## material
num | element | ma1 | ma2 | mb1 | mb2 | mc1 | mc2 | md1 | md2 | me1 | me2 | mf1 | mf2 | mg1 | mg2 | mh1 | mh2 | mi1 | mi2 | mj1 | mj2 | mo1 | mo2 | oz | str3 | Tc | tcn | tcfig | refno
6262 | Ba2Cu1.2Co2.4O2 | 4 | Ba | 2 | Cu | 1.2 | Co | 2.4 | [14 empty] | O | 2 | 4 | [5 empty] | PHC2610038
19309 | Ba1Y1Cu0.5Fe0.5O5+D | Ba | 1 | Y | 1 | Cu | 0.5 | Fe | 0.5 | [12 empty] | O | 5+D |  | 112 |  |  |  | PR05901377
19310 | Ba0.8La0.2Y1Cu0.6Fe0.4O5+D | Ba | 0.8 | La | 0.2 | Y | 1 | Cu | 0.6 | Fe | 0.4 | [10 empty] | O | 5+D |  | 112 |  |  |  | PR05901377
19311 | Ba0.6La0.4Y1Cu0.7Fe0.3O5+D | Ba | 0.6 | La | 0.4 | Y | 1 | Cu | 0.7 | Fe | 0.3 | [10 empty] | O | 5+D |  | 112 |  |  |  | PR05901377
8255 | Sr2Cu1Cl1.2O4. | Sr | 2 | Cu | 1 | Cl | 1.2 | [14 empty] | O | 4 |  | 201 |  |  |  | PHC3030041
8435 | La1Ba1Cu1B1O5 | La | 1 | Ba | 1 | Cu | 1 | B | 1 | [12 empty] | O | 5 |  | 201 |  | 4.2 |  | JSC1050609
8446 | Sr2Cu1O3.1 | Sr | 2 | Cu | 1 | [16 empty] | O | 3.1 |  | 201 | 70 |  |  | PHC2670106
8447 | Sr2Cu1O3.2 | Sr | 2 | Cu | 1 | [16 empty] | O | 3.2 |  | 201 |  | 5 |  | PHC2670106
8444 | Sr2Ca1Cu2F2O4.6 | Sr | 2 | Ca | 1 | Cu | 2 | F | 2 | [12 empty] | O | 4.6 |  | 212 | 99 |  |  | PHC2570313
8448 | Sr2Ca1Cu2O5.5 | Sr | 2 | Ca | 1 | Cu | 2 | [14 empty] | O | 5.5 |  | 212 | 77 |  |  | PHC2670106
8451 | Sr2Ca1Cu2F2O4.6 | Sr | 2 | Ca | 1 | Cu | 2 | F | 2 | [12 empty] | O | 4.6 |  | 212 | 99 |  |  | APJ0354293
33230 | Ba2Ca1Cu2F1.3O4.2+z | Ba | 2 | Ca | 1 | Cu | 2 | F | 1.3 | [12 empty] | O | 4.2+z |  | 212 | 90 |  |  | PHC3660043
33679 | Sr2.3Ca0.7Cu2Cl1.3O4+z | Sr | 2.3 | Ca | 0.7 | Cu | 2 | Cl | 1.3 | [12 empty] | O | 4+z |  | 212 | 80 |  |  | PR06100778
34027 | Nd2.16Ce0.225Ca1Cu2O6.69 | Nd | 2.16 | Ce | 0.225 | Ca | 1 | Cu | 2 | [12 empty] | O | z | 6.69 | 212 |  |  |  | PHC3570318
151474 | Ba2Ca1Cu2F1.4O4.6 | Ba | 2 | Ca | 1 | Cu | 2 | F | 1.4 | [12 empty] | O | 4.6 |  | 212 | 106 |  |  | APL092222501
151475 | Ba2Ca1Cu2F1.6O4.4 | Ba | 2 | Ca | 1 | Cu | 2 | F | 1.6 | [12 empty] | O | 4.4 |  | 212 | 108 |  |  | APL092222501
151476 | Ba2Ca1Cu2F1.8O4.2 | Ba | 2 | Ca | 1 | Cu | 2 | F | 1.8 | [12 empty] | O | 4.2 |  | 212 | 87 |  |  | APL092222501
151477 | Ba2Ca1Cu2F2O4 | Ba | 2 | Ca | 1 | Cu | 2 | F | 2 | [12 empty] | O | 4 |  | 212 | 82 |  |  | APL092222501
151478 | Ba2Ca1Cu2F2.2O3.8 | Ba | 2 | Ca | 1 | Cu | 2 | F | 2.2 | [12 empty] | O | 3.8 |  | 212 | 40 |  |  | APL092222501
4452 | Ho1.11Ce0.89Sr2Cu3O8.6 | Ho | 1.11 | Ce | 0.89 | Sr | 2 | Cu | 3 | [12 empty] | O | 8+z | 8.6 | 223 |  | 4.2 |  | PHC1920001
4453 | Eu2.17Ce0.5Sr1.33Cu2Co1O9.03 | Eu | 2.17 | Ce | 0.5 | Sr | 1.33 | Cu | 2 | Co | 1 | [10 empty] | O | 8+z | 9.03 | 223 |  | 4.2 |  | PHC1920001
4454 | Eu2.17Ce0.5Sr1.33Cu2.75Fe0.25O9.11 | Eu | 2.17 | Ce | 0.5 | Sr | 1.33 | Cu | 2.75 | Fe | 0.25 | [10 empty] | O | 8+z | 9.11 | 223 |  | 4.2 |  | PHC1920001
4455 | Eu2.17Ce0.5Sr1.33Cu2.5Fe0.5O9.23 | Eu | 2.17 | Ce | 0.5 | Sr | 1.33 | Cu | 2.5 | Fe | 0.5 | [10 empty] | O | 8+z | 9.23 | 223 | 25.7 |  |  | PHC1920001
4456 | Eu2.17Ce0.5Sr1.33Cu2.25Fe0.75O9.41 | Eu | 2.17 | Ce | 0.5 | Sr | 1.33 | Cu | 2.25 | Fe | 0.75 | [10 empty] | O | 8+z | 9.41 | 223 |  | 4.2 |  | PHC1920001
4457 | Eu2.17Ce0.5Sr1.33Cu2Fe1O9.43 | Eu | 2.17 | Ce | 0.5 | Sr | 1.33 | Cu | 2 | Fe | 1 | [10 empty] | O | 8+z | 9.43 | 223 |  | 4.2 |  | PHC1920001
4458 | Eu2.17Ce0.5Sr1.33Cu2.75Co0.25O9.02 | Eu | 2.17 | Ce | 0.5 | Sr | 1.33 | Cu | 2.75 | Co | 0.25 | [10 empty] | O | 8+z | 9.02 | 223 |  | 4.2 |  | PHC1920001
4459 | Eu2.17Ce0.5Sr1.33Cu2.5Co0.5O9.08 | Eu | 2.17 | Ce | 0.5 | Sr | 1.33 | Cu | 2.5 | Co | 0.5 | [10 empty] | O | 8+z | 9.08 | 223 | 34.9 |  |  | PHC1920001
4460 | Eu2.17Ce0.5Sr1.33Cu2.25Co0.75O9.09 | Eu | 2.17 | Ce | 0.5 | Sr | 1.33 | Cu | 2.25 | Co | 0.75 | [10 empty] | O | 8+z | 9.09 | 223 |  | 4.2 |  | PHC1920001
4461 | Eu2.17Ce0.5Sr1.33Cu2Co1O9.2 | Eu | 2.17 | Ce | 0.5 | Sr | 1.33 | Cu | 2 | Co | 1 | [10 empty] | O | 8+z | 9.2 | 223 |  | 4.2 |  | PHC1920001
4462 | Eu2.17Ce0.5Sr1.33Cu2.75Al0.25O8.88 | Eu | 2.17 | Ce | 0.5 | Sr | 1.33 | Cu | 2.75 | Al | 0.25 | [10 empty] | O | 8+z | 8.88 | 223 |  | 4.2 |  | PHC1920001
4463 | Eu2.17Ce0.5Sr1.33Cu2.5Al0.5O9.02 | Eu | 2.17 | Ce | 0.5 | Sr | 1.33 | Cu | 2.5 | Al | 0.5 | [10 empty] | O | 8+z | 9.02 | 223 | 16.4 |  |  | PHC1920001
4464 | Eu2.17Ce0.5Sr1.33Cu2.25Al0.75O9.04 | Eu | 2.17 | Ce | 0.5 | Sr | 1.33 | Cu | 2.25 | Al | 0.75 | [10 empty] | O | 8+z | 9.04 | 223 |  | 4.2 |  | PHC1920001
4465 | Eu2.17Ce0.5Sr1.33Cu2Al1O9.11 | Eu | 2.17 | Ce | 0.5 | Sr | 1.33 | Cu | 2 | Al | 1 | [10 empty] | O | 8+z | 9.11 | 223 |  | 4.2 |  | PHC1920001
4568 | Eu1.6Sr1.8Ce0.6Cu3O8.6 | Eu | 1.6 | Sr | 1.8 | Ce | 0.6 | Cu | 3 | [12 empty] | O | 8.6 | 8.6 | 223 | 30 |  |  | PHC2190047
4570 | Sm1.6Sr1.7Ce0.7Cu3O8+z | Sm | 1.6 | Sr | 1.7 | Ce | 0.7 | Cu | 3 | [12 empty] | O | 8+z |  | 223 | 36 |  |  | PHC2190047
8445 | Sr2Ca2Cu3F3.2O6.2 | Sr | 2 | Ca | 2 | Cu | 3 | F | 3.2 | [12 empty] | O | 6.2 |  | 223 | 111 |  |  | PHC2570313
8449 | Sr2Ca2Cu3O5.5 | Sr | 2 | Ca | 2 | Cu | 3 | [14 empty] | O | 5.5 |  | 223 | 109 |  |  | PHC2670106
8452 | Sr2Ca2Cu3F3.2O6.2 | Sr | 2 | Ca | 2 | Cu | 3 | F | 3.2 | [12 empty] | O | 6.2 |  | 223 | 111 |  |  | APJ0354293
8463 | Sr1Ca2Cu3OZ | Sr | 1 | Ca | 2 | Cu | 3 | [14 empty] | O | Z |  | 223 | 109 |  |  | APJ0354293
9017 | Ba2Ca2Cu3OZ | Ba | 2 | Ca | 2 | Cu | 3 | [14 empty] | O | Z |  | 223 | 124 |  |  | PHC3240065
9018 | Ba2Ca2Cu3OZ | Ba | 2 | Ca | 2 | Cu | 3 | [14 empty] | O | Z |  | 223 | 78 |  |  | PHC3240065
9019 | Ba2Ca2Cu3OZ | Ba | 2 | Ca | 2 | Cu | 3 | [14 empty] | O | Z |  | 223 | 126 |  |  | JMC0091141
9020 | Ba2Ca2Cu3OZ | Ba | 2 | Ca | 2 | Cu | 3 | [14 empty] | O | Z |  | 223 | 90 |  |  | JMC0091141
33221 | Ba2Ca2Cu3F0.8O7.2+z | Ba | 2 | Ca | 2 | Cu | 3 | F | 0.8 | [12 empty] | O | 7.2+z |  | 223 | 120 |  |  | PHC3660043
33222 | Ba2Ca2Cu3F1O7.0+z | Ba | 2 | Ca | 2 | Cu | 3 | F | 1 | [12 empty] | O | 7.0+z |  | 223 | 116 |  |  | PHC3660043
33223 | Ba2Ca2Cu3F1.2O6.8+z | Ba | 2 | Ca | 2 | Cu | 3 | F | 1.2 | [12 empty] | O | 6.8+z |  | 223 | 113 |  |  | PHC3660043
33224 | Ba2Ca2Cu3F1.3O6.7+z | Ba | 2 | Ca | 2 | Cu | 3 | F | 1.3 | [12 empty] | O | 6.7+z |  | 223 | 109 |  |  | PHC3660043
33225 | Ba2Ca2Cu3F1.4O6.6+z | Ba | 2 | Ca | 2 | Cu | 3 | F | 1.4 | [12 empty] | O | 6.6+z |  | 223 | 106 |  |  | PHC3660043
33226 | Ba2Ca2Cu3F1.6O6.2+z | Ba | 2 | Ca | 2 | Cu | 3 | F | 1.6 | [12 empty] | O | 6.2+z |  | 223 | 95.5 |  |  | PHC3660043
34573 | Ba2Ca2Cu3F2O6 | Ba | 2 | Ca | 2 | Cu | 3 | F | 2 | [12 empty] | O | 6 |  | 223 | 90 |  |  | SST0170143
150105 | Ba2Ca2Cu3F2O6 | Ba | 2 | Ca | 2 | Cu | 3 | F | 2 | [12 empty] | O | 6 |  | 223 | 76 |  |  | L098257002
152895 | Ba2Ca2Cu3F1.2O6.8 | Ba | 2 | Ca | 2 | Cu | 3 | F | 1.2 | [12 empty] | O | 6.8 |  | 223 | 120 |  |  | PRB083214514
152896 | Ba2Ca2Cu3F1.6O6.4 | Ba | 2 | Ca | 2 | Cu | 3 | F | 1.6 | [12 empty] | O | 6.4 |  | 223 | 102 |  |  | PRB083214514
152897 | Ba2Ca2Cu3F1.8O6.2 | Ba | 2 | Ca | 2 | Cu | 3 | F | 1.8 | [12 empty] | O | 6.2 |  | 223 | 81 |  |  | PRB083214514
8450 | Sr2Ca1Cu2.8O7.5 | Sr | 2 | Ca | 1 | Cu | 2.8 | [14 empty] | O | 7.5 |  | 234 | 83 |  |  | PHC2670106
33227 | Ba2Ca3Cu4F1O8.2+z | Ba | 2 | Ca | 3 | Cu | 4 | F | 1 | [12 empty] | O | 8.2+z |  | 234 | 104 |  |  | PHC3660043
33228 | Ba2Ca3Cu4F1.2O8.2+z | Ba | 2 | Ca | 3 | Cu | 4 | F | 1.2 | [12 empty] | O | 8.2+z |  | 234 | 101 |  |  | PHC3660043
33229 | Ba2Ca3Cu4F1.4O8.2+z | Ba | 2 | Ca | 3 | Cu | 4 | F | 1.4 | [12 empty] | O | 8.2+z |  | 234 | 97 |  |  | PHC3660043
34574 | Ba2Ca3Cu4F2O8 | Ba | 2 | Ca | 3 | Cu | 4 | F | 2 | [12 empty] | O | 8 |  | 234 | 70 |  |  | SST0170143
150104 | Ba2Ca3Cu4F2O8 | Ba | 2 | Ca | 3 | Cu | 4 | F | 2 | [12 empty] | O | 8 |  | 234 | 55 |  |  | L098257002
150172 | Sr2Ca3Cu4F2O8.6 | Sr | 2 | Ca | 3 | Cu | 4 | F | 2 | [12 empty] | O | 8+z | 8.6 | 234 | 38 |  |  | PHC3410581
150173 | Sr2Ca3Cu4F2O8.8 | Sr | 2 | Ca | 3 | Cu | 4 | F | 2 | [12 empty] | O | 8+z | 8.8 | 234 | 72 |  |  | PHC3410581
150174 | Sr2Ca3Cu4F3.8O8 | Sr | 2 | Ca | 3 | Cu | 4 | F | 3.8 | [12 empty] | O | 8+z | 8 | 234 | 95 |  |  | PHC3410581
151453 | Ba2Ca3Cu4F1.2O8.8 | Ba | 2 | Ca | 3 | Cu | 4 | F | 1.2 | [12 empty] | O | 8.8 |  | 234 | 102 |  |  | JPS078064705
151454 | Ba2Ca3Cu4F1.4O8.6 | Ba | 2 | Ca | 3 | Cu | 4 | F | 1.4 | [12 empty] | O | 8.6 |  | 234 | 91 |  |  | JPS078064705
151455 | Ba2Ca3Cu4F1.6O8.4 | Ba | 2 | Ca | 3 | Cu | 4 | F | 1.6 | [12 empty] | O | 8.4 |  | 234 | 77 |  |  | JPS078064705
151456 | Ba2Ca3Cu4F2O8 | Ba | 2 | Ca | 3 | Cu | 4 | F | 2 | [12 empty] | O | 8 |  | 234 | 55 |  |  | JPS078064705
151468 | Ba2Ca3Cu4F1O9.0 | Ba | 2 | Ca | 3 | Cu | 4 | F | 1 | [12 empty] | O | 9 |  | 234 | 103 |  |  | PHC3920140
151469 | Ba2Ca3Cu4F1.2O8.8 | Ba | 2 | Ca | 3 | Cu | 4 | F | 1.2 | [12 empty] | O | 8.8 |  | 234 | 105 |  |  | PHC3920140
151470 | Ba2Ca3Cu4F1.4O8.6 | Ba | 2 | Ca | 3 | Cu | 4 | F | 1.4 | [12 empty] | O | 8.6 |  | 234 | 91 |  |  | PHC3920140
151471 | Ba2Ca3Cu4F1.6O8.4 | Ba | 2 | Ca | 3 | Cu | 4 | F | 1.6 | [12 empty] | O | 8.4 |  | 234 | 79 |  |  | PHC3920140
151472 | Ba2Ca3Cu4F1.8O8.2 | Ba | 2 | Ca | 3 | Cu | 4 | F | 1.8 | [12 empty] | O | 8.2 |  | 234 | 66 |  |  | PHC3920140
151473 | Ba2Ca3Cu4F2O8 | Ba | 2 | Ca | 3 | Cu | 4 | F | 2 | [12 empty] | O | 8 |  | 234 | 56 |  |  | PHC3920140
33231 | Ba2Ca4Cu5F1O10+z | Ba | 2 | Ca | 4 | Cu | 5 | F | 1 | [12 empty] | O | 10+z |  | 245 | 90 |  |  | PHC3660043
150175 | Sr2Ca4Cu5F2O10.57 | Sr | 2 | Ca | 4 | Cu | 5 | F | 2 | [12 empty] | O | 10+z | 10.57 | 245 | 40 |  |  | PHC3410581
6556 | La2.5Ca1Ba2.5Cu6O14.146 | La | 2.5 | Ca | 1 | Ba | 2.5 | Cu | 6 | [12 empty] | O | z | 14.146 | 336 | 79 |  |  | PHC2610284
6557 | La2.4Ca1.2Ba2.4Cu6O14.082 | La | 2.4 | Ca | 1.2 | Ba | 2.4 | Cu | 6 | [12 empty] | O | z | 14.082 | 336 | 79 |  |  | PHC2610284
6558 | La2.375Ca1.25Ba2.375Cu6O14.062 | La | 2.375 | Ca | 1.25 | Ba | 2.375 | Cu | 6 | [12 empty] | O | z | 14.062 | 336 | 78 |  |  | PHC2610284
6559 | La2.25Ca1.5Ba2.25Cu6O13.93 | La | 2.25 | Ca | 1.5 | Ba | 2.25 | Cu | 6 | [12 empty] | O | z | 13.93 | 336 | 74 |  |  | PHC2610284
6560 | La2Ca2Ba2Cu3O13.712 | La | 2 | Ca | 2 | Ba | 2 | Cu | 3 | [12 empty] | O | z | 13.712 | 336 | 76 |  |  | PHC2610284
17019 | La1Ba1.5Ca0.5Cu3O6.79 | La | 1 | Ba | 1.5 | Ca | 0.5 | Cu | 3 | [12 empty] | O |  | 6.79 | 336 | 40 |  |  | PR05515228
17020 | La1Ba1.5Ca0.5Cu3O7.011 | La | 1 | Ba | 1.5 | Ca | 0.5 | Cu | 3 | [12 empty] | O |  | 7.011 | 336 | 78 |  |  | PR05515228
17021 | La1Ba1.5Ca0.5Cu3O7.079 | La | 1 | Ba | 1.5 | Ca | 0.5 | Cu | 3 | [12 empty] | O |  | 7.079 | 336 | 76 |  |  | PR05515228
17022 | La1Ba1.5Ca0.5Cu3O7.112 | La | 1 | Ba | 1.5 | Ca | 0.5 | Cu | 3 | [12 empty] | O |  | 7.112 | 336 | 72 |  |  | PR05515228
17023 | La1Ba1.5Ca0.5Cu3O7.16 | La | 1 | Ba | 1.5 | Ca | 0.5 | Cu | 3 | [12 empty] | O |  | 7.16 | 336 | 56 |  |  | PR05515228
17024 | La1.1Ba1.5Ca0.4Cu3O6.76 | La | 1.1 | Ba | 1.5 | Ca | 0.4 | Cu | 3 | [12 empty] | O |  | 6.76 | 336 | 34 |  |  | PR05515228
17025 | La1.1Ba1.5Ca0.4Cu3O6.97 | La | 1.1 | Ba | 1.5 | Ca | 0.4 | Cu | 3 | [12 empty] | O |  | 6.97 | 336 | 70 |  |  | PR05515228
17026 | La1.1Ba1.5Ca0.4Cu3O7.06 | La | 1.1 | Ba | 1.5 | Ca | 0.4 | Cu | 3 | [12 empty] | O |  | 7.06 | 336 | 79 |  |  | PR05515228
17027 | La1.1Ba1.5Ca0.4Cu3O7.06 | La | 1.1 | Ba | 1.5 | Ca | 0.4 | Cu | 3 | [12 empty] | O |  | 7.06 | 336 | 79 |  |  | PR05515228
17028 | La1.1Ba1.5Ca0.4Cu3O7.11 | La | 1.1 | Ba | 1.5 | Ca | 0.4 | Cu | 3 | [12 empty] | O |  | 7.11 | 336 | 77 |  |  | PR05515228
17029 | La1.1Ba1.5Ca0.4Cu3O7.123 | La | 1.1 | Ba | 1.5 | Ca | 0.4 | Cu | 3 | [12 empty] | O |  | 7.123 | 336 | 76 |  |  | PR05515228
17030 | La1.1Ba1.5Ca0.4Cu3O7.17 | La | 1.1 | Ba | 1.5 | Ca | 0.4 | Cu | 3 | [12 empty] | O |  | 7.17 | 336 | 70 |  |  | PR05515228
17031 | La1.1Ba1.5Ca0.4Cu3O7.25 | La | 1.1 | Ba | 1.5 | Ca | 0.4 | Cu | 3 | [12 empty] | O |  | 7.25 | 336 | 35 |  |  | PR05515228
17032 | La1.2Ba1.5Ca0.3Cu3O6.72 | La | 1.2 | Ba | 1.5 | Ca | 0.3 | Cu | 3 | [12 empty] | O |  | 6.72 | 336 | 27 |  |  | PR05515228
17033 | La1.2Ba1.5Ca0.3Cu3O6.93 | La | 1.2 | Ba | 1.5 | Ca | 0.3 | Cu | 3 | [12 empty] | O |  | 6.93 | 336 | 60 |  |  | PR05515228
17034 | La1.2Ba1.5Ca0.3Cu3O7.06 | La | 1.2 | Ba | 1.5 | Ca | 0.3 | Cu | 3 | [12 empty] | O |  | 7.06 | 336 | 75.2 |  |  | PR05515228
17035 | La1.3Ba1.5Ca0.2Cu3O6.7 | La | 1.3 | Ba | 1.5 | Ca | 0.2 | Cu | 3 | [12 empty] | O |  | 6.7 | 336 | 20 |  |  | PR05515228
17036 | La1.3Ba1.5Ca0.2Cu3O6.92 | La | 1.3 | Ba | 1.5 | Ca | 0.2 | Cu | 3 | [12 empty] | O |  | 6.92 | 336 | 45 |  |  | PR05515228
17037 | La1.3Ba1.5Ca0.2Cu3O6.94 | La | 1.3 | Ba | 1.5 | Ca | 0.2 | Cu | 3 | [12 empty] | O |  | 6.94 | 336 | 52 |  |  | PR05515228
17038 | La1.4Ba1.5Ca0.1Cu3O6.688 | La | 1.4 | Ba | 1.5 | Ca | 0.1 | Cu | 3 | [12 empty] | O |  | 6.688 | 336 |  |  |  | PR05515228
17039 | La1.4Ba1.5Ca0.1Cu3O6.903 | La | 1.4 | Ba | 1.5 | Ca | 0.1 | Cu | 3 | [12 empty] | O |  | 6.903 | 336 | 25 |  |  | PR05515228
17040 | La1.4Ba1.5Ca0.1Cu3O6.943 | La | 1.4 | Ba | 1.5 | Ca | 0.1 | Cu | 3 | [12 empty] | O |  | 6.943 | 336 | 40 |  |  | PR05515228
17041 | La1.4Ba1.5Ca0.1Cu3O6.982 | La | 1.4 | Ba | 1.5 | Ca | 0.1 | Cu | 3 | [12 empty] | O |  | 6.982 | 336 | 51 |  |  | PR05515228
17042 | La1.5Ba1.5Cu3O6.657 | La | 1.5 | Ba | 1.5 | Cu | 3 | [14 empty] | O |  | 6.657 | 336 |  |  |  | PR05515228
17043 | La1.5Ba1.5Cu3O6.884 | La | 1.5 | Ba | 1.5 | Cu | 3 | [14 empty] | O |  | 6.884 | 336 |  |  |  | PR05515228
17044 | La1.5Ba1.5Cu3O7.021 | La | 1.5 | Ba | 1.5 | Cu | 3 | [14 empty] | O |  | 7.021 | 336 |  |  |  | PR05515228
17045 | La1.5Ba1.5Cu3O7.078 | La | 1.5 | Ba | 1.5 | Cu | 3 | [14 empty] | O |  | 7.078 | 336 |  |  |  | PR05515228
17046 | La1.5Ba1.4Ca0.1Cu3O6.912 | La | 1.5 | Ba | 1.4 | Ca | 0.1 | Cu | 3 | [12 empty] | O |  | 6.912 | 336 | 11 |  |  | PR05515228
17047 | La1.5Ba1.4Ca0.1Cu3O6.912 | La | 1.5 | Ba | 1.4 | Ca | 0.1 | Cu | 3 | [12 empty] | O |  | 6.912 | 336 | 16 |  |  | PR05515228
17048 | La1.5Ba1.4Ca0.1Cu3O6.932 | La | 1.5 | Ba | 1.4 | Ca | 0.1 | Cu | 3 | [12 empty] | O |  | 6.932 | 336 | 25 |  |  | PR05515228
17049 | La1.5Ba1.4Ca0.1Cu3O6.964 | La | 1.5 | Ba | 1.4 | Ca | 0.1 | Cu | 3 | [12 empty] | O |  | 6.964 | 336 | 35 |  |  | PR05515228
17050 | La1.5Ba1.3Ca0.2Cu3O6.897 | La | 1.5 | Ba | 1.3 | Ca | 0.2 | Cu | 3 | [12 empty] | O |  | 6.897 | 336 | 16 |  |  | PR05515228
17051 | La1.5Ba1.3Ca0.2Cu3O6.918 | La | 1.5 | Ba | 1.3 | Ca | 0.2 | Cu | 3 | [12 empty] | O |  | 6.918 | 336 | 25 |  |  | PR05515228
17052 | La1.5Ba1.3Ca0.2Cu3O6.957 | La | 1.5 | Ba | 1.3 | Ca | 0.2 | Cu | 3 | [12 empty] | O |  | 6.957 | 336 | 35 |  |  | PR05515228
17053 | La1.5Ba1.3Ca0.2Cu3O7.002 | La | 1.5 | Ba | 1.3 | Ca | 0.2 | Cu | 3 | [12 empty] | O |  | 7.002 | 336 | 16 |  |  | PR05515228
17054 | La1.5Ba1.1Ca0.4Cu3O6.764 | La | 1.5 | Ba | 1.1 | Ca | 0.4 | Cu | 3 | [12 empty] | O |  | 6.764 | 336 | 25 |  |  | PR05515228
17055 | La1.5Ba1.1Ca0.4Cu3O6.969 | La | 1.5 | Ba | 1.1 | Ca | 0.4 | Cu | 3 | [12 empty] | O |  | 6.969 | 336 | 40 |  |  | PR05515228
17056 | La1.5Ba1.1Ca0.4Cu3O7.05 | La | 1.5 | Ba | 1.1 | Ca | 0.4 | Cu | 3 | [12 empty] | O |  | 7.05 | 336 | 55 |  |  | PR05515228
17057 | La1.5Ba1.1Ca0.4Cu3O7.082 | La | 1.5 | Ba | 1.1 | Ca | 0.4 | Cu | 3 | [12 empty] | O |  | 7.082 | 336 | 62 |  |  | PR05515228
17058 | La1.5Ba1Ca0.5Cu3O6.801 | La | 1.5 | Ba | 1 | Ca | 0.5 | Cu | 3 | [12 empty] | O |  | 6.801 | 336 | 30 |  |  | PR05515228
17059 | La1.5Ba1Ca0.5Cu3O6.981 | La | 1.5 | Ba | 1 | Ca | 0.5 | Cu | 3 | [12 empty] | O |  | 6.981 | 336 | 50 |  |  | PR05515228
17060 | La1.5Ba1Ca0.5Cu3O7.126 | La | 1.5 | Ba | 1 | Ca | 0.5 | Cu | 3 | [12 empty] | O |  | 7.126 | 336 | 67 |  |  | PR05515228
17061 | La1.5Ba1Ca0.5Cu3O7.195 | La | 1.5 | Ba | 1 | Ca | 0.5 | Cu | 3 | [12 empty] | O |  | 7.195 | 336 | 74 |  |  | PR05515228
17062 | La1Ba1.5Ca0.5Cu3O7.1 | La | 1 | Ba | 1.5 | Ca | 0.5 | Cu | 3 | [12 empty] | O |  | 7.1 | 336 |  |  |  | PR05515228
17063 | La1Ba1.5Ca0.5Cu3O7.12 | La | 1 | Ba | 1.5 | Ca | 0.5 | Cu | 3 | [12 empty] | O |  | 7.12 | 336 |  |  |  | PR05515228
17064 | La1Ba1.5Ca0.5Cu3O7.14 | La | 1 | Ba | 1.5 | Ca | 0.5 | Cu | 3 | [12 empty] | O |  | 7.14 | 336 |  |  |  | PR05515228
17065 | La1Ba1.5Ca0.5Cu3O7.16 | La | 1 | Ba | 1.5 | Ca | 0.5 | Cu | 3 | [12 empty] | O |  | 7.16 | 336 |  |  |  | PR05515228
17066 | La1Ba1.5Ca0.5Cu3O7.18 | La | 1 | Ba | 1.5 | Ca | 0.5 | Cu | 3 | [12 empty] | O |  | 7.18 | 336 |  |  |  | PR05515228
17067 | La1Ba1.5Ca0.5Cu3O7.02 | La | 1 | Ba | 1.5 | Ca | 0.5 | Cu | 3 | [12 empty] | O |  | 7.02 | 336 |  |  |  | PR05515228
17068 | La1Ba1.5Ca0.5Cu3O7.14 | La | 1 | Ba | 1.5 | Ca | 0.5 | Cu | 3 | [12 empty] | O |  | 7.14 | 336 |  |  |  | PR05515228
17069 | La1Ba1.5Ca0.5Cu3O7.12 | La | 1 | Ba | 1.5 | Ca | 0.5 | Cu | 3 | [12 empty] | O |  | 7.12 | 336 |  |  |  | PR05515228
17070 | La1Ba1.5Ca0.5Cu3O7.08 | La | 1 | Ba | 1.5 | Ca | 0.5 | Cu | 3 | [12 empty] | O |  | 7.08 | 336 |  |  |  | PR05515228
17071 | La1Ba1.5Ca0.5Cu3O6.86 | La | 1 | Ba | 1.5 | Ca | 0.5 | Cu | 3 | [12 empty] | O |  | 6.86 | 336 |  |  |  | PR05515228
17072 | La1Ba1.5Ca0.5Cu3O6.8 | La | 1 | Ba | 1.5 | Ca | 0.5 | Cu | 3 | [12 empty] | O |  | 6.8 | 336 |  |  |  | PR05515228
17073 | La1Ba1.5Ca0.5Cu3O6.76 | La | 1 | Ba | 1.5 | Ca | 0.5 | Cu | 3 | [12 empty] | O |  | 6.76 | 336 |  |  |  | PR05515228
17074 | La1Ba1.5Ca0.5Cu3O6.68 | La | 1 | Ba | 1.5 | Ca | 0.5 | Cu | 3 | [12 empty] | O |  | 6.68 | 336 |  |  |  | PR05515228
17075 | La1Ba1.5Ca0.5Cu3O6.6 | La | 1 | Ba | 1.5 | Ca | 0.5 | Cu | 3 | [12 empty] | O |  | 6.6 | 336 |  |  |  | PR05515228
17076 | La1Ba1.5Ca0.5Cu3O6.52 | La | 1 | Ba | 1.5 | Ca | 0.5 | Cu | 3 | [12 empty] | O |  | 6.52 | 336 |  |  |  | PR05515228
17077 | La1Ba1.5Ca0.5Cu3O6.46 | La | 1 | Ba | 1.5 | Ca | 0.5 | Cu | 3 | [12 empty] | O |  | 6.46 | 336 |  |  |  | PR05515228
1646 | Eu2.67Ce1.33La1.33Ba1.33Sr1.33Cu6OZ | Eu | 2.67 | Ce | 1.33 | La | 1.33 | Ba | 1.33 | Sr | 1.33 | Cu | 6 | [8 empty] | O | Z |  | 446 | 28.5 |  |  | PR04111673
1647 | Dy2.67Ce1.33La1.33Ba1.33Sr1.33Cu6OZ | Dy | 2.67 | Ce | 1.33 | La | 1.33 | Ba | 1.33 | Sr | 1.33 | Cu | 6 | [8 empty] | O | Z |  | 446 | 6 |  |  | PR04111673
1648 | Y2.67Ce1.33La1.33Ba1.33Sr1.33Cu6OZ | Y | 2.67 | Ce | 1.33 | La | 1.33 | Ba | 1.33 | Sr | 1.33 | Cu | 6 | [8 empty] | O | Z |  | 446 |  |  |  | PR04111673
1649 | Ho2.67Ce1.33La1.33Ba1.33Sr1.33Cu6OZ | Ho | 2.67 | Ce | 1.33 | La | 1.33 | Ba | 1.33 | Sr | 1.33 | Cu | 6 | [8 empty] | O | Z |  | 446 |  |  |  | PR04111673
3091 | Eu2.667Ce1.333La1.333Ba1.333Sr1.333Cu6OY | Eu | 2.667 | Ce | 1.333 | La | 1.333 | Ba | 1.333 | Sr | 1.333 | Cu | 6 | [8 empty] | O | Y |  | 446 | 28.5 |  |  | PR04311508
3092 | Y2.667Ce1.333La1.333Ba1.333Sr1.333Cu6OY | Y | 2.667 | Ce | 1.333 | La | 1.333 | Ba | 1.333 | Sr | 1.333 | Cu | 6 | [8 empty] | O | Y |  | 446 |  | 2 |  | PR04311508
3808 | Ca1Ba1La0.8Eu0.2Cu3O7-Z | Ca | 1 | Ba | 1 | La | 0.8 | Eu | 0.2 | Cu | 3 | [10 empty] | O | 7-Z |  | 1113 | 69 |  |  | PHC1990240
3809 | Ca1Ba1La0.6Eu0.4Cu3O7-Z | Ca | 1 | Ba | 1 | La | 0.6 | Eu | 0.4 | Cu | 3 | [10 empty] | O | 7-Z |  | 1113 | 65 |  |  | PHC1990240
3810 | Ca1Ba1La0.4Eu0.6Cu3O7-Z | Ca | 1 | Ba | 1 | La | 0.4 | Eu | 0.6 | Cu | 3 | [10 empty] | O | 7-Z |  | 1113 | 62 |  |  | PHC1990240
3812 | Ca1Ba1Pr1Cu3O7-Z | Ca | 1 | Ba | 1 | Pr | 1 | Cu | 3 | [12 empty] | O | 7-Z |  | 1113 |  | 4.2 |  | PHC1990240
3814 | Ca1Ba1La0.8Sm0.2Cu3O7-Z | Ca | 1 | Ba | 1 | La | 0.8 | Sm | 0.2 | Cu | 3 | [10 empty] | O | 7-Z |  | 1113 | 71 |  |  | PHC1990240
3817 | Ca1Ba1La0.2Sm0.8Cu3O7-Z | Ca | 1 | Ba | 1 | La | 0.2 | Sm | 0.8 | Cu | 3 | [10 empty] | O | 7-Z |  | 1113 | 56 |  |  | PHC1990240
3819 | Ca1Ba1La1Cu3O7-Z | Ca | 1 | Ba | 1 | La | 1 | Cu | 3 | [12 empty] | O | 7-Z |  | 1113 | 72 |  |  | PHC1990240
8181 | La1Ba1Ca1Cu3O7 | La | 1 | Ba | 1 | Ca | 1 | Cu | 3 | [12 empty] | O | 7 |  | 1113 | 69 |  |  | PHC3010048
8182 | La0.75Nd0.25Ba1Ca1Cu3O7 | La | 0.75 | Nd | 0.25 | Ba | 1 | Ca | 1 | Cu | 3 | [10 empty] | O | 7 |  | 1113 | 55 |  |  | PHC3010048
8183 | Nd1Ba1Ca1Cu3O7 | Nd | 1 | Ba | 1 | Ca | 1 | Cu | 3 | [12 empty] | O | 7 |  | 1113 | 33 |  |  | PHC3010048
8184 | La0.75Sm0.25Ba1Ca1Cu3O7 | La | 0.75 | Sm | 0.25 | Ba | 1 | Ca | 1 | Cu | 3 | [10 empty] | O | 7 |  | 1113 | 71 |  |  | PHC3010048
8185 | La0.5Sm0.5Ba1Ca1Cu3O7 | La | 0.5 | Sm | 0.5 | Ba | 1 | Ca | 1 | Cu | 3 | [10 empty] | O | 7 |  | 1113 | 66 |  |  | PHC3010048
8186 | La0.25Sm0.75Ba1Ca1Cu3O7 | La | 0.25 | Sm | 0.75 | Ba | 1 | Ca | 1 | Cu | 3 | [10 empty] | O | 7 |  | 1113 | 65 |  |  | PHC3010048
8187 | La0.8Pr0.2Ba1Ca1Cu3O7 | La | 0.8 | Pr | 0.2 | Ba | 1 | Ca | 1 | Cu | 3 | [10 empty] | O | 7 |  | 1113 | 52 |  |  | PHC3010048
8188 | La0.6Pr0.6Ba1Ca1Cu3O7 | La | 0.6 | Pr | 0.6 | Ba | 1 | Ca | 1 | Cu | 3 | [10 empty] | O | 7 |  | 1113 | 28 |  |  | PHC3010048
8189 | La0.4Pr0.4Ba1Ca1Cu3O7 | La | 0.4 | Pr | 0.4 | Ba | 1 | Ca | 1 | Cu | 3 | [10 empty] | O | 7 |  | 1113 | 14 |  |  | PHC3010048
8436 | La1Ba1Ca1Cu3O7 | La | 1 | Ba | 1 | Ca | 1 | Cu | 3 | [12 empty] | O | 7 |  | 1113 | 63 |  |  | PHC3010205
8456 | La1Ba1Cu2.94Co0.06O7 | La | 1 | Ba | 1 | Cu | 2.94 | Co | 0.06 | [12 empty] | O | 7 |  | 1113 | 57 |  |  | PHC3010205
8457 | La1Ba1Cu2.88Co0.12O7 | La | 1 | Ba | 1 | Cu | 2.88 | Co | 0.12 | [12 empty] | O | 7 |  | 1113 | 40 |  |  | PHC3010205
8458 | La1Ba1Cu2.82Co0.18O7 | La | 1 | Ba | 1 | Cu | 2.82 | Co | 0.18 | [12 empty] | O | 7 |  | 1113 | 14 |  |  | PHC3010205
8459 | La1Ba1Cu2.76Co0.24O7 | La | 1 | Ba | 1 | Cu | 2.76 | Co | 0.24 | [12 empty] | O | 7 |  | 1113 |  | 4.2 |  | PHC3010205
8490 | Pr1Ca1Cu3O7 | Pr | 1 | Ca | 1 | Cu | 3 | [14 empty] | O | 7 |  | 1113 |  | 4.2 |  | PHC3010048
8675 | Nd1Ba1Ca1Cu3O7 | Nd | 1 | Ba | 1 | Ca | 1 | Cu | 3 | [12 empty] | O | 7 |  | 1113 | 37 |  |  | PHC3160113
8676 | Nd0.9Pr0.1Ba1Ca1Cu3O7 | Nd | 0.9 | Pr | 0.1 | Ba | 1 | Ca | 1 | Cu | 3 | [10 empty] | O | 7 |  | 1113 | 35 |  |  | PHC3160113
8677 | Nd0.75Pr0.25Ba1Ca1Cu3O7 | Nd | 0.75 | Pr | 0.25 | Ba | 1 | Ca | 1 | Cu | 3 | [10 empty] | O | 7 |  | 1113 | 26 |  |  | PHC3160113
8678 | Nd0.65Pr0.35Ba1Ca1Cu3O7 | Nd | 0.65 | Pr | 0.35 | Ba | 1 | Ca | 1 | Cu | 3 | [10 empty] | O | 7 |  | 1113 | 10 |  |  | PHC3160113
8679 | Nd0.5Pr0.5Ba1Ca1Cu3O7 | Nd | 0.5 | Pr | 0.5 | Ba | 1 | Ca | 1 | Cu | 3 | [10 empty] | O | 7 |  | 1113 |  | 5 |  | PHC3160113
9051 | Ba1Ca0.7Cd0.3La1Cu3OZ | Ba | 1 | Ca | 0.7 | Cd | 0.3 | La | 1 | Cu | 3 | [10 empty] | O | Z |  | 1113 | 55.4 |  |  | PHC2160124
9052 | Ba1Ca0.75Cd0.25La1Cu3OZ | Ba | 1 | Ca | 0.75 | Cd | 0.25 | La | 1 | Cu | 3 | [10 empty] | O | Z |  | 1113 | 60.6 |  |  | PHC2160124
9053 | Ba1Ca0.8Cd0.2La1Cu3OZ | Ba | 1 | Ca | 0.8 | Cd | 0.2 | La | 1 | Cu | 3 | [10 empty] | O | Z |  | 1113 | 65.3 |  |  | PHC2160124
9054 | Ba1Ca0.9Cd0.1La1Cu3OZ | Ba | 1 | Ca | 0.9 | Cd | 0.1 | La | 1 | Cu | 3 | [10 empty] | O | Z |  | 1113 | 74 |  |  | PHC2160124
9055 | Ba1Ca1La1Cu3OZ | Ba | 1 | Ca | 1 | La | 1 | Cu | 3 | [12 empty] | O | Z |  | 1113 | 80 |  |  | PHC2160124
7910 | Pb0.5Hg0.5Sr1.2La0.8Cu1O5-z | Pb | 0.5 | Hg | 0.5 | Sr | 1.2 | La | 0.8 | Cu | 1 | [10 empty] | O | 5-z |  | 1201 | 24 |  |  | PHC2160237
3647 | Y1Sr2Cu2.6Ga0.4OZ | Y | 1 | Sr | 2 | Cu | 2.6 | Ga | 0.4 | [12 empty] | O | Z |  | 1212 | 10 |  |  | PHC1960125
3659 | Pb0.5Ca1Sr2Y0.5Cu2O6.93 | Pb | 0.5 | Ca | 1 | Sr | 2 | Y | 0.5 | Cu | 2 | [10 empty] | O | 6.93 | 6.93 | 1212 | 30 |  |  | PHC1970101
3660 | Pb0.5Ca1Sr2Y0.5Cu2O6.95 | Pb | 0.5 | Ca | 1 | Sr | 2 | Y | 0.5 | Cu | 2 | [10 empty] | O | 6.95 | 6.95 | 1212 | 50 |  |  | PHC1970101
3661 | Pb0.5Ca1Sr2Y0.5Cu2O6.97 | Pb | 0.5 | Ca | 1 | Sr | 2 | Y | 0.5 | Cu | 2 | [10 empty] | O | 6.97 | 6.97 | 1212 | 55 |  |  | PHC1970101
3662 | Pb0.5Ca1Sr2Y0.5Cu2O7 | Pb | 0.5 | Ca | 1 | Sr | 2 | Y | 0.5 | Cu | 2 | [10 empty] | O | 7 | 7 | 1212 | 62 |  |  | PHC1970101
4169 | Y1Sr2Cu2.9B0.1O7 | Y | 1 | Sr | 2 | Cu | 2.9 | B | 0.1 | [12 empty] | O | 7 |  | 1212 |  |  |  | PHC2050118
4170 | Y1Sr2Cu2.7B0.3O7 | Y | 1 | Sr | 2 | Cu | 2.7 | B | 0.3 | [12 empty] | O | 7 |  | 1212 |  |  |  | PHC2050118
4171 | Y1Sr2Cu2.5B0.5O7 | Y | 1 | Sr | 2 | Cu | 2.5 | B | 0.5 | [12 empty] | O | 7 |  | 1212 |  |  |  | PHC2050118
4172 | Y1Sr2Cu2.3B0.7O7 | Y | 1 | Sr | 2 | Cu | 2.3 | B | 0.7 | [12 empty] | O | 7 |  | 1212 |  |  |  | PHC2050118
4173 | Y1Sr2Cu2.1B0.9O7 | Y | 1 | Sr | 2 | Cu | 2.1 | B | 0.9 | [12 empty] | O | 7 |  | 1212 |  |  |  | PHC2050118
4174 | Y1Sr1.85Ba0.15Cu2.5B0.5O7 | Y | 1 | Sr | 1.85 | Ba | 0.15 | Cu | 2.5 | B | 0.5 | [10 empty] | O | 7 |  | 1212 |  |  |  | PHC2050118
4175 | Y1Sr1.7Ba0.3Cu2.5B0.5O7 | Y | 1 | Sr | 1.7 | Ba | 0.3 | Cu | 2.5 | B | 0.5 | [10 empty] | O | 7 |  | 1212 |  |  |  | PHC2050118
4176 | Y1Sr1.55Ba0.45Cu2.5B0.5O7 | Y | 1 | Sr | 1.55 | Ba | 0.45 | Cu | 2.5 | B | 0.5 | [10 empty] | O | 7 |  | 1212 | 16 |  |  | PHC2050118
4177 | Y1Sr1.4Ba0.6Cu2.5B0.5O7 | Y | 1 | Sr | 1.4 | Ba | 0.6 | Cu | 2.5 | B | 0.5 | [10 empty] | O | 7 |  | 1212 | 24 |  |  | PHC2050118
4178 | Y1Sr1.2Ba0.8Cu2.5B0.5O7 | Y | 1 | Sr | 1.2 | Ba | 0.8 | Cu | 2.5 | B | 0.5 | [10 empty] | O | 7 |  | 1212 | 35 |  |  | PHC2050118
4179 | Y1Sr1Ba1Cu2.5B0.5O7 | Y | 1 | Sr | 1 | Ba | 1 | Cu | 2.5 | B | 0.5 | [10 empty] | O | 7 |  | 1212 | 44 |  |  | PHC2050118
4180 | Y1Sr0.8Ba1.2Cu2.5B0.5O7 | Y | 1 | Sr | 0.8 | Ba | 1.2 | Cu | 2.5 | B | 0.5 | [10 empty] | O | 7 |  | 1212 | 51 |  |  | PHC2050118
4181 | Y1Sr0.6Ba1.4Cu2.5B0.5O7 | Y | 1 | Sr | 0.6 | Ba | 1.4 | Cu | 2.5 | B | 0.5 | [10 empty] | O | 7 |  | 1212 | 47 |  |  | PHC2050118
4182 | Y1Sr0.4Ba1.6Cu2.5B0.5O7 | Y | 1 | Sr | 0.4 | Ba | 1.6 | Cu | 2.5 | B | 0.5 | [10 empty] | O | 7 |  | 1212 | 35 |  |  | PHC2050118
5758 | Nb1Sr2Sm12O8-z | Nb | 1 | Sr | 2 | Sm | 1 | 2 | [13 empty] | O | 8-z |  | 1212 |  | 10 |  | JSC1100032
5759 | Ta1Sr2Sm1Cu1O8-z | Ta | 1 | Sr | 2 | Sm | 1 | Cu | 1 | [12 empty] | O | 8-z |  | 1212 |  | 10 |  | JSC1100032
5760 | Nb1Sr2Pr1Cu2O8.01 | Nb | 1 | Sr | 2 | Pr | 1 | Cu | 2 | [12 empty] | O | 8-z | 8.01 | 1212 |  | 10 |  | JSC1100032
5763 | Nb0.9Ru0.1Sr2Sm1Cu2O8-z | Nb | 0.9 | Ru | 0.1 | Sr | 2 | Sm | 1 | Cu | 2 | [10 empty] | O | 8-z |  | 1212 |  | 10 |  | JSC1100032
5764 | Nb0.8Ru0.2Sr2Sm1Cu2O8-z | Nb | 0.8 | Ru | 0.2 | Sr | 2 | Sm | 1 | Cu | 2 | [10 empty] | O | 8-z |  | 1212 |  | 10 |  | JSC1100032
5765 | Nb0.7Ru0.3Sr2Sm1Cu2O8-z | Nb | 0.7 | Ru | 0.3 | Sr | 2 | Sm | 1 | Cu | 2 | [10 empty] | O | 8-z |  | 1212 |  | 10 |  | JSC1100032
5766 | Nb0.6Ru0.4Sr2Sm1Cu2O8-z | Nb | 0.6 | Ru | 0.4 | Sr | 2 | Sm | 1 | Cu | 2 | [10 empty] | O | 8-z |  | 1212 |  | 10 |  | JSC1100032
5822 | Nb1Sr2Sm1.2Ce0.8Cu2OZ | Nb | 1 | Sr | 2 | Sm | 1.2 | Ce | 0.8 | Cu | 2 | [10 empty] | O | Z |  | 1212 | 25 |  |  | JJP0341121
5823 | Ru0.32Nb0.68Sr2Sm1.2Ce0.8Cu2Oz | Ru | 0.32 | Nb | 0.68 | Sr | 2 | Sm | 1.2 | Ce | 0.8 | Cu | 2 | [8 empty] | O | z |  | 1212 | 30 |  |  | JJP0341121
5824 | Ru0.5Nb0.5Sr2Sm1.2Ce0.8Cu2Oz | Ru | 0.5 | Nb | 0.5 | Sr | 2 | Sm | 1.2 | Ce | 0.8 | Cu | 2 | [8 empty] | O | z |  | 1212 | 32 |  |  | JJP0341121
5825 | Ru0.76Nb0.24Sr2Sm1.2Ce0.8Cu2Oz | Ru | 0.76 | Nb | 0.24 | Sr | 2 | Sm | 1.2 | Ce | 0.8 | Cu | 2 | [8 empty] | O | z |  | 1212 | 25 |  |  | JJP0341121
5826 | Ru1Sr2Sm1.2Ce0.8Cu2Oz | Ru | 1 | Sr | 2 | Sm | 1.2 | Ce | 0.8 | Cu | 2 | [10 empty] | O | z |  | 1212 |  | 4.2 |  | JJP0341121
6921 | Y1Sr2Cu2Nb1O7+z | Y | 1 | Sr | 2 | Cu | 2 | Nb | 1 | [12 empty] | O | 7+z |  | 1212 | 13 |  |  | PHC2620266
6922 | Pr1Sr2Cu2Nb1O7+z | Pr | 1 | Sr | 2 | Cu | 2 | Nb | 1 | [12 empty] | O | 7+z |  | 1212 |  | 1.8 |  | PHC2620266
6923 | Gd1Sr2Cu2Nb1O7+z | Gd | 1 | Sr | 2 | Cu | 2 | Nb | 1 | [12 empty] | O | 7+z |  | 1212 |  | 1.8 |  | PHC2620266
6959 | Bi0.28In0.52Pb0.2Sr2Gd0.6Ca0.4Cu2Oz | Bi | 0.28 | In | 0.52 | Pb | 0.2 | Sr | 2 | Gd | 0.6 | Ca | 0.4 | Cu | 2 | [6 empty] | O | z |  | 1212 | 20 |  |  | PHC2650315
6960 | Bi0.245In0.455Pb0.3Sr2Gd0.6Ca0.4Cu2Oz | Bi | 0.245 | In | 0.455 | Pb | 0.3 | Sr | 2 | Gd | 0.6 | Ca | 0.4 | Cu | 2 | [6 empty] | O | z |  | 1212 | 55 |  |  | PHC2650315
6961 | Bi0.21In0.39Pb0.4Sr2Gd0.6Ca0.4Cu2Oz | Bi | 0.21 | In | 0.39 | Pb | 0.4 | Sr | 2 | Gd | 0.6 | Ca | 0.4 | Cu | 2 | [6 empty] | O | z |  | 1212 | 57.5 |  |  | PHC2650315
6962 | Bi0.175In0.325Pb0.5Sr2Gd0.6Ca0.4Cu2Oz | Bi | 0.175 | In | 0.325 | Pb | 0.5 | Sr | 2 | Gd | 0.6 | Ca | 0.4 | Cu | 2 | [6 empty] | O | z |  | 1212 | 57.5 |  |  | PHC2650315
7088 | La1Ba2Cu2Nb1O8 | La | 1 | Ba | 2 | Cu | 2 | Nb | 1 | [12 empty] | O | 8 |  | 1212 |  | 2 |  | SSC0970487
7089 | La0.75Pr0.25Ba22Nb1O8 | La | 0.75 | Pr | 0.25 | Ba | 2 |  | 2 | Nb | 1 | [10 empty] | O | 8 |  | 1212 |  | 2 |  | SSC0970487
7090 | La0.5Pr0.5Ba2Cu2Nb1O8 | La | 0.5 | Pr | 0.5 | Ba | 2 | Cu | 2 | Nb | 1 | [10 empty] | O | 8 |  | 1212 |  | 2 |  | SSC0970487
7091 | La0.4Pr0.6Ba2Cu2Nb1O8 | La | 0.4 | Pr | 0.6 | Ba | 2 | Cu | 2 | Nb | 1 | [10 empty] | O | 8 |  | 1212 |  | 2 |  | SSC0970487
7092 | La0.25Pr0.75Ba2Cu2Nd1O8 | La | 0.25 | Pr | 0.75 | Ba | 2 | Cu | 2 | Nd | 1 | [10 empty] | O | 8 |  | 1212 |  | 2 |  | SSC0970487
7093 | La0.1Pr0.9Ba2Cu2Nb1O8 | La | 0.1 | Pr | 0.9 | Ba | 2 | Cu | 2 | Nb | 1 | [10 empty] | O | 8 |  | 1212 |  | 2 |  | SSC0970487
7094 | Pr1Ba2Cu2Nb1O8 | Pr | 1 | Ba | 2 | Cu | 2 | Nb | 1 | [12 empty] | O | 8 |  | 1212 |  | 2 |  | SSC0970487
7369 | Y1Sr2Cu2.5B0.5Oz | Y | 1 | Sr | 2 | Cu | 2.5 | B | 0.5 | [12 empty] | O | z |  | 1212 |  | 5 |  | PHC2780107
7370 | Y1Sr2Cu2.5B0.4S0.1Oz | Y | 1 | Sr | 2 | Cu | 2.5 | B | 0.4 | S | 0.1 | [10 empty] | O | z |  | 1212 |  | 5 |  | PHC2780107
7371 | Y1Sr2Cu2.5B0.3S0.2Oz | Y | 1 | Sr | 2 | Cu | 2.5 | B | 0.3 | S | 0.2 | [10 empty] | O | z |  | 1212 |  | 5 |  | PHC2780107
7372 | Y1Sr2Cu2.5B0.2S0.3Oz | Y | 1 | Sr | 2 | Cu | 2.5 | B | 0.2 | S | 0.3 | [10 empty] | O | z |  | 1212 |  | 5 |  | PHC2780107
7373 | Y1Sr2Cu2.5B0.1S0.4Oz | Y | 1 | Sr | 2 | Cu | 2.5 | B | 0.1 | S | 0.4 | [10 empty] | O | z |  | 1212 |  | 5 |  | PHC2780107
7374 | Y1Ba1Sr1Cu2.5B0.5Oz | Y | 1 | Ba | 1 | Sr | 1 | Cu | 2.5 | B | 0.5 | [10 empty] | O | z |  | 1212 | 41.2 |  |  | PHC2780107
7375 | Y1Ba1Sr1Cu2.5B0.1S0.4Oz | Y | 1 | Ba | 1 | Sr | 1 | Cu | 2.5 | B | 0.1 | S | 0.4 | [8 empty] | O | z |  | 1212 | 44 |  |  | PHC2780107
7376 | Y1Ba1Sr1Cu2.5S0.5Oz | Y | 1 | Ba | 1 | Sr | 1 | Cu | 2.5 | S | 0.5 | [10 empty] | O | z |  | 1212 | 50.9 |  |  | PHC2780107
7377 | Y1Ba1Sr1Cu2.5B0.2S0.3Oz | Y | 1 | Ba | 1 | Sr | 1 | Cu | 2.5 | B | 0.2 | S | 0.3 | [8 empty] | O | z |  | 1212 | 25 |  |  | PHC2780107
7378 | Y1Ba1Sr1Cu2.5B0.3S0.2Oz | Y | 1 | Ba | 1 | Sr | 1 | Cu | 2.5 | B | 0.3 | S | 0.2 | [8 empty] | O | z |  | 1212 |  |  |  | PHC2780107
7379 | Y1Sr0.5Ba1.5Cu2.5B0.1S0.4Oz | Y | 1 | Sr | 0.5 | Ba | 1.5 | Cu | 2.5 | B | 0.1 | S | 0.4 | [8 empty] | O | z |  | 1212 | 56.5 |  |  | PHC2780107
7380 | Y1Sr0.5Ba1.5Cu2.5S0.5Oz | Y | 1 | Sr | 0.5 | Ba | 1.5 | Cu | 2.5 | S | 0.5 | [10 empty] | O | z |  | 1212 | 75.6 |  |  | PHC2780107
7449 | Bi0.5Cd0.5Sr2Y1Cu2O7-z | Bi | 0.5 | Cd | 0.5 | Sr | 2 | Y | 1 | Cu | 2 | [10 empty] | O | 7-z |  | 1212 |  | 77 |  | JAC24000L4
9803 | Cd0.67Bi0.23Pb0.1Sr2Y1Cu2O7-z | Cd | 0.67 | Bi | 0.23 | Pb | 0.1 | Sr | 2 | Y | 1 | Cu | 2 | [8 empty] | O | 7-z |  | 1212 | 27.5 |  |  | SUP0130569
20212 | Pb0.63Cu0.27Sr2Y0.79Ca0.21Cu2Oz | Pb | 0.63 | Cu | 0.27 | Sr | 2 | Y | 0.79 | Ca | 0.21 | Cu | 2 | [8 empty] | O | z |  | 1212 |  |  |  | SOV0010043
20213 | Pb0.63Cu0.27Sr1.9Ca0.31Y0.79Cu2Oz | Pb | 0.63 | Cu | 0.27 | Sr | 1.9 | Ca | 0.31 | Y | 0.79 | Cu | 2 | [8 empty] | O | z |  | 1212 |  |  |  | SOV0010043
20214 | Pb0.63Cu0.27Sr1.8Ca0.41Y0.79Cu2Oz | Pb | 0.63 | Cu | 0.27 | Sr | 1.8 | Ca | 0.41 | Y | 0.79 | Cu | 2 | [8 empty] | O | z |  | 1212 |  |  |  | SOV0010043
20215 | Pb0.63Cu0.27Sr1.7Ca0.51Y0.79Cu2Oz | Pb | 0.63 | Cu | 0.27 | Sr | 1.7 | Ca | 0.51 | Y | 0.79 | Cu | 2 | [8 empty] | O | z |  | 1212 |  |  |  | SOV0010043
20216 | Pb0.63Cu0.27Sr1.6Ca0.61Y0.79Cu2Oz | Pb | 0.63 | Cu | 0.27 | Sr | 1.6 | Ca | 0.61 | Y | 0.79 | Cu | 2 | [8 empty] | O | z |  | 1212 |  |  |  | SOV0010043
20217 | Pb0.63Cu0.27Sr1.5Ca0.71Y0.79Cu2Oz | Pb | 0.63 | Cu | 0.27 | Sr | 1.5 | Ca | 0.71 | Y | 0.79 | Cu | 2 | [8 empty] | O | z |  | 1212 |  |  |  | SOV0010043
20218 | Pb0.63Cu2.27Sr1.9Cd0.1Y0.79Ca0.21Oz | Pb | 0.63 | Cu | 2.27 | Sr | 1.9 | Cd | 0.1 | Y | 0.79 | Ca | 0.21 | [8 empty] | O | z |  | 1212 | 45 |  |  | SOV0010043
20219 | Pb0.63Cu2.27Sr1.8Cd0.2Y0.79Ca0.21Oz | Pb | 0.63 | Cu | 2.27 | Sr | 1.8 | Cd | 0.2 | Y | 0.79 | Ca | 0.21 | [8 empty] | O | z |  | 1212 | 45 |  |  | SOV0010043
20220 | Pb0.63Cu2.27Sr1.75Cd0.25Y0.79Ca0.21Oz | Pb | 0.63 | Cu | 2.27 | Sr | 1.75 | Cd | 0.25 | Y | 0.79 | Ca | 0.21 | [8 empty] | O | z |  | 1212 | 45 |  |  | SOV0010043
20221 | Pb0.63Cu2.27Sr1.7Cd0.3Y0.79Ca0.21Oz | Pb | 0.63 | Cu | 2.27 | Sr | 1.7 | Cd | 0.3 | Y | 0.79 | Ca | 0.21 | [8 empty] | O | z |  | 1212 | 45 |  |  | SOV0010043
20222 | Pb0.63Cu2.27Sr0.65Cd0.35Y0.79Ca0.21Oz | Pb | 0.63 | Cu | 2.27 | Sr | 0.65 | Cd | 0.35 | Y | 0.79 | Ca | 0.21 | [8 empty] | O | z |  | 1212 | 45 |  |  | SOV0010043
20223 | Pb0.63Cu2.27Sr1.6Cd0.4Y0.79Ca0.21Oz | Pb | 0.63 | Cu | 2.27 | Sr | 1.6 | Cd | 0.4 | Y | 0.79 | Ca | 0.21 | [8 empty] | O | z |  | 1212 | 45 |  |  | SOV0010043
20224 | Pb0.63Cu2.27Sr1.5Cd0.5Y0.79Ca0.21Oz | Pb | 0.63 | Cu | 2.27 | Sr | 1.5 | Cd | 0.5 | Y | 0.79 | Ca | 0.21 | [8 empty] | O | z |  | 1212 | 45 |  |  | SOV0010043
20225 | Pb0.63Cu2.27Sr2Y0.79Ca0.21Oz | Pb | 0.63 | Cu | 2.27 | Sr | 2 | Y | 0.79 | Ca | 0.21 | [10 empty] | O | z |  | 1212 | 34.5 |  |  | SOV0010043
20226 | Pb0.63Cu2.27Sr1.79Ca0.21Y0.79Ca0.21Oz | Pb | 0.63 | Cu | 2.27 | Sr | 1.79 | Ca | 0.21 | Y | 0.79 | Ca | 0.21 | [8 empty] | O | z |  | 1212 | 34.5 |  |  | SOV0010043
20227 | Pb0.63Cu2.27Sr1.79Cd0.21Y0.79Ca0.21Oz | Pb | 0.63 | Cu | 2.27 | Sr | 1.79 | Cd | 0.21 | Y | 0.79 | Ca | 0.21 | [8 empty] | O | z |  | 1212 | 66.5 |  |  | SOV0010043
20271 | Cd0.5Fe0.5Sr2Y1Cu2O7-z | Cd | 0.5 | Fe | 0.5 | Sr | 2 | Y | 1 | Cu | 2 | [10 empty] | O | 7-z |  | 1212 |  |  |  | SOV0010125
20272 | Cd0.5Co0.5Sr2Y1Cu2O7-z | Cd | 0.5 | Co | 0.5 | Sr | 2 | Y | 1 | Cu | 2 | [10 empty] | O | 7-z |  | 1212 |  |  |  | SOV0010125
33193 | Nb1Sr2Eu1Cu2O8 | Nb | 1 | Sr | 2 | Eu | 1 | Cu | 2 | [12 empty] | O | 8 |  | 1212 |  |  |  | P065014507
33194 | Ga1Sr2Y1Cu2O7 | Ga | 1 | Sr | 2 | Y | 1 | Cu | 2 | [12 empty] | O | 7 |  | 1212 |  |  |  | P065014507
34203 | Y1Ba2Cu2.5Fe0.5O7.35 | Y | 1 | Ba | 2 | Cu | 2.5 | Fe | 0.5 | [12 empty] | O | 7+z | 7.35 | 1212 | 80 |  | TC34203 | PHC3990061
34204 | Fe1Sr2Y1Cu2O7.66 | Fe | 1 | Sr | 2 | Y | 1 | Cu | 2 | [12 empty] | O | 7+z | 7.66 | 1212 | 43.5 |  |  | PHC3410563
34205 | Fe1Sr2Y1Cu2O7.68 | Fe | 1 | Sr | 2 | Y | 1 | Cu | 2 | [12 empty] | O | 6+z | 7.68 | 1212 | 50 |  |  | JPS0710790
34335 | Mo1Sr2Y1Cu2O7+z | Mo | 1 | Sr | 2 | Y | 1 | Cu | 2 | [12 empty] | O | 7+z |  | 1212 | 18 |  |  | P069024512
34336 | Mo1Sr2Y1Cu2O7+z | Mo | 1 | Sr | 2 | Y | 1 | Cu | 2 | [12 empty] | O | 7+z |  | 1212 | 32 |  |  | P069024512
40108 | Hg0.4Pr0.8Sr2.4Ca0.4Cu2O6+z | Hg | 0.4 | Pr | 0.8 | Sr | 2.4 | Ca | 0.4 | Cu | 2 | [10 empty] | O | 6+z |  | 1212 | 74 |  |  | PHC2160264
40109 | Hg0.4Pr1.1Sr2Ca0.5Cu2O7.9 | Hg | 0.4 | Pr | 1.1 | Sr | 2 | Ca | 0.5 | Cu | 2 | [10 empty] | O | 6+z | 7.9 | 1212 | 76 |  |  | PHC2160264
40110 | Hg0.4Pr1.1Sr2Ca0.5Cu2O6.9 | Hg | 0.4 | Pr | 1.1 | Sr | 2 | Ca | 0.5 | Cu | 2 | [10 empty] | O | 6+z | 6.9 | 1212 | 60 |  |  | PHC2160264
40111 | Hg0.5Bi0.5Sr2Ca0.65Nd0.35Cu2Oz | Hg | 0.5 | Bi | 0.5 | Sr | 2 | Ca | 0.65 | Nd | 0.35 | Cu | 2 | [8 empty] | O | z |  | 1212 | 94 |  |  | PHC2160257
40112 | Hg0.5Bi0.5Sr2Ca0.65Y0.35Cu2Oz | Hg | 0.5 | Bi | 0.5 | Sr | 2 | Ca | 0.65 | Y | 0.35 | Cu | 2 | [8 empty] | O | z |  | 1212 | 93 |  |  | PHC2160257
40113 | Hg0.5Bi0.5Sr2Ca0.65Pr0.35Cu2Oz | Hg | 0.5 | Bi | 0.5 | Sr | 2 | Ca | 0.65 | Pr | 0.35 | Cu | 2 | [8 empty] | O | z |  | 1212 | 95 |  |  | PHC2160257
40114 | Hg0.75Ti0.25Sr2Ca0.65Y0.35Cu2Oz | Hg | 0.75 | Ti | 0.25 | Sr | 2 | Ca | 0.65 | Y | 0.35 | Cu | 2 | [8 empty] | O | z |  | 1212 | 75 |  |  | PHC2910097
40115 | Hg0.4Pr0.6Sr2.7Pr0.3Cu2O6+z | Hg | 0.4 | Pr | 0.6 | Sr | 2.7 | Pr | 0.3 | Cu | 2 | [10 empty] | O | 6+z |  | 1212 | 85 |  |  | PHC2160264
40116 | Hg0.4Pr0.6Sr2.5Pr0.5Cu2O6+z | Hg | 0.4 | Pr | 0.6 | Sr | 2.5 | Pr | 0.5 | Cu | 2 | [10 empty] | O | 6+z |  | 1212 | 74 |  |  | PHC2160264
4254 | Sr2.02Y1.4Ce0.55Cu2.59C0.41OZ | Sr | 2.02 | Y | 1.4 | Ce | 0.55 | Cu | 2.59 | C | 0.41 | [10 empty] | O | Z |  | 1222 | 18 |  |  | PHC2020162
4334 | Ga0.5Sr1.5Eu2Ce0.5Cu2.5OZ | Ga | 0.5 | Sr | 1.5 | Eu | 2 | Ce | 0.5 | Cu | 2.5 | [10 empty] | O | Z |  | 1222 | 25 |  |  | PHC2010403
5761 | Ta1Sr1Pr1Cu2O8-z | Ta | 1 | Sr | 1 | Pr | 1 | Cu | 2 | [12 empty] | O | 8-z |  | 1222 |  |  |  | JSC1100032
5762 | Nb1Ba2Pr1Cu2O7.96 | Nb | 1 | Ba | 2 | Pr | 1 | Cu | 2 | [12 empty] | O | 8-z | 7.96 | 1222 |  |  |  | JSC1100032
34056 | Tl0.5Pb0.5Sr2Eu1.8Ce0.2Cu2O9 | Tl | 0.5 | Pb | 0.5 | Sr | 2 | Eu | 1.8 | Ce | 0.2 | Cu | 2 | [8 empty] | O | 9 |  | 1222 | 40 |  |  | JAP0702234
34587 | Ti1Sr2Sm1.6Ce0.4Cu2O10-z | Ti | 1 | Sr | 2 | Sm | 1.6 | Ce | 0.4 | Cu | 2 | [10 empty] | O | 10-z |  | 1222 | 25 |  |  | PHC4120086
34588 | Ti1Sr2Eu1.6Ce0.4Cu2O10-z | Ti | 1 | Sr | 2 | Eu | 1.6 | Ce | 0.4 | Cu | 2 | [10 empty] | O | 10-z |  | 1222 | 20 |  |  | PHC4120086
11769 | Sr2Pr1Nb1Cu2O8-d | Sr | 2 | Pr | 1 | Nb | 1 | Cu | 2 | [12 empty] | O | 8-d |  | 2112 |  |  |  | PR05201389
11770 | Sr2Nd1Nb1Cu2O8-d | Sr | 2 | Nd | 1 | Nb | 1 | Cu | 2 | [12 empty] | O | 8-d |  | 2112 |  |  |  | PR05201389
11771 | Sr2Sm1Nb1Cu2O8-d | Sr | 2 | Sm | 1 | Nb | 1 | Cu | 2 | [12 empty] | O | 8-d |  | 2112 |  |  |  | PR05201389
11772 | Sr2Eu1Nb1Cu2O8-d | Sr | 2 | Eu | 1 | Nb | 1 | Cu | 2 | [12 empty] | O | 8-d |  | 2112 |  |  |  | PR05201389
11773 | Sr2Gd1Nb1Cu2O8-d | Sr | 2 | Gd | 1 | Nb | 1 | Cu | 2 | [12 empty] | O | 8-d |  | 2112 |  |  |  | PR05201389
11774 | Sr2Pr1Ta1Cu2O8-d | Sr | 2 | Pr | 1 | Ta | 1 | Cu | 2 | [12 empty] | O | 8-d |  | 2112 |  |  |  | PR05201389
11775 | Sr2Nd1Ta1Cu2O8-d | Sr | 2 | Nd | 1 | Ta | 1 | Cu | 2 | [12 empty] | O | 8-d |  | 2112 |  |  |  | PR05201389
11776 | Sr2Sm1Ta1Cu2O8-d | Sr | 2 | Sm | 1 | Ta | 1 | Cu | 2 | [12 empty] | O | 8-d |  | 2112 |  |  |  | PR05201389
11777 | Sr2Eu1Ta1Cu2O8-d | Sr | 2 | Eu | 1 | Ta | 1 | Cu | 2 | [12 empty] | O | 8-d |  | 2112 |  |  |  | PR05201389
11778 | Sr2Gd1Ta1Cu2O8-d | Sr | 2 | Gd | 1 | Ta | 1 | Cu | 2 | [12 empty] | O | 8-d |  | 2112 |  |  |  | PR05201389
9681 | Sr2Y1Ru0.97Cu0.03O6 | Sr | 2 | Y | 1 | Ru | 0.97 | Cu | 0.03 | [12 empty] | O | 6 |  | 2116 |  |  |  | ZPB1020037
9682 | Sr2Y1Ru0.96Cu0.04O6 | Sr | 2 | Y | 1 | Ru | 0.96 | Cu | 0.04 | [12 empty] | O | 6 |  | 2116 | 5.1 |  |  | ZPB1020037
9683 | Sr2Y1Ru0.95Cu0.05O6 | Sr | 2 | Y | 1 | Ru | 0.95 | Cu | 0.05 | [12 empty] | O | 6 |  | 2116 | 11.9 |  |  | ZPB1020037
9684 | Sr2Y1Ru0.92Cu0.08O6 | Sr | 2 | Y | 1 | Ru | 0.92 | Cu | 0.08 | [12 empty] | O | 6 |  | 2116 | 17.6 |  |  | ZPB1020037
9685 | Sr2Y1Ru0.9Cu0.1O6 | Sr | 2 | Y | 1 | Ru | 0.9 | Cu | 0.1 | [12 empty] | O | 6 |  | 2116 | 20.4 |  |  | ZPB1020037
9686 | Sr2Y1Ru0.8Cu0.2O6 | Sr | 2 | Y | 1 | Ru | 0.8 | Cu | 0.2 | [12 empty] | O | 6 |  | 2116 | 23 |  |  | ZPB1020037
9687 | Sr2Y1Ru0.5Cu0.5O6 | Sr | 2 | Y | 1 | Ru | 0.5 | Cu | 0.5 | [12 empty] | O | 6 |  | 2116 | 61.5 |  |  | ZPB1020037
9688 | Sr2Y1Ru0.5Cu0.5O6 | Sr | 2 | Y | 1 | Ru | 0.5 | Cu | 0.5 | [12 empty] | O | 6 |  | 2116 | 45 |  |  | EPJ0150649
9689 | Ba2Gd1Ru0.9Cu0.1O6 | Ba | 2 | Gd | 1 | Ru | 0.9 | Cu | 0.1 | [12 empty] | O | 6 |  | 2116 |  | 4.2 |  | EPJ0150649
9699 | Sr2Y1Ru0.9Cu1O6-z | Sr | 2 | Y | 1 | Ru | 0.9 | Cu | 1 | [12 empty] | O | 6-z |  | 2116 | 60 |  |  | PHC2820073
9700 | Ba2Y1Ru0.9Cu0.1O6-z | Ba | 2 | Y | 1 | Ru | 0.9 | Cu | 0.1 | [12 empty] | O | 6-z |  | 2116 | 65 |  |  | PHC2820073
33476 | Sr2Y1Ru0.9Cu0.1O6 | Sr | 2 | Y | 1 | Ru | 0.9 | Cu | 0.1 | [12 empty] | O | 6 |  | 2116 | 37.5 |  |  | PHB2840477
33477 | Sr2Ho1Ru0.9Cu0.1O6 | Sr | 2 | Ho | 1 | Ru | 0.9 | Cu | 0.1 | [12 empty] | O | 6 |  | 2116 | 30 |  |  | PHB2840477
33478 | Sr2Y1Ru0.9Cu0.1O6 | Sr | 2 | Y | 1 | Ru | 0.9 | Cu | 0.1 | [12 empty] | O | 6 |  | 2116 | 45 |  |  | PHC3640392
33479 | Ba2Gd1Ru0.9Cu0.1O6 | Ba | 2 | Gd | 1 | Ru | 0.9 | Cu | 0.1 | [12 empty] | O | 6 |  | 2116 |  | 4.2 |  | PHC3640392
9873 | La1.7Nd0.3Ca0.6Ba2Cu4.6O11.892 | La | 1.7 | Nd | 0.3 | Ca | 0.6 | Ba | 2 | Cu | 4.6 | [10 empty] | O | 10+z | 11.892 | 2125 | 78 |  |  | JAP0897657
9874 | La1.6Nd0.4Ca0.8Ba2Cu4.8O10+z | La | 1.6 | Nd | 0.4 | Ca | 0.8 | Ba | 2 | Cu | 4.8 | [10 empty] | O | 10+z |  | 2125 | 70 |  |  | JAP0897657
9875 | La1.5Nd0.5Ca1Ba2Cu5O11.872 | La | 1.5 | Nd | 0.5 | Ca | 1 | Ba | 2 | Cu | 5 | [10 empty] | O | 10+z | 11.872 | 2125 | 78 |  |  | JAP0897657
9876 | La1.9Gd0.1Ca0.2Ba2Cu4.2O10+z | La | 1.9 | Gd | 0.1 | Ca | 0.2 | Ba | 2 | Cu | 4.2 | [10 empty] | O | 10+z |  | 2125 | 22 |  |  | JAP0897657
9877 | La1.7Gd0.3Ca0.6Ba2Cu4.6O10+z | La | 1.7 | Gd | 0.3 | Ca | 0.6 | Ba | 2 | Cu | 4.6 | [10 empty] | O | 10+z |  | 2125 | 64 |  |  | JAP0897657
9878 | La1.6Gd0.4Ca0.8Ba2Cu4.8O10+z | La | 1.6 | Gd | 0.4 | Ca | 0.8 | Ba | 2 | Cu | 4.8 | [10 empty] | O | 10+z |  | 2125 | 77 |  |  | JAP0897657
9879 | La1.5Gd0.5Ca1Ba2Cu5O10+z | La | 1.5 | Gd | 0.5 | Ca | 1 | Ba | 2 | Cu | 5 | [10 empty] | O | 10+z |  | 2125 | 80 |  |  | JAP0897657
9880 | La2.5Ba2.5Cu5O11.82 | La | 2.5 | Ba | 2.5 | Cu | 5 | [14 empty] | O | 10+z | 11.82 | 2125 |  | 10 |  | PHB2810924
9881 | La2.3Yb0.1Ba2.3Ca0.2Cu5O11.805 | La | 2.3 | Yb | 0.1 | Ba | 2.3 | Ca | 0.2 | Cu | 5 | [10 empty] | O | 10+z | 11.805 | 2125 | 25 |  |  | PHB2810924
9882 | La2.1Yb0.2Ba2.1Ca0.4Cu5O11.802 | La | 2.1 | Yb | 0.2 | Ba | 2.1 | Ca | 0.4 | Cu | 5 | [10 empty] | O | 10+z | 11.802 | 2125 | 47 |  |  | PHB2810924
9883 | La1.9Yb0.3Ba1.9Ca0.6Cu5O11.797 | La | 1.9 | Yb | 0.3 | Ba | 1.9 | Ca | 0.6 | Cu | 5 | [10 empty] | O | 10+z | 11.797 | 2125 | 60 |  |  | PHB2810924
9884 | La1.7Yb0.4Ba1.7Ca0.8Cu5O11.795 | La | 1.7 | Yb | 0.4 | Ba | 1.7 | Ca | 0.8 | Cu | 5 | [10 empty] | O | 10+z | 11.795 | 2125 | 76 |  |  | PHB2810924
9885 | La1.5Yb0.5Ba1.5Ca1Cu5O11.785 | La | 1.5 | Yb | 0.5 | Ba | 1.5 | Ca | 1 | Cu | 5 | [10 empty] | O | 10+z | 11.785 | 2125 | 76 |  |  | PHB2810924
9886 | La1.3Yb0.6Ba1.3Ca1.2Cu5O11.74 | La | 1.3 | Yb | 0.6 | Ba | 1.3 | Ca | 1.2 | Cu | 5 | [10 empty] | O | 10+z | 11.74 | 2125 | 73 |  |  | PHB2810924
9887 | La1.1Yb0.7Ba1.1Ca1.4Cu5O11.692 | La | 1.1 | Yb | 0.7 | Ba | 1.1 | Ca | 1.4 | Cu | 5 | [10 empty] | O | 10+z | 11.692 | 2125 | 70 |  |  | PHB2810924
9888 | La1.9Y0.1Ba2Ca0.2Cu4.2Oz | La | 1.9 | Y | 0.1 | Ba | 2 | Ca | 0.2 | Cu | 4.2 | [10 empty] | O | z |  | 2125 | 21 |  |  | PHB2590538
9889 | La1.8Y0.2Ba2Ca0.4Cu4.4Oz | La | 1.8 | Y | 0.2 | Ba | 2 | Ca | 0.4 | Cu | 4.4 | [10 empty] | O | z |  | 2125 | 42 |  |  | PHB2590538
9890 | La1.7Y0.3Ba2Ca0.6Cu4.6Oz | La | 1.7 | Y | 0.3 | Ba | 2 | Ca | 0.6 | Cu | 4.6 | [10 empty] | O | z |  | 2125 | 65 |  |  | PHB2590538
9891 | La1.6Y0.4Ba2Ca0.8Cu4.8Oz | La | 1.6 | Y | 0.4 | Ba | 2 | Ca | 0.8 | Cu | 4.8 | [10 empty] | O | z |  | 2125 | 78 |  |  | PHB2590538
9892 | La1.5Y0.5Ba2Ca1Cu5Oz | La | 1.5 | Y | 0.5 | Ba | 2 | Ca | 1 | Cu | 5 | [10 empty] | O | z |  | 2125 | 78 |  |  | PHB2590538
33146 | La1.8Nd0.2Ba2Ca0.4Cu4.4O7.183 | La | 1.8 | Nd | 0.2 | Ba | 2 | Ca | 0.4 | Cu | 4.4 | [10 empty] | O | 10+z | 7.183 | 2125 |  |  |  | JAP0897657
33147 | La1.7Nd0.3Ba2Ca0.6Cu4.6O7.135 | La | 1.7 | Nd | 0.3 | Ba | 2 | Ca | 0.6 | Cu | 4.6 | [10 empty] | O | 10+z | 7.135 | 2125 | 77 |  |  | JAP0897657
33148 | La1.5Nd0.5Ba2Ca1Cu5O7.123 | La | 1.5 | Nd | 0.5 | Ba | 2 | Ca | 1 | Cu | 5 | [10 empty] | O | 10+z | 7.123 | 2125 | 78 |  |  | JAP0897657
34077 | La1.5Nd0.5Ca1Ba2Cu5O11.583 | La | 1.5 | Nd | 0.5 | Ca | 1 | Ba | 2 | Cu | 5 | [10 empty] | O | z | 11.583 | 2125 | 79 |  |  | PHC3910237
34078 | La1.5Nd0.5Ca1Ba2Cu4.95Mo0.05O11.345 | La | 1.5 | Nd | 0.5 | Ca | 1 | Ba | 2 | Cu | 4.95 | Mo | 0.05 | [8 empty] | O | z | 11.345 | 2125 | 76 |  |  | PHC3910237
34079 | La1.5Nd0.5Ca1Ba2Cu4.85Mo0.15O11.322 | La | 1.5 | Nd | 0.5 | Ca | 1 | Ba | 2 | Cu | 4.85 | Mo | 0.15 | [8 empty] | O | z | 11.322 | 2125 | 70 |  |  | PHC3910237
34080 | La1.5Nd0.5Ca1Ba2Cu4.75Mo0.25O11.143 | La | 1.5 | Nd | 0.5 | Ca | 1 | Ba | 2 | Cu | 4.75 | Mo | 0.25 | [8 empty] | O | z | 11.143 | 2125 | 70 |  |  | PHC3910237
34081 | La1.5Nd0.5Ca1Ba2Cu4.5Mo0.5O11.119 | La | 1.5 | Nd | 0.5 | Ca | 1 | Ba | 2 | Cu | 4.5 | Mo | 0.5 | [8 empty] | O | z | 11.119 | 2125 | 50 |  |  | PHC3910237
34304 | La1.9Pr0.1Ca0.2Ba2Cu4.2O9.8786 | La | 1.9 | Pr | 0.1 | Ca | 0.2 | Ba | 2 | Cu | 4.2 | [10 empty] | O | z | 9.8786 | 2125 | 25.5 |  |  | SSC1280097
34305 | La1.8Pr0.2Ca0.4Ba2Cu4.4O10.7348 | La | 1.8 | Pr | 0.2 | Ca | 0.4 | Ba | 2 | Cu | 4.4 | [10 empty] | O | z | 10.7348 | 2125 | 35.4 |  |  | SSC1280097
34306 | La1.7Pr0.3Ca0.6Ba2Cu4.6O10.8862 | La | 1.7 | Pr | 0.3 | Ca | 0.6 | Ba | 2 | Cu | 4.6 | [10 empty] | O | z | 10.8862 | 2125 | 47.6 |  |  | SSC1280097
34307 | La1.6Pr0.4Ca0.8Ba2Cu4.8O11.1064 | La | 1.6 | Pr | 0.4 | Ca | 0.8 | Ba | 2 | Cu | 4.8 | [10 empty] | O | z | 11.1064 | 2125 | 54 |  |  | SSC1280097
34308 | La1.5Pr0.5Ca1Ba2Cu5O11.782 | La | 1.5 | Pr | 0.5 | Ca | 1 | Ba | 2 | Cu | 5 | [10 empty] | O | z | 11.782 | 2125 | 57.7 |  |  | SSC1280097
34319 | La2Ba2Cu4O11.69 | La | 2 | Ba | 2 | Cu | 4 | [14 empty] | O | z | 11.69 | 2125 |  |  |  | MTL0370068
34320 | La1.9Y0.1Ba2Ca0.2Cu4.2O11.72 | La | 1.9 | Y | 0.1 | Ba | 2 | Ca | 0.2 | Cu | 4.2 | [10 empty] | O | z | 11.72 | 2125 |  | 21 |  | MTL0370068
34321 | La1.8Y0.2Ba2Ca0.4Cu4.4O11.77 | La | 1.8 | Y | 0.2 | Ba | 2 | Ca | 0.4 | Cu | 4.4 | [10 empty] | O | z | 11.77 | 2125 |  | 43 |  | MTL0370068
34322 | La1.7Y0.3Ba2Ca0.6Cu4.6O11.85 | La | 1.7 | Y | 0.3 | Ba | 2 | Ca | 0.6 | Cu | 4.6 | [10 empty] | O | z | 11.85 | 2125 |  | 67 |  | MTL0370068
34323 | La1.6Y0.4Ba2Ca0.8Cu4.8O11.86 | La | 1.6 | Y | 0.4 | Ba | 2 | Ca | 0.8 | Cu | 4.8 | [10 empty] | O | z | 11.86 | 2125 |  | 78 |  | MTL0370068
34324 | La1.5Y0.5Ba2Ca1Cu5O11.86 | La | 1.5 | Y | 0.5 | Ba | 2 | Ca | 1 | Cu | 5 | [10 empty] | O | z | 11.86 | 2125 |  | 78 |  | MTL0370068
375 | La2Sr1Cu2O6.2 | La | 2 | Sr | 1 | Cu | 2 | [14 empty] | O | 6.2 | 6.2 | 2126 |  |  |  | PRL0600542
841 | La1.9Ca1.1Cu2O6+Y | La | 1.9 | Ca | 1.1 | Cu | 2 | [14 empty] | O | 6+Y |  | 2126 |  |  |  | PHC1590181
1832 | La1.85Sr1.15Cu2O6.25 | La | 1.85 | Sr | 1.15 | Cu | 2 | [14 empty] | O | 6.25 |  | 2126 |  |  |  | PHC1690464
1833 | La1.6Sr0.4Ca1Cu2OY | La | 1.6 | Sr | 0.4 | Ca | 1 | Cu | 2 | [12 empty] | O | Y |  | 2126 |  |  |  | PHC1690377
2118 | La1.9Ca1.1Cu2O6-Z | La | 1.9 | Ca | 1.1 | Cu | 2 | [14 empty] | O | 6-Z |  | 2126 | 39.5 |  |  | PHC1710523
2119 | La1.85Ca1.15Cu2O6-Z | La | 1.85 | Ca | 1.15 | Cu | 2 | [14 empty] | O | 6-Z |  | 2126 | 45.5 |  |  | PHC1710523
2120 | La1.75Ca1.25Cu2O5.99 | La | 1.75 | Ca | 1.25 | Cu | 2 | [14 empty] | O | 6-Z | 5.99 | 2126 | 47.7 |  |  | PHC1710523
2121 | La1.4Ca1.6Cu2O6-Z | La | 1.4 | Ca | 1.6 | Cu | 2 | [14 empty] | O | 6-Z |  | 2126 | 47.7 |  |  | PHC1710523
2461 | La1.7Sr0.3Ca1Cu2O6 | La | 1.7 | Sr | 0.3 | Ca | 1 | Cu | 2 | [12 empty] | O | 6 |  | 2126 | 34 |  |  | PHC1740028
2462 | La1.7Sr0.3Ca1Cu2O6 | La | 1.7 | Sr | 0.3 | Ca | 1 | Cu | 2 | [12 empty] | O | 6 |  | 2126 | 44 |  |  | PHC1740028
2463 | La1.7Sr0.3Ca1Cu2O6 | La | 1.7 | Sr | 0.3 | Ca | 1 | Cu | 2 | [12 empty] | O | 6 |  | 2126 | 50 |  |  | PHC1740028
2464 | La1.7Sr0.3Ca1Cu2O6 | La | 1.7 | Sr | 0.3 | Ca | 1 | Cu | 2 | [12 empty] | O | 6 |  | 2126 | 54 |  |  | PHC1740028
2465 | La1.8Sr0.2Ca1Cu2O6 | La | 1.8 | Sr | 0.2 | Ca | 1 | Cu | 2 | [12 empty] | O | 6 |  | 2126 | 27 |  |  | PHC1740028
2466 | La1.8Sr0.2Ca1Cu2O6 | La | 1.8 | Sr | 0.2 | Ca | 1 | Cu | 2 | [12 empty] | O | 6 |  | 2126 | 38 |  |  | PHC1740028
2467 | La1.8Sr0.2Ca1Cu2O6 | La | 1.8 | Sr | 0.2 | Ca | 1 | Cu | 2 | [12 empty] | O | 6 |  | 2126 | 45 |  |  | PHC1740028
2468 | La1.8Sr0.2Ca1Cu2O6 | La | 1.8 | Sr | 0.2 | Ca | 1 | Cu | 2 | [12 empty] | O | 6 |  | 2126 | 53 |  |  | PHC1740028
2470 | La1.9Sr1.1Cu2O6.251 | La | 1.9 | Sr | 1.1 | Cu | 2 | [14 empty] | O | 6+Z | 6.251 | 2126 |  | 4.2 |  | PHC1700015
2471 | La1.8Sr1.2Cu2O6.213 | La | 1.8 | Sr | 1.2 | Cu | 2 | [14 empty] | O | 6+Z | 6.213 | 2126 |  | 4.2 |  | PHC1700015
2472 | La2Sr1Cu2O6.315 | La | 2 | Sr | 1 | Cu | 2 | [14 empty] | O | 6+Z | 6.315 | 2126 |  | 4.2 |  | PHC1700015
2473 | La1.9Sr1.1Cu2O6.05 | La | 1.9 | Sr | 1.1 | Cu | 2 | [14 empty] | O | 6+Z | 6.05 | 2126 |  | 4.2 |  | PHC1700015
2927 | La2Sr1Cu2OZ | La | 2 | Sr | 1 | Cu | 2 | [14 empty] | O | Z |  | 2126 |  | 4.2 |  | SSC0700303
3733 | La1.9Ca1.1Cu2O6+Z | La | 1.9 | Ca | 1.1 | Cu | 2 | [14 empty] | O | 6+Z |  | 2126 | 42.5 |  |  | PR0469116
3734 | La1.85Ca1.15Cu2O6+Z | La | 1.85 | Ca | 1.15 | Cu | 2 | [14 empty] | O | 6+Z |  | 2126 | 48 |  |  | PR0469116
3735 | La1.82Ca1.18Cu2O6+Z | La | 1.82 | Ca | 1.18 | Cu | 2 | [14 empty] | O | 6+Z |  | 2126 | 50 |  |  | PR0469116
3736 | La1.75Ca1.25Cu2O6+Z | La | 1.75 | Ca | 1.25 | Cu | 2 | [14 empty] | O | 6+Z |  | 2126 | 51 |  |  | PR0469116
3737 | La1.9Sr0.1Ca1Cu2O6.03 | La | 1.9 | Sr | 0.1 | Ca | 1 | Cu | 2 | [12 empty] | O | 6+Z | 6.03 | 2126 | 43 |  |  | PR0469116
3738 | La1.85Sr0.15Ca1Cu2O6.03 | La | 1.85 | Sr | 0.15 | Ca | 1 | Cu | 2 | [12 empty] | O | 6+Z | 6.03 | 2126 | 47.5 |  |  | PR0469116
3739 | La1.8Sr0.2Ca1Cu2O6.03 | La | 1.8 | Sr | 0.2 | Ca | 1 | Cu | 2 | [12 empty] | O | 6+Z | 6.03 | 2126 | 51 |  |  | PR0469116
3740 | La1.77Sr0.23Ca1Cu2O6.03 | La | 1.77 | Sr | 0.23 | Ca | 1 | Cu | 2 | [12 empty] | O | 6+Z | 6.03 | 2126 | 51.5 |  |  | PR0469116
4282 | La1.89Ca1.11Cu2OZ | La | 1.89 | Ca | 1.11 | Cu | 2 | [14 empty] | O | Z |  | 2126 |  | 4.2 |  | PR04711544
4283 | La1.89Ca1.11Cu2OZ | La | 1.89 | Ca | 1.11 | Cu | 2 | [14 empty] | O | Z |  | 2126 | 13 |  |  | PR04711544
4284 | La1.89Ca1.11Cu2OZ | La | 1.89 | Ca | 1.11 | Cu | 2 | [14 empty] | O | Z |  | 2126 | 40 |  |  | PR04711544
4411 | La2Ca1Cu2O6 | La | 2 | Ca | 1 | Cu | 2 | [14 empty] | O | 6 |  | 2126 |  |  |  | PR04712190
4412 | La2Sr1Cu2O6 | La | 2 | Sr | 1 | Cu | 2 | [14 empty] | O | 6 |  | 2126 |  |  |  | PR04712190
4413 | La1.6Sr0.4Ca1Cu2O6 | La | 1.6 | Sr | 0.4 | Ca | 1 | Cu | 2 | [12 empty] | O | 6 |  | 2126 |  |  |  | PR04712190
5645 | Ca1.9Na0.1Ca1Cu2Cl2O4 | Ca | 1.9 | Na | 0.1 | Ca | 1 | Cu | 2 | Cl | 2 | [10 empty] | O | 4 |  | 2126 |  |  |  | PHC2480167
5672 | La1.9Sr1.1Cu2O6.311 | La | 1.9 | Sr | 1.1 | Cu | 2 | [14 empty] | O | 6+z | 6.311 | 2126 |  | 4.2 |  | PHC2490293
5673 | La1.9Sr1Ca0.1Cu2O6.242 | La | 1.9 | Sr | 1 | Ca | 0.1 | Cu | 2 | [12 empty] | O | 6+z | 6.242 | 2126 |  | 4.2 |  | PHC2490293
5674 | La1.9Sr0.9Ca0.2Cu2O6.202 | La | 1.9 | Sr | 0.9 | Ca | 0.2 | Cu | 2 | [12 empty] | O | 6+z | 6.202 | 2126 |  | 4.2 |  | PHC2490293
5675 | La1.9Sr0.8Ca0.3Cu2O6.122 | La | 1.9 | Sr | 0.8 | Ca | 0.3 | Cu | 2 | [12 empty] | O | 6+z | 6.122 | 2126 |  | 4.2 |  | PHC2490293
5676 | La1.9Sr0.7Ca0.4Cu2O6.091 | La | 1.9 | Sr | 0.7 | Ca | 0.4 | Cu | 2 | [12 empty] | O | 6+z | 6.091 | 2126 |  | 4.2 |  | PHC2490293
5677 | La1.9Sr0.6Ca0.5Cu2O6.062 | La | 1.9 | Sr | 0.6 | Ca | 0.5 | Cu | 2 | [12 empty] | O | 6+z | 6.062 | 2126 |  | 4.2 |  | PHC2490293
5678 | La1.9Sr0.5Ca0.6Cu0.6O6.055 | La | 1.9 | Sr | 0.5 | Ca | 0.6 | Cu | 0.6 | [12 empty] | O | 6+z | 6.055 | 2126 |  |  |  | PHC2490293
5679 | La1.9Sr0.4Ca0.7Cu2O6.042 | La | 1.9 | Sr | 0.4 | Ca | 0.7 | Cu | 2 | [12 empty] | O | 6+z | 6.042 | 2126 |  |  |  | PHC2490293
5680 | La1.9Sr0.3Ca0.8Cu2O6.04 | La | 1.9 | Sr | 0.3 | Ca | 0.8 | Cu | 2 | [12 empty] | O | 6+z | 6.04 | 2126 |  |  |  | PHC2490293
5681 | La1.9Sr0.2Ca0.9Cu2O6.029 | La | 1.9 | Sr | 0.2 | Ca | 0.9 | Cu | 2 | [12 empty] | O | 6+z | 6.029 | 2126 |  |  |  | PHC2490293
5682 | La1.9Sr0.1Ca1Cu2O6.02 | La | 1.9 | Sr | 0.1 | Ca | 1 | Cu | 2 | [12 empty] | O | 6+z | 6.02 | 2126 |  |  |  | PHC2490293
5683 | La1.9Ca1.1Cu2O6+z | La | 1.9 | Ca | 1.1 | Cu | 2 | [14 empty] | O | 6+z |  | 2126 |  |  |  | PHC2490293
6843 | Sr2Yb1Cu2F1O5 | Sr | 2 | Yb | 1 | Cu | 2 | F | 1 | [12 empty] | O | 5 |  | 2126 |  |  |  | PHC2690005
6844 | Sr2Er1Cu2F1O5 | Sr | 2 | Er | 1 | Cu | 2 | F | 1 | [12 empty] | O | 5 |  | 2126 |  |  |  | PHC2690005
6845 | Sr2Y1Cu2F1O5 | Sr | 2 | Y | 1 | Cu | 2 | F | 1 | [12 empty] | O | 5 |  | 2126 |  |  |  | PHC2690005
6846 | Sr2Dy1Cu2F1O5 | Sr | 2 | Dy | 1 | Cu | 2 | F | 1 | [12 empty] | O | 5 |  | 2126 |  |  |  | PHC2690005
6847 | Sr2Gd1Cu2F1O5 | Sr | 2 | Gd | 1 | Cu | 2 | F | 1 | [12 empty] | O | 5 |  | 2126 |  |  |  | PHC2690005
6848 | Sr2Sm2Cu2F1O5 | Sr | 2 | Sm | 2 | Cu | 2 | F | 1 | [12 empty] | O | 5 |  | 2126 |  |  |  | PHC2690005
6849 | Sr2Nd1Cu2F1O5 | Sr | 2 | Nd | 1 | Cu | 2 | F | 1 | [12 empty] | O | 5 |  | 2126 |  |  |  | PHC2690005
6850 | Sr2La1Cu2F1O5 | Sr | 2 | La | 1 | Cu | 2 | F | 1 | [12 empty] | O | 5 |  | 2126 |  |  |  | PHC2690005
6851 | Sr2Nd0.7Ca0.3Cu2F1O5 | Sr | 2 | Nd | 0.7 | Ca | 0.3 | Cu | 2 | F | 1 | [10 empty] | O | 5 |  | 2126 |  |  |  | PHC2690005
6852 | Sr2Nd0.5Ca0.5Cu2F1O5 | Sr | 2 | Nd | 0.5 | Ca | 0.5 | Cu | 2 | F | 1 | [10 empty] | O | 5 |  | 2126 | 70.9 |  |  | PHC2690005
6853 | Sr2Nd0.4Ca0.6Cu2F1O5 | Sr | 2 | Nd | 0.4 | Ca | 0.6 | Cu | 2 | F | 1 | [10 empty] | O | 5 |  | 2126 | 75.1 |  |  | PHC2690005
6854 | Sr2Nd0.3Ca0.7Cu2F1O5 | Sr | 2 | Nd | 0.3 | Ca | 0.7 | Cu | 2 | F | 1 | [10 empty] | O | 5 |  | 2126 | 73.1 |  |  | PHC2690005
6855 | Sr2Nd0.2Ca0.8Cu2F1O5 | Sr | 2 | Nd | 0.2 | Ca | 0.8 | Cu | 2 | F | 1 | [10 empty] | O | 5 |  | 2126 | 86 |  |  | PHC2690005
6856 | Sr2Nd0.1Ca0.9Cu2F1O5 | Sr | 2 | Nd | 0.1 | Ca | 0.9 | Cu | 2 | F | 1 | [10 empty] | O | 5 |  | 2126 | 85.8 |  |  | PHC2690005
6857 | Sr2Ca1Cu2F1O5 | Sr | 2 | Ca | 1 | Cu | 2 | F | 1 | [12 empty] | O | 5 |  | 2126 | 69.1 |  |  | PHC2690005
6905 | La1.8Sr0.2Ca1Cu2O5.92 | La | 1.8 | Sr | 0.2 | Ca | 1 | Cu | 2 | [12 empty] | O | 6-z | 5.92 | 2126 |  | 4.2 |  | MPL0090027
6906 | La1.8Sr0.2Ca1Cu2O5.96 | La | 1.8 | Sr | 0.2 | Ca | 1 | Cu | 2 | [12 empty] | O | 6-z | 5.96 | 2126 | 54 |  |  | MPL0090027
6907 | La1.8Sr0.2Ca1Cu2O5.98 | La | 1.8 | Sr | 0.2 | Ca | 1 | Cu | 2 | [12 empty] | O | 6-z | 5.98 | 2126 | 60 |  |  | MPL0090027
6994 | La1.82Ca1.18Cu2O6+z | La | 1.82 | Ca | 1.18 | Cu | 2 | [14 empty] | O | 6+z |  | 2126 | 52 |  |  | PR05407500
8190 | La1.82Ca1.18Cu2O6 | La | 1.82 | Ca | 1.18 | Cu | 2 | [14 empty] | O | 6 |  | 2126 | 55 |  |  | SSC1080425
8256 | La1.6Sr0.4Ca0.5Pr0.5Cu2O6-Z | La | 1.6 | Sr | 0.4 | Ca | 0.5 | Pr | 0.5 | Cu | 2 | [10 empty] | O | 6-Z |  | 2126 |  | 10 |  | MRB0330825
8257 | La1.6Sr0.4Ca0.5Eu0.5Cu2O6-Z | La | 1.6 | Sr | 0.4 | Ca | 0.5 | Eu | 0.5 | Cu | 2 | [10 empty] | O | 6-Z |  | 2126 |  | 10 |  | MRB0330825
8258 | La1.6Sr0.4Ca0.5Gd0.5Cu2O6-Z | La | 1.6 | Sr | 0.4 | Ca | 0.5 | Gd | 0.5 | Cu | 2 | [10 empty] | O | 6-Z |  | 2126 |  | 10 |  | MRB0330825
8259 | La1.6Sr0.4Ca0.5Tb0.5Cu2O6-Z | La | 1.6 | Sr | 0.4 | Ca | 0.5 | Tb | 0.5 | Cu | 2 | [10 empty] | O | 6-Z |  | 2126 |  | 10 |  | MRB0330825
8260 | La1.6Sr0.4Ca0.5Yb0.5Cu2O6-Z | La | 1.6 | Sr | 0.4 | Ca | 0.5 | Yb | 0.5 | Cu | 2 | [10 empty] | O | 6-Z |  | 2126 |  | 10 |  | MRB0330825
8261 | La1.6Sr0.4Ca0.5Er0.5Cu2O6-Z | La | 1.6 | Sr | 0.4 | Ca | 0.5 | Er | 0.5 | Cu | 2 | [10 empty] | O | 6-Z |  | 2126 |  | 10 |  | MRB0330825
8262 | La1.6Sr0.4Ca0.5Tm0.5Cu2O6-Z | La | 1.6 | Sr | 0.4 | Ca | 0.5 | Tm | 0.5 | Cu | 2 | [10 empty] | O | 6-Z |  | 2126 |  | 10 |  | MRB0330825
8263 | La1.6Sr0.4Ca0.6La0.4Cu2O6-Z | La | 1.6 | Sr | 0.4 | Ca | 0.6 | La | 0.4 | Cu | 2 | [10 empty] | O | 6-Z |  | 2126 |  | 10 |  | MRB0330825
8264 | La1.6Sr0.4Ca0.6Nd0.4Cu2O6-Z | La | 1.6 | Sr | 0.4 | Ca | 0.6 | Nd | 0.4 | Cu | 2 | [10 empty] | O | 6-Z |  | 2126 |  | 10 |  | MRB0330825
8265 | La1.6Sr0.4Ca0.6Sm0.4Cu2O6-Z | La | 1.6 | Sr | 0.4 | Ca | 0.6 | Sm | 0.4 | Cu | 2 | [10 empty] | O | 6-Z |  | 2126 |  | 10 |  | MRB0330825
8266 | La1.6Sr0.4Ca0.6Dy0.4Cu2O6-Z | La | 1.6 | Sr | 0.4 | Ca | 0.6 | Dy | 0.4 | Cu | 2 | [10 empty] | O | 6-Z |  | 2126 |  | 10 |  | MRB0330825
8267 | La1.6Sr0.4Ca0.6Ho0.4Cu2O6-Z | La | 1.6 | Sr | 0.4 | Ca | 0.6 | Ho | 0.4 | Cu | 2 | [10 empty] | O | 6-Z |  | 2126 |  | 10 |  | MRB0330825
8268 | La1.6Sr0.4Ca0.6Yb0.4Cu2O6-Z | La | 1.6 | Sr | 0.4 | Ca | 0.6 | Yb | 0.4 | Cu | 2 | [10 empty] | O | 6-Z |  | 2126 |  | 10 |  | MRB0330825
8491 | La1.82Ca1.16Y0.02Cu2O6 | La | 1.82 | Ca | 1.16 | Y | 0.02 | Cu | 2 | [12 empty] | O | 6 |  | 2126 | 40 |  |  | SSC1080425
8819 | La1.89Ca1.1Cu2O6+Z | La | 1.89 | Ca | 1.1 | Cu | 2 | [14 empty] | O | 6+Z |  | 2126 | 47 |  |  | PR05614275
8954 | La1.85Nd0Ca1.15Cu2O5.99 | La | 1.85 | Nd | 0 | Ca | 1.15 | Cu | 2 | [12 empty] | O | 6-Z | 5.99 | 2126 | 23 |  |  | PHC2650171
8955 | La1.8Nd0.05Ca1.15Cu2O6-Z | La | 1.8 | Nd | 0.05 | Ca | 1.15 | Cu | 2 | [12 empty] | O | 6-Z |  | 2126 | 19 |  |  | PHC2650171
8956 | La1.75Nd0.1Ca1.15Cu2O6-Z | La | 1.75 | Nd | 0.1 | Ca | 1.15 | Cu | 2 | [12 empty] | O | 6-Z |  | 2126 | 15 |  |  | PHC2650171
8957 | La1.7Nd0.15Ca1.15Cu2O6-Z | La | 1.7 | Nd | 0.15 | Ca | 1.15 | Cu | 2 | [12 empty] | O | 6-Z |  | 2126 | 11 |  |  | PHC2650171
8958 | La1.65Nd0.2Ca1.15Cu2O5.99 | La | 1.65 | Nd | 0.2 | Ca | 1.15 | Cu | 2 | [12 empty] | O | 6-Z | 5.99 | 2126 | 5 |  |  | PHC2650171
8959 | La1.45Nd0.4Ca1.15Cu2O5.98 | La | 1.45 | Nd | 0.4 | Ca | 1.15 | Cu | 2 | [12 empty] | O | 6-Z | 5.98 | 2126 |  | 4.2 |  | PHC2650171
11342 | La1.8Sr0.2Ca1Cu2O6-d | La | 1.8 | Sr | 0.2 | Ca | 1 | Cu | 2 | [12 empty] | O | 6-d |  | 2126 | 26.5 |  |  | PR05111826
11343 | La1.8Sr0.2Ca1Cu2O6-d | La | 1.8 | Sr | 0.2 | Ca | 1 | Cu | 2 | [12 empty] | O | 6-d |  | 2126 | 52 |  |  | PR05111826
40386 | La1.85Ca1.15Cu2O6+z | La | 1.85 | Ca | 1.15 | Cu | 2 | [14 empty] | O | 6+z |  | 2126 | 28 |  |  | PCS0670431
150170 | Sr2Y1Ru0.5Cu0.5O6 | Sr | 2 | Y | 1 | Ru | 0.5 | Cu | 0.5 | [12 empty] | O | 6 |  | 2126 | 64 |  |  | P076014501
972 | Bi2Pr0.5Ca1.5Cu2OZ | Bi | 2 | Pr | 0.5 | Ca | 1.5 | Cu | 2 | [12 empty] | O | Z |  | 2212 | 46.8 |  |  | JJP0281769
6858 | Sr2Nd1Cu2F1O5 | Sr | 2 | Nd | 1 | Cu | 2 | F | 1 | [12 empty] | O | 5 |  | 2216 |  |  |  | PHC2690005
6859 | Sr2Nd0.9Ca0.1Cu2F1O5 | Sr | 2 | Nd | 0.9 | Ca | 0.1 | Cu | 2 | F | 1 | [10 empty] | O | 5 |  | 2216 |  |  |  | PHC2690005
6860 | Sr2Nd0.8Ca0.2Cu2F1O5 | Sr | 2 | Nd | 0.8 | Ca | 0.2 | Cu | 2 | F | 1 | [10 empty] | O | 5 |  | 2216 |  |  |  | PHC2690005
8664 | La3.5Ba3.5Cu7O16.415 | La | 3.5 | Ba | 3.5 | Cu | 7 | [14 empty] | O | Z | 16.415 | 3137 | 0 |  |  | PHC3190181
8665 | La3.1Y0.2Ca0.4Ba3.3Cu7O16.529 | La | 3.1 | Y | 0.2 | Ca | 0.4 | Ba | 3.3 | Cu | 7 | [10 empty] | O | Z | 16.529 | 3137 | 55 |  |  | PHC3190181
8666 | La5.8Y0.4Ca0.8Ba3.1Cu7O16.548 | La | 5.8 | Y | 0.4 | Ca | 0.8 | Ba | 3.1 | Cu | 7 | [10 empty] | O | Z | 16.548 | 3137 | 74 |  |  | PHC3190181
8667 | La2.5Y0.5Ca1Ba3Cu7O16.552 | La | 2.5 | Y | 0.5 | Ca | 1 | Ba | 3 | Cu | 7 | [10 empty] | O | Z | 16.552 | 3137 | 80 |  |  | PHC3190181
8668 | La2.1Y0.7Ca1.4Ba2.8Cu7O16.433 | La | 2.1 | Y | 0.7 | Ca | 1.4 | Ba | 2.8 | Cu | 7 | [10 empty] | O | Z | 16.433 | 3137 | 79 |  |  | PHC3190181
8744 | La2.5Y0.5Ca1Ba3Cu7Fe7O16.574 | La | 2.5 | Y | 0.5 | Ca | 1 | Ba | 3 | Cu | 7 | Fe | 7 | [8 empty] | O | Z | 16.574 | 3137 | 80 |  |  | PHC3130041
8745 | La2.5Y0.5Ca1Ba3Cu6.86Fe0.14O16.578 | La | 2.5 | Y | 0.5 | Ca | 1 | Ba | 3 | Cu | 6.86 | Fe | 0.14 | [8 empty] | O | Z | 16.578 | 3137 | 77 |  |  | PHC3130041
8746 | La2.5Y0.5Ca1Ba3Cu6.72Fe0.28O16.592 | La | 2.5 | Y | 0.5 | Ca | 1 | Ba | 3 | Cu | 6.72 | Fe | 0.28 | [8 empty] | O | Z | 16.592 | 3137 | 70 |  |  | PHC3130041
8747 | La2.5Y0.5Ca1Ba3Cu6.58Fe0.42O16.599 | La | 2.5 | Y | 0.5 | Ca | 1 | Ba | 3 | Cu | 6.58 | Fe | 0.42 | [8 empty] | O | Z | 16.599 | 3137 | 68 |  |  | PHC3130041
8748 | La2.5Y0.5Ca1Ba3Cu6.44Fe0.56O16.617 | La | 2.5 | Y | 0.5 | Ca | 1 | Ba | 3 | Cu | 6.44 | Fe | 0.56 | [8 empty] | O | Z | 16.617 | 3137 | 58 |  |  | PHC3130041
8749 | La2.5Y0.5Ca1Ba3Cu6.3Fe0.7O16.627 | La | 2.5 | Y | 0.5 | Ca | 1 | Ba | 3 | Cu | 6.3 | Fe | 0.7 | [8 empty] | O | Z | 16.627 | 3137 | 51 |  |  | PHC3130041
8750 | La2.5Y0.5Ca1Ba3Cu6.16Fe0.84O16.634 | La | 2.5 | Y | 0.5 | Ca | 1 | Ba | 3 | Cu | 6.16 | Fe | 0.84 | [8 empty] | O | Z | 16.634 | 3137 | 41 |  |  | PHC3130041
8751 | La2.5Y0.5Ca1Ba3Cu5.95Fe1.05O16.64 | La | 2.5 | Y | 0.5 | Ca | 1 | Ba | 3 | Cu | 5.95 | Fe | 1.05 | [8 empty] | O | Z | 16.64 | 3137 |  | 10 |  | PHC3130041
9894 | La2.5Y0.5Ca1Ba3Cu7O16.574 | La | 2.5 | Y | 0.5 | Ca | 1 | Ba | 3 | Cu | 7 | [10 empty] | O | z | 16.574 | 3137 | 80 |  |  | SUP0140397
9895 | La2.5Y0.5Ca1Ba3Cu6.86Fe0.14O16.578 | La | 2.5 | Y | 0.5 | Ca | 1 | Ba | 3 | Cu | 6.86 | Fe | 0.14 | [8 empty] | O | z | 16.578 | 3137 | 77 |  |  | SUP0140397
9896 | La2.5Y0.5Ca1Ba3Cu6.58Fe0.42O16.599 | La | 2.5 | Y | 0.5 | Ca | 1 | Ba | 3 | Cu | 6.58 | Fe | 0.42 | [8 empty] | O | z | 16.599 | 3137 | 68 |  |  | SUP0140397
9897 | La2.5Y0.5Ca1Ba3Cu6.3Fe0.7O16.627 | La | 2.5 | Y | 0.5 | Ca | 1 | Ba | 3 | Cu | 6.3 | Fe | 0.7 | [8 empty] | O | z | 16.627 | 3137 | 51 |  |  | SUP0140397
33536 | La2.5Gd0.5Ca1Ba3Cu7O16.539 | La | 2.5 | Gd | 0.5 | Ca | 1 | Ba | 3 | Cu | 7 | [10 empty] | O | z | 16.539 | 3137 | 80 |  |  | PHC3710315
33537 | La2.3Gd0.7Ca1Ba2.8Sr0.2Cu6.86In0.14O16.536 | La | 2.3 | Gd | 0.7 | Ca | 1 | Ba | 2.8 | Sr | 0.2 | Cu | 6.86 | In | 0.14 | [6 empty] | O | z | 16.536 | 3137 | 72 |  |  | PHC3710315
33538 | La2.1Gd0.9Ca1Ba2.6Sr0.4Cu6.72In0.28O16.54 | La | 2.1 | Gd | 0.9 | Ca | 1 | Ba | 2.6 | Sr | 0.4 | Cu | 6.72 | In | 0.28 | [6 empty] | O | z | 16.54 | 3137 | 65 |  |  | PHC3710315
33539 | La1.9Gd1.1Ca1Ba2.4Sr0.6Cu6.58In0.42O16.554 | La | 1.9 | Gd | 1.1 | Ca | 1 | Ba | 2.4 | Sr | 0.6 | Cu | 6.58 | In | 0.42 | [6 empty] | O | z | 16.554 | 3137 | 58 |  |  | PHC3710315
33540 | La1.7Gd1.3Ca1Ba2.2Sr0.8Cu6.44In0.56O16.6 | La | 1.7 | Gd | 1.3 | Ca | 1 | Ba | 2.2 | Sr | 0.8 | Cu | 6.44 | In | 0.56 | [6 empty] | O | z | 16.6 | 3137 | 30 |  |  | PHC3710315
33541 | La1.5Gd1.5Ca1Ba2Sr1Cu6.3In0.7O16.62 | La | 1.5 | Gd | 1.5 | Ca | 1 | Ba | 2 | Sr | 1 | Cu | 6.3 | In | 0.7 | [6 empty] | O | z | 16.62 | 3137 |  | 10 |  | PHC3710315
33542 | La1.5Gd1.5Ca1Ba2Sr1Cu6.3In0.7Oz | La | 1.5 | Gd | 1.5 | Ca | 1 | Ba | 2 | Sr | 1 | Cu | 6.3 | In | 0.7 | [6 empty] | O | z |  | 3137 |  | 10 |  | PHC3710315
33543 | La1.3Gd1.5Ca1.2Ba2Sr1Cu6.3In0.7Oz | La | 1.3 | Gd | 1.5 | Ca | 1.2 | Ba | 2 | Sr | 1 | Cu | 6.3 | In | 0.7 | [6 empty] | O | z |  | 3137 | 56 |  |  | PHC3710315
33544 | La1.1Gd1.5Ca1.4Ba2Sr1Cu6.3In0.7Oz | La | 1.1 | Gd | 1.5 | Ca | 1.4 | Ba | 2 | Sr | 1 | Cu | 6.3 | In | 0.7 | [6 empty] | O | z |  | 3137 | 63 |  |  | PHC3710315
33545 | La0.9Ga1.5Ca1.6Ba2Sr1Cu6.3In0.7Oz | La | 0.9 | Ga | 1.5 | Ca | 1.6 | Ba | 2 | Sr | 1 | Cu | 6.3 | In | 0.7 | [6 empty] | O | z |  | 3137 | 68 |  |  | PHC3710315
40440 | La3Ca1Ba3Cu7O16.678 | La | 3 | Ca | 1 | Ba | 3 | Cu | 7 | [12 empty] | O | z | 16.678 | 3137 | 80.5 |  |  | PHC4340141
40441 | La3Ca0.9Cd0.1Ba3Cu7O16.611 | La | 3 | Ca | 0.9 | Cd | 0.1 | Ba | 3 | Cu | 7 | [10 empty] | O | z | 16.611 | 3137 | 77.5 |  |  | PHC4340141
40442 | La3Ca0.8Cd0.2Ba3Cu7O16.536 | La | 3 | Ca | 0.8 | Cd | 0.2 | Ba | 3 | Cu | 7 | [10 empty] | O | z | 16.536 | 3137 | 76 |  |  | PHC4340141
40443 | La3Ca0.7Cd0.3Ba3Cu7O16.459 | La | 3 | Ca | 0.7 | Cd | 0.3 | Ba | 3 | Cu | 7 | [10 empty] | O | z | 16.459 | 3137 | 71.5 |  |  | PHC4340141
40444 | La3Ca0.6Cd0.4Ba3Cu7O16.41 | La | 3 | Ca | 0.6 | Cd | 0.4 | Ba | 3 | Cu | 7 | [10 empty] | O | z | 16.41 | 3137 | 67.5 |  |  | PHC4340141
40445 | La3Ca0.5Cd0.5Ba3Cu7O16.375 | La | 3 | Ca | 0.5 | Cd | 0.5 | Ba | 3 | Cu | 7 | [10 empty] | O | z | 16.375 | 3137 | 59 |  |  | PHC4340141
40446 | La3Ca0.4Cd0.6Ba3Cu7O16.336 | La | 3 | Ca | 0.4 | Cd | 0.6 | Ba | 3 | Cu | 7 | [10 empty] | O | z | 16.336 | 3137 | 48.5 |  |  | PHC4340141
40447 | La3Ca0.3Cd0.7Ba3Cu7O16.303 | La | 3 | Ca | 0.3 | Cd | 0.7 | Ba | 3 | Cu | 7 | [10 empty] | O | z | 16.303 | 3137 | 36 |  |  | PHC4340141
40448 | La3Ca0.2Cd0.8Ba3Cu7O16.261 | La | 3 | Ca | 0.2 | Cd | 0.8 | Ba | 3 | Cu | 7 | [10 empty] | O | z | 16.261 | 3137 |  |  |  | PHC4340141
40449 | La3Ca0.1Cd0.9Ba3Cu7O16.217 | La | 3 | Ca | 0.1 | Cd | 0.9 | Ba | 3 | Cu | 7 | [10 empty] | O | z | 16.217 | 3137 |  | 5 |  | PHC4340141
40450 | La3Cd1Ba3Cu7O16.188 | La | 3 | Cd | 1 | Ba | 3 | Cu | 7 | [12 empty] | O | z | 16.188 | 3137 |  | 5 |  | PHC4340141
8315 | Bi4Sr3Ca3Cu4OZ | Bi | 4 | Sr | 3 | Ca | 3 | Cu | 4 | [12 empty] | O | Z |  | 4334 |  |  |  | PMB0710151
8316 | Bi4Pb0.1Sr3Ca3Cu4OZ | Bi | 4 | Pb | 0.1 | Sr | 3 | Ca | 3 | Cu | 4 | [10 empty] | O | Z |  | 4334 |  |  |  | PMB0710151
8317 | Bi4Pb0.5Sr3Ca3Cu4OZ | Bi | 4 | Pb | 0.5 | Sr | 3 | Ca | 3 | Cu | 4 | [10 empty] | O | Z |  | 4334 |  |  |  | PMB0710151
8318 | Bi4Pb1Sr3Ca3Cu4OZ | Bi | 4 | Pb | 1 | Sr | 3 | Ca | 3 | Cu | 4 | [10 empty] | O | Z |  | 4334 |  |  |  | PMB0710151
19102 | Bi3Pb1Sr3Ca3Cu4OX | Bi | 3 | Pb | 1 | Sr | 3 | Ca | 3 | Cu | 4 | [10 empty] | O | X |  | 4334 | 80 |  |  | PR05812427
19103 | Bi3Pb1Sr3Ca3Cu3.98Fe0.02OX | Bi | 3 | Pb | 1 | Sr | 3 | Ca | 3 | Cu | 3.98 | Fe | 0.02 | [8 empty] | O | X |  | 4334 | 69 |  |  | PR05812427
19104 | Bi3Pb1Sr3Ca3Cu3.96Fe0.04OX | Bi | 3 | Pb | 1 | Sr | 3 | Ca | 3 | Cu | 3.96 | Fe | 0.04 | [8 empty] | O | X |  | 4334 | 46.5 |  |  | PR05812427
19105 | Bi3Pb1Sr3Ca3Cu3.95Fe0.05OX | Bi | 3 | Pb | 1 | Sr | 3 | Ca | 3 | Cu | 3.95 | Fe | 0.05 | [8 empty] | O | X |  | 4334 | 37.5 |  |  | PR05812427
19106 | Bi3Pb1Sr3Ca3Cu3.94Fe0.06OX | Bi | 3 | Pb | 1 | Sr | 3 | Ca | 3 | Cu | 3.94 | Fe | 0.06 | [8 empty] | O | X |  | 4334 |  |  |  | PR05812427
20025 | Bi4Sr3Ca3Cu4Oz | Bi | 4 | Sr | 3 | Ca | 3 | Cu | 4 | [12 empty] | O | z |  | 4334 | 80 |  |  | SOV0010009
20026 | Bi4Sr3Ca3Cu3.96Fe0.4Oz | Bi | 4 | Sr | 3 | Ca | 3 | Cu | 3.96 | Fe | 0.4 | [10 empty] | O | z |  | 4334 | 72 |  |  | SOV0010009
151716 | Sr2V1Fe1As1O3 | Sr | 2 | V | 1 | Fe | 1 | As | 1 | [12 empty] | O | 3 |  | 21113 | 34.45 |  | TC151716 | JPS078123707
151717 | Sr2Sc1Fe1P1O3 | Sr | 2 | Sc | 1 | Fe | 1 | P | 1 | [12 empty] | O | 3 |  | 21113 | 12 |  | TC151717 | JPS078123707
152827 | Sr2V1Fe1As1O3 | Sr | 2 | V | 1 | Fe | 1 | As | 1 | [12 empty] | O | 3 |  | 21113 | 36.4 |  | TC152827 | JPS080014712
152828 | Sr2V1Fe1As1O3 | Sr | 2 | V | 1 | Fe | 1 | As | 1 | [12 empty] | O | 3 |  | 21113 | 26 |  | TC152828 | JPS080014712
152829 | Sr2Mg0.3Ti0.7Fe1As1O3 | Sr | 2 | Mg | 0.3 | Ti | 0.7 | Fe | 1 | As | 1 | [10 empty] | O | 3 |  | 21113 | 36.7 |  | TC152829 | JPS080014712
152830 | Sr2Mg0.5Ti0.5Fe0.95Co0.05As1O3 | Sr | 2 | Mg | 0.5 | Ti | 0.5 | Fe | 0.95 | Co | 0.05 | As | 1 | [8 empty] | O | 3 |  | 21113 | 26.2 |  | TC152830 | JPS080014712
152966 | Fe2As2Ba3Sc2O5 | Fe | 2 | As | 2 | Ba | 3 | Sc | 2 | [12 empty] | O | 5 |  | 22325 |  | 2 |  | APEX003063102
151299 | Sr4Sc2Fe2P2O6 | Sr | 4 | Sc | 2 | Fe | 2 | P | 2 | [12 empty] | O | 6 |  | 22426 | 17 |  |  | SST022075008
151300 | Sr4V2Fe2As2O6 | Sr | 4 | V | 2 | Fe | 2 | As | 2 | [12 empty] | O | 6 |  | 22426 | 31.5 |  |  | PRB079220512
152409 | Sr2V1Fe1As1O3 | Sr | 2 | V | 1 | Fe | 1 | As | 1 | [12 empty] | O | 3 |  | 22426 | 33 |  |  | PRB082140507
152410 | Sr2V1.07Fe0.93As1O3 | Sr | 2 | V | 1.07 | Fe | 0.93 | As | 1 | [12 empty] | O | 3 |  | 22426 |  | 4 |  | PRB082140507
152962 | Fe2As2Sr4Sc1.8Ti1.2O8 | Fe | 2 | As | 2 | Sr | 4 | Sc | 1.8 | Ti | 1.2 | [10 empty] | O | 8 |  | 22438 | 28 |  |  | APEX003063102
152963 | Fe2As2Sr4Sc1.5Ti1.5O8 | Fe | 2 | As | 2 | Sr | 4 | Sc | 1.5 | Ti | 1.5 | [10 empty] | O | 8 |  | 22438 | 22 |  |  | APEX003063102
152964 | Fe2As2Sr4Sc1.2Ti1.8O8 | Fe | 2 | As | 2 | Sr | 4 | Sc | 1.2 | Ti | 1.8 | [10 empty] | O | 8 |  | 22438 |  | 2 |  | APEX003063102
152965 | Fe2As2Ba4Sc3O7.5 | Fe | 2 | As | 2 | Ba | 4 | Sc | 3 | [12 empty] | O | 7.5 |  | 22438 | 11 |  |  | APEX003063102
30712 | C0.5Ba2Ca2Cu3.5OZ | C | 0.5 | Ba | 2 | Ca | 2 | Cu | 3.5 | [12 empty] | O | Z |  | (Cu | C)1223 | 67 |  |  | PR06106408
30713 | C0.5Ba2Ca2Cu3.5OZ | C | 0.5 | Ba | 2 | Ca | 2 | Cu | 3.5 | [12 empty] | O | Z |  | (Cu | C)1223 | 88 |  |  | PR06106408
30714 | C0.5Ba2Ca2Cu3.5OZ | C | 0.5 | Ba | 2 | Ca | 2 | Cu | 3.5 | [12 empty] | O | Z |  | (Cu | C)1223 | 107 |  |  | PR06106408
30715 | C0.5Ba2Ca2Cu3.5OZ | C | 0.5 | Ba | 2 | Ca | 2 | Cu | 3.5 | [12 empty] | O | Z |  | (Cu | C)1223 | 118 |  |  | PR06106408
30716 | C0.5Ba2Ca3Cu4.5OZ | C | 0.5 | Ba | 2 | Ca | 3 | Cu | 4.5 | [12 empty] | O | Z |  | (Cu | C)1234 | 112 |  |  | PR06106408
30717 | C0.5Ba2Ca3Cu4.5OZ | C | 0.5 | Ba | 2 | Ca | 3 | Cu | 4.5 | [12 empty] | O | Z |  | (Cu | C)1234 | 111 |  |  | PR06106408
30718 | C0.5Ba2Ca3Cu4.5OZ | C | 0.5 | Ba | 2 | Ca | 3 | Cu | 4.5 | [12 empty] | O | Z |  | (Cu | C)1234 | 108 |  |  | PR06106408
30719 | C0.5Ba2Ca3Cu4.5OZ | C | 0.5 | Ba | 2 | Ca | 3 | Cu | 4.5 | [12 empty] | O | Z |  | (Cu | C)1234 | 102 |  |  | PR06106408
42170 | C0.3Ba2Ca4Cu5.7O12.8 | C | 0.3 | Ba | 2 | Ca | 4 | Cu | 5.7 | [12 empty] | O | z | 12.8 | (Cu | C)1245 | 99 |  | TC42170 | J076054701
42171 | C0.3Ba2Ca4Cu5.7O12.965 | C | 0.3 | Ba | 2 | Ca | 4 | Cu | 5.7 | [12 empty] | O | z | 12.965 | (Cu | C)1245 | 93.3 |  | TC42170 | J076054701
150001 | C0.3Ba2Ca4Cu5.7O11.18 | C | 0.3 | Ba | 2 | Ca | 4 | Cu | 5.7 | [12 empty] | O | z | 11.18 | (Cu | C)1234 | 117.5 |  |  | SST0170423
150002 | C0.3Ba2Ca4Cu5.7O10.77 | C | 0.3 | Ba | 2 | Ca | 4 | Cu | 5.7 | [12 empty] | O | z | 10.77 | (Cu | C)1234 | 116.7 |  |  | SST0170423
150003 | C0.3Ba2Ca4Cu5.7O10.69 | C | 0.3 | Ba | 2 | Ca | 4 | Cu | 5.7 | [12 empty] | O | z | 10.69 | (Cu | C)1234 | 116.3 |  | TC150003 | SST0170423
150004 | C0.3Ba2Ca4Cu5.7O10.66 | C | 0.3 | Ba | 2 | Ca | 4 | Cu | 5.7 | [12 empty] | O | z | 10.66 | (Cu | C)1234 | 115.7 |  |  | SST0170423
150005 | C0.3Ba2Ca4Cu5.7O10.57 | C | 0.3 | Ba | 2 | Ca | 4 | Cu | 5.7 | [12 empty] | O | z | 10.57 | (Cu | C)1234 | 115.1 |  |  | SST0170423
150006 | C0.3Ba2Ca4Cu5.7O10.45 | C | 0.3 | Ba | 2 | Ca | 4 | Cu | 5.7 | [12 empty] | O | z | 10.45 | (Cu | C)1234 | 114.3 |  |  | SST0170423
150007 | C0.3Ba2Ca4Cu5.7O10.34 | C | 0.3 | Ba | 2 | Ca | 4 | Cu | 5.7 | [12 empty] | O | z | 10.34 | (Cu | C)1234 | 113.5 |  |  | SST0170423
153149 | Mo0.25Sr2Y1Ce4Cu2.75O15+z | Mo | 0.25 | Sr | 2 | Y | 1 | Ce | 4 | Cu | 2.75 | [10 empty] | O | 15+z |  | (Cu | Mo)1252 | 55 |  |  | SSC1511400
153150 | Mo0.25Sr2Y1.002Ce4.998Cu2.75O17+z | Mo | 0.25 | Sr | 2 | Y | 1.002 | Ce | 4.998 | Cu | 2.75 | [10 empty] | O | 17+z |  | (Cu | Mo)1262 | 55 |  |  | SSC1511400
150219 | Cu0.055Ti1Se2 | Cu | 0.055 | Ti | 1 | Se | 2 | [17 empty] | 1T-MX2 | 2.24 |  |  | P076024513
150220 | Cu0.065Ti1Se2 | Cu | 0.065 | Ti | 1 | Se | 2 | [17 empty] | 1T-MX2 | 3.4 |  |  | P076024513
150221 | Cu0.08Ti1Se2 | Cu | 0.08 | Ti | 1 | Se | 2 | [17 empty] | 1T-MX2 | 4.13 |  |  | P076024513
150222 | Cu0.1Ti1Se2 | Cu | 0.1 | Ti | 1 | Se | 2 | [17 empty] | 1T-MX2 | 3.02 |  |  | P076024513
150223 | Cu0.11Ti1Se2 | Cu | 0.11 | Ti | 1 | Se | 2 | [17 empty] | 1T-MX2 |  | 1.8 |  | P076024513
150338 | Cu0.7Ti1Se2 | Cu | 0.7 | Ti | 1 | Se | 2 | [17 empty] | 1T-MX2 | 3.9 |  |  | P075104505
2521 | Pr2Cu1O3.49 | Pr | 2 | Cu | 1 | [16 empty] | O | 3.49 | 3.49 | 214S |  | 5 |  | PR0426172
2522 | Nd2Cu1O3.5 | Nd | 2 | Cu | 1 | [16 empty] | O | 3.5 | 3.5 | 214S |  | 5 |  | PR0426172
40307 | Sr0.2Ta1S2 | Sr | 0.2 | Ta | 1 | S | 2 | [17 empty] | 2H-MoS2 | 2.8 |  |  | JSC0090323
40308 | Sr0.2Mo1S2 | Sr | 0.2 | Mo | 1 | S | 2 | [17 empty] | 2H-MoS2 | 5.1 |  |  | JSC0090323
40309 | Sr0.2W1S2 | Sr | 0.2 | W | 1 | S | 2 | [17 empty] | 2H-MoS2 | 3.5 |  |  | JSC0090323
40313 | Sr0.2Mo1Se2 | Sr | 0.2 | Mo | 1 | Se | 2 | [17 empty] | 2H-MoS2 | 5 |  |  | JSC0090323
40314 | Sr0.2W1Se2 | Sr | 0.2 | W | 1 | Se | 2 | [17 empty] | 2H-MoS2 | 1.4 |  |  | JSC0090323
101615 | K0.4Mo1S2 | K | 0.4 | Mo | 1 | S | 2 | [17 empty] | 2H-MoS2 | 6.1 |  |  | 1920
101662 | Li0.4Mo1S2 | Li | 0.4 | Mo | 1 | S | 2 | [17 empty] | 2H-MoS2 | 3.7 |  |  | 1920
101703 | Mo1Na0.3S2 | Mo | 1 | Na | 0.3 | S | 2 | [17 empty] | 2H-MoS2 | 4.1 |  |  | 1920
101740 | Mo1Rb0.3S2 | Mo | 1 | Rb | 0.3 | S | 2 | [17 empty] | 2H-MoS2 | 6.25 |  |  | 1920
102342 | Cs0.3Mo1S2 | Cs | 0.3 | Mo | 1 | S | 2 | [17 empty] | 2H-MoS2 | 6.3 |  |  | 1920
40086 | Nb1Se2 | Nb | 1 | Se | 2 | [19 empty] | 2H-NbSe2 | 7.1 |  | TC40086 | L095117006
101863 | Nb1Se2 | Nb | 1 | Se | 2 | [19 empty] | 2H-NbSe2 | 7 |  |  | 1809
101864 | Nb1Se2 | Nb | 1 | Se | 2 | [19 empty] | 2H-NbSe2 | 7.38 |  |  | 1505
101865 | Nb1Se2 | Nb | 1 | Se | 2 | [19 empty] | 2H-NbSe2 | 6.95 |  |  | 1695
101866 | Nb1Se2 | Nb | 1 | Se | 2 | [19 empty] | 2H-NbSe2 | 7.3 |  |  | 1500
102449 | Nb1Se2 | Nb | 1 | Se | 2 | [19 empty] | 2H-NbSe2 | 8.8 |  |  | 1283
102450 | Nb1Se2 | Nb | 1 | Se | 2 | [19 empty] | 2H-NbSe2 | 7.77 |  |  | 1891
102471 | Nb1Se2 | Nb | 1 | Se | 2 | [19 empty] | 2H-NbSe2 | 4.7 |  |  | 1535
102472 | Nb1Se2 | Nb | 1 | Se | 2 | [19 empty] | 2H-NbSe2 | 8.9 |  |  | 1283
102953 | Nb1Se2 | Nb | 1 | Se | 2 | [19 empty] | 2H-NbSe2 | 6.2 |  |  | AAAAA
104147 | Nb1Se2 | Nb | 1 | Se | 2 | [19 empty] | 2H-NbSe2 | 2.2 |  |  | AAAAA
104148 | Nb1Se2 | Nb | 1 | Se | 2 | [19 empty] | 2H-NbSe2 | 5.15 |  |  | AAAAA
106311 | Nb1Se2 | Nb | 1 | Se | 2 | [19 empty] | 2H-NbSe2 | 7 |  |  | PRL0824914
112929 | Nb1Se2.2 | Nb | 1 | Se | 2.2 | [19 empty] | 2H-NbSe2 | 6.35 |  |  | 1758
112930 | Nb1Se2.2 | Nb | 1 | Se | 2.2 | [19 empty] | 2H-NbSe2 | 6.35 |  |  | 1758
112931 | Nb1Se2.2 | Nb | 1 | Se | 2.2 | [19 empty] | 2H-NbSe2 | 7 |  |  | 1758
112932 | Nb1Se2 | Nb | 1 | Se | 2 | [19 empty] | 2H-NbSe2 | 7.17 |  |  | 1758
112933 | Nb1Se2 | Nb | 1 | Se | 2 | [19 empty] | 2H-NbSe2 | 7.02 |  |  | 1758
112934 | Nb1.01Se2 | Nb | 1.01 | Se | 2 | [19 empty] | 2H-NbSe2 | 7.05 |  |  | 1758
112935 | Nb1.02Se2 | Nb | 1.02 | Se | 2 | [19 empty] | 2H-NbSe2 | 6.75 |  |  | 1758
112936 | Nb1.05Se2 | Nb | 1.05 | Se | 2 | [19 empty] | 2H-NbSe2 | 4.86 |  |  | 1758
150182 | Nb1Se2 | Nb | 1 | Se | 2 | [19 empty] | 2H-NbSe2 | 7.2 |  |  | PHC4600700
150373 | Nb1Se2 | Nb | 1 | Se | 2 | [19 empty] | 2H-NbSe2 | 6.7 |  |  | P076212504
151260 | Nb1Se2 | Nb | 1 | Se | 2 | [19 empty] | 2H-NbSe2 | 7.2 |  |  | PHC4690259
151824 | Nb1Se2 | Nb | 1 | Se | 2 | [19 empty] | 2H-NbSe2 | 7.4 |  |  | PHB4050955
151825 | Nb1Se2 | Nb | 1 | Se | 2 | [19 empty] | 2H-NbSe2 | 7.4 |  |  | PHB4050955
151826 | Ga0.05Nb1Se2 | Ga | 0.05 | Nb | 1 | Se | 2 | [17 empty] | 2H-NbSe2 | 5.6 |  |  | PHB4050955
151827 | Ga0.1Nb1Se2 | Ga | 0.1 | Nb | 1 | Se | 2 | [17 empty] | 2H-NbSe2 | 2.7 |  |  | PHB4050955
153020 | Nb1S2 | Nb | 1 | S | 2 | [19 empty] | 2H-NbSe2 | 6.05 |  |  | PRB084054531
153021 | Nb1S2 | Nb | 1 | S | 2 | [19 empty] | 2H-NbSe2 | 6.05 |  |  | PRB082014518
153022 | Nb1S2 | Nb | 1 | S | 2 | [19 empty] | 2H-NbSe2 | 5.7 |  |  | PRL101166407
153023 | Nb1Se2 | Nb | 1 | Se | 2 | [19 empty] | 2H-NbSe2 | 6.7 |  |  | PRB076212504
153024 | Nb0.7Fe1.55Se1.01S0.99 | Nb | 0.7 | Fe | 1.55 | Se | 1.01 | S | 0.99 | [15 empty] | 2H-NbSe2 | 23.5 |  |  | MAT1104.2318
153025 | Nb0.76Fe1.61Se0.96S1.04 | Nb | 0.76 | Fe | 1.61 | Se | 0.96 | S | 1.04 | [15 empty] | 2H-NbSe2 | 18 |  |  | MAT1104.2318
90263 | Na0.1Ta1S2 | Na | 0.1 | Ta | 1 | S | 2 | [17 empty] | 2H-TaS2 | 4.4 |  |  | P072014534
90264 | Na0.05Ta1S2 | Na | 0.05 | Ta | 1 | S | 2 | [17 empty] | 2H-TaS2 | 4 |  |  | P072014534
151525 | Ni0.05Ta1S2 | Ni | 0.05 | Ta | 1 | S | 2 | [17 empty] | 2H-TaS2 | 3.05 |  |  | SSC1491296
151526 | Fe0.05Ta1S2 | Fe | 0.05 | Ta | 1 | S | 2 | [17 empty] | 2H-TaS2 | 3 |  |  | PRL0341502
151527 | M0.5Ta1S2 | M | 0.5 | Ta | 1 | S | 2 | [17 empty] | 2H-TaS2 | 3.2 |  |  | PRL0341502
151842 | Ta1S2 | Ta | 1 | S | 2 | [19 empty] | 2H-TaS2 | 0.7145 |  |  | PHC4700313
151843 | Ni0.02Ta1S2 | Ni | 0.02 | Ta | 1 | S | 2 | [17 empty] | 2H-TaS2 | 3.325 |  |  | PHC4700313
151844 | Ni0.04Ta1S2 | Ni | 0.04 | Ta | 1 | S | 2 | [17 empty] | 2H-TaS2 | 4.095 |  |  | PHC4700313
151845 | Ni0.05Ta1S2 | Ni | 0.05 | Ta | 1 | S | 2 | [17 empty] | 2H-TaS2 | 2.305 |  |  | PHC4700313
151846 | Ni0.06Ta1S2 | Ni | 0.06 | Ta | 1 | S | 2 | [17 empty] | 2H-TaS2 | 1.9 |  |  | PHC4700313
151847 | Ni0.08Ta1S2 | Ni | 0.08 | Ta | 1 | S | 2 | [17 empty] | 2H-TaS2 |  | 1.8 |  | PHC4700313
152427 | Ni0.02Ta1Se2 | Ni | 0.02 | Ta | 1 | Se | 2 | [17 empty] | 2H-TaS2 | 2.5 |  |  | SSC1502248
152428 | Se2Ta1 | Se | 2 | Ta | 1 | [19 empty] | 2H-TaS2 | 0.14 |  |  | SSC1502248
40310 | Ca0.2Mo1S2 | Ca | 0.2 | Mo | 1 | S | 2 | [17 empty] | 3R-MoS2 | 3.6 |  |  | JSC0090323
40311 | Ba0.2Mo1S2 | Ba | 0.2 | Mo | 1 | S | 2 | [17 empty] | 3R-MoS2 | 5.7 |  |  | JSC0090323
40312 | Yb0.2Mo1S2 | Yb | 0.2 | Mo | 1 | S | 2 | [17 empty] | 3R-MoS2 | 2.4 |  |  | JSC0090323
101614 | K0.4Mo1S2 | K | 0.4 | Mo | 1 | S | 2 | [17 empty] | 3R-MoS2 | 5.5 |  |  | 1920
450 | K1Ta0.992Nb0.008O3 | K | 1 | Ta | 0.992 | Nb | 0.008 | [14 empty] | O | 3 |  | ABO3 |  |  |  | PRB0375619
451 | K1Ta0.988Nb0.012O3 | K | 1 | Ta | 0.988 | Nb | 0.012 | [14 empty] | O | 3 |  | ABO3 |  |  |  | PRB0375619
452 | K1Ta0.98Nb0.02O3 | K | 1 | Ta | 0.98 | Nb | 0.02 | [14 empty] | O | 3 |  | ABO3 |  |  |  | PRB0375619
453 | K1Ta0.91Nb0.09O3 | K | 1 | Ta | 0.91 | Nb | 0.09 | [14 empty] | O | 3 |  | ABO3 |  |  |  | PRB0375619
454 | K1Ta0.79Nb0.21O3 | K | 1 | Ta | 0.79 | Nb | 0.21 | [14 empty] | O | 3 |  | ABO3 |  |  |  | PRB0375619
455 | K1Ta0.64Nb0.36O3 | K | 1 | Ta | 0.64 | Nb | 0.36 | [14 empty] | O | 3 |  | ABO3 |  |  |  | PRB0375619
2408 | Sr1Ti1O3 | Sr | 1 | Ti | 1 | [16 empty] | O | 3 |  | ABO3 |  | 4.2 |  | PHB1651283
4154 | Ba1Pb0.9Sb0.1O3-Z | Ba | 1 | Pb | 0.9 | Sb | 0.1 | [14 empty] | O | 3-Z |  | ABO3 |  | 2 |  | PHC2040194
4155 | Ba1Pb0.8Sb0.2O3-Z | Ba | 1 | Pb | 0.8 | Sb | 0.2 | [14 empty] | O | 3-Z |  | ABO3 |  | 2 |  | PHC2040194
4156 | Ba1Pb0.75Sb0.25O3-Z | Ba | 1 | Pb | 0.75 | Sb | 0.25 | [14 empty] | O | 3-Z |  | ABO3 | 2.3 |  |  | PHC2040194
4157 | Ba1Pb0.7Sb0.3O3-Z | Ba | 1 | Pb | 0.7 | Sb | 0.3 | [14 empty] | O | 3-Z |  | ABO3 |  | 2 |  | PHC2040194
4158 | Sr1Pb1SbO3-Z | Sr | 1 | Pb | 1 | Sb | [15 empty] | O | 3-Z |  | ABO3 |  | 2 |  | PHC2040194
4159 | Sr1Pb0.95Sb0.05O3-Z | Sr | 1 | Pb | 0.95 | Sb | 0.05 | [14 empty] | O | 3-Z |  | ABO3 |  | 2 |  | PHC2040194
4160 | Sr1Pb0.9Sb0.1O3-Z | Sr | 1 | Pb | 0.9 | Sb | 0.1 | [14 empty] | O | 3-Z |  | ABO3 |  | 2 |  | PHC2040194
4161 | Sr1Pb0.85Sb0.15O3-Z | Sr | 1 | Pb | 0.85 | Sb | 0.15 | [14 empty] | O | 3-Z |  | ABO3 |  | 2 |  | PHC2040194
4162 | Sr1Pb0.8Sb0.2O3-Z | Sr | 1 | Pb | 0.8 | Sb | 0.2 | [14 empty] | O | 3-Z |  | ABO3 |  | 2 |  | PHC2040194
5025 | Sr0.8Ca0.1Nb1O3 | Sr | 0.8 | Ca | 0.1 | Nb | 1 | [14 empty] | O | 3 |  | ABO3 |  | 4.2 |  | PR0487618
5026 | Sr0.7Ca0.2Nb1O3 | Sr | 0.7 | Ca | 0.2 | Nb | 1 | [14 empty] | O | 3 |  | ABO3 |  | 4.2 |  | PR0487618
5027 | Sr0.7Eu0.2Nb1O3 | Sr | 0.7 | Eu | 0.2 | Nb | 1 | [14 empty] | O | 3 |  | ABO3 |  | 4.2 |  | PR0487618
5028 | Sr0.5Eu0.4Nb1O3 | Sr | 0.5 | Eu | 0.4 | Nb | 1 | [14 empty] | O | 3 |  | ABO3 |  | 4.2 |  | PR0487618
5029 | Sr0.3Eu0.6Nb1O3 | Sr | 0.3 | Eu | 0.6 | Nb | 1 | [14 empty] | O | 3 |  | ABO3 |  | 4.2 |  | PR0487618
5030 | Sr0.1Eu0.8Nb1O3 | Sr | 0.1 | Eu | 0.8 | Nb | 1 | [14 empty] | O | 3 |  | ABO3 |  | 4.2 |  | PR0487618
5598 | Ba1Bi1O3 | Ba | 1 | Bi | 1 | [16 empty] | O | 3 |  | ABO3 |  |  |  | SSC0920535
5817 | Na2Rb1C60 | Na | 2 | Rb | 1 | C | 60 | [17 empty] | ABO3 | 3.4 |  |  | SSC0930269
7912 | Ba0.9K0.1Pb1O3 | Ba | 0.9 | K | 0.1 | Pb | 1 | [14 empty] | O | 3 |  | ABO3 | 30 |  |  | PHC2350075
8596 | Cs1Sr1Bi0.25Pb0.75O3 | Cs | 1 | Sr | 1 | Bi | 0.25 | Pb | 0.75 | [12 empty] | O | 3 |  | ABO3 | 7.5 |  |  | SSC1060673
9755 | Ho1Nb1O3-z | Ho | 1 | Nb | 1 | [16 empty] | O | 3-z |  | ABO3 | 15 |  |  | PHC3510363
9756 | Eu1Nb1O3-z | Eu | 1 | Nb | 1 | [16 empty] | O | 3-z |  | ABO3 | 6 |  |  | PHC3510363
34049 | K1Bi1O3 | K | 1 | Bi | 1 | [16 empty] | O | 3 |  | ABO3 | 9 |  |  | PHC3570414
34309 | Sr1Ti1O3 | Sr | 1 | Ti | 1 | [16 empty] | O | 3 |  | ABO3 | 0.58 |  | TC34309 | PRL0140305
34310 | Sr1Ti1O3 | Sr | 1 | Ti | 1 | [16 empty] | O | 3 |  | ABO3 | 0.133 |  |  | EPJ0330025
34311 | Sr1Ti1O3 | Sr | 1 | Ti | 1 | [16 empty] | O | 3 |  | ABO3 | 0.214 |  |  | EPJ0330025
34516 | Tb0.1W1O3 | Tb | 0.1 | W | 1 | [16 empty] | O | 3 |  | ABO3 |  |  |  | LES0620149
34517 | Na0.23W1O3 | Na | 0.23 | W | 1 | [16 empty] | O | 3 |  | ABO3 | 2.16 |  |  | LES0620149
34518 | Rb0.27W1O3 | Rb | 0.27 | W | 1 | [16 empty] | O | 3 |  | ABO3 | 1.9 |  |  | LES0620149
34519 | Rb0.33W1O3 | Rb | 0.33 | W | 1 | [16 empty] | O | 3 |  | ABO3 | 1.76 |  |  | LES0620149
34520 | Rb0.33W1O3 | Rb | 0.33 | W | 1 | [16 empty] | O | 3 |  | ABO3 | 2.89 |  |  | LES0620149
34521 | Rb0.33W1O3 | Rb | 0.33 | W | 1 | [16 empty] | O | 3 |  | ABO3 | 2.45 |  |  | LES0620149
34522 | Na0.2W1O3 | Na | 0.2 | W | 1 | [16 empty] | O | 3 |  | ABO3 | 3.05 |  | TC34522 | SSC0150753
40340 | Mg1C1Ni3 | Mg | 1 | C | 1 | Ni | 3 | [17 empty] | ABO3 | 7.1 |  |  | SSC1320379
40341 | Mg1C1Ni2.995Ru0.005 | Mg | 1 | C | 1 | Ni | 2.995 | Ru | 0.005 | [15 empty] | ABO3 | 6.93 |  |  | SSC1320379
40342 | Mg1C1Ni2.99Ru0.01 | Mg | 1 | C | 1 | Ni | 2.99 | Ru | 0.01 | [15 empty] | ABO3 | 6.71 |  |  | SSC1320379
40343 | Mg1C1Ni2.98Ru0.02 | Mg | 1 | C | 1 | Ni | 2.98 | Ru | 0.02 | [15 empty] | ABO3 | 6.52 |  | MTC40343 | SSC1320379
40344 | Mg1C1Ni2.967Ru0.033 | Mg | 1 | C | 1 | Ni | 2.967 | Ru | 0.033 | [15 empty] | ABO3 | 6.1 |  |  | SSC1320379
40345 | Mg1C1Ni2.934Ru0.066 | Mg | 1 | C | 1 | Ni | 2.934 | Ru | 0.066 | [15 empty] | ABO3 | 5.6 |  |  | SSC1320379
40346 | Mg1C1Ni2.9Ru0.1 | Mg | 1 | C | 1 | Ni | 2.9 | Ru | 0.1 | [15 empty] | ABO3 | 4.72 |  |  | SSC1320379
40347 | Mg1C1Ni2.8Ru0.2 | Mg | 1 | C | 1 | Ni | 2.8 | Ru | 0.2 | [15 empty] | ABO3 | 3.47 |  |  | SSC1320379
40348 | Mg1C1Ni2.999Fe0.001 | Mg | 1 | C | 1 | Ni | 2.999 | Fe | 0.001 | [15 empty] | ABO3 | 6.93 |  |  | SSC1320379
40349 | Mg1C1Ni2.995Fe0.005 | Mg | 1 | C | 1 | Ni | 2.995 | Fe | 0.005 | [15 empty] | ABO3 | 6.44 |  |  | SSC1320379
40350 | Mg1C1Ni2.99Fe0.01 | Mg | 1 | C | 1 | Ni | 2.99 | Fe | 0.01 | [15 empty] | ABO3 | 6.25 |  |  | SSC1320379
40351 | Mg1C1Ni2.985Fe0.015 | Mg | 1 | C | 1 | Ni | 2.985 | Fe | 0.015 | [15 empty] | ABO3 | 5.96 |  | MTC40351 | SSC1320379
40352 | Mg1C1Ni2.98Fe0.02 | Mg | 1 | C | 1 | Ni | 2.98 | Fe | 0.02 | [15 empty] | ABO3 | 5.46 |  |  | SSC1320379
40353 | Mg1C1Ni2.975Fe0.025 | Mg | 1 | C | 1 | Ni | 2.975 | Fe | 0.025 | [15 empty] | ABO3 | 5.17 |  |  | SSC1320379
40354 | Mg1C1Ni2.967Fe0.033 | Mg | 1 | C | 1 | Ni | 2.967 | Fe | 0.033 | [15 empty] | ABO3 | 4.9 |  |  | SSC1320379
40355 | Mg1C1Ni2.95Fe0.05 | Mg | 1 | C | 1 | Ni | 2.95 | Fe | 0.05 | [15 empty] | ABO3 | 3.72 |  |  | SSC1320379
90135 | Mg1C1.6Ni3 | Mg | 1 | C | 1.6 | Ni | 3 | [17 empty] | ABO3 | 6.9 |  |  | P070174503
90136 | Mg1C1Ni3 | Mg | 1 | C | 1 | Ni | 3 | [17 empty] | ABO3 | 6.4 |  |  | P067052501
90162 | Sr0.925Ba0.075Ti1O3 | Sr | 0.925 | Ba | 0.075 | Ti | 1 | [14 empty] | O | 3 |  | ABO3 | 0.5 |  |  | 988
90171 | Sr1Ti1O3 | Sr | 1 | Ti | 1 | [16 empty] | O | 3 |  | ABO3 | 0.43 |  |  | 594
90172 | Sr1Ti1O3 | Sr | 1 | Ti | 1 | [16 empty] | O | 3 |  | ABO3 | 0.33 |  |  | 594
90173 | Sr1Ti1O3 | Sr | 1 | Ti | 1 | [16 empty] | O | 3 |  | ABO3 | 0.3 |  |  | 1005
90174 | Sr0.95Ba0.05Ti1O3 | Sr | 0.95 | Ba | 0.05 | Ti | 1 | [14 empty] | O | 3 |  | ABO3 | 0.5 |  |  | 1005
90175 | Sr0.7Ca0.3Ti1O3 | Sr | 0.7 | Ca | 0.3 | Ti | 1 | [14 empty] | O | 3 |  | ABO3 | 0.5 |  |  | 1005
90254 | Al1C1Ni3 | Al | 1 | C | 1 | Ni | 3 | [17 empty] | ABO3 |  | 4 |  | PHC4220065
90255 | Mg1C1Ni3 | Mg | 1 | C | 1 | Ni | 3 | [17 empty] | ABO3 | 6.9 |  |  | P071174511
90256 | Mg1C0.925Ni3 | Mg | 1 | C | 0.925 | Ni | 3 | [17 empty] | ABO3 | 7.09 |  |  | P071184512
90257 | Mg1C0.885B0.04Ni3 | Mg | 1 | C | 0.885 | B | 0.04 | Ni | 3 | [15 empty] | ABO3 | 6.97 |  |  | P071184512
90258 | Mg1C0.853B0.072Ni3 | Mg | 1 | C | 0.853 | B | 0.072 | Ni | 3 | [15 empty] | ABO3 | 6.76 |  |  | P071184512
90259 | Mg1C0.814B0.111Ni3 | Mg | 1 | C | 0.814 | B | 0.111 | Ni | 3 | [15 empty] | ABO3 | 6.88 |  |  | P071184512
90260 | Mg1C0.771B0.154Ni3 | Mg | 1 | C | 0.771 | B | 0.154 | Ni | 3 | [15 empty] | ABO3 | 6.44 |  |  | P071184512
152467 | Ba1Pb0.85Sb0.15O3 | Ba | 1 | Pb | 0.85 | Sb | 0.15 | [14 empty] | O | 3 |  | ABO3 | 1.4 |  |  | NAT3390291
152468 | Ba1Pb0.8Sb0.2O3 | Ba | 1 | Pb | 0.8 | Sb | 0.2 | [14 empty] | O | 3 |  | ABO3 | 1.7 |  |  | NAT3390291
152469 | Ba1Pb0.75Sb0.25O3 | Ba | 1 | Pb | 0.75 | Sb | 0.25 | [14 empty] | O | 3 |  | ABO3 | 3.5 |  |  | NAT3390291
150086 | Ag1Ba2Ca2Cu3O9-z | Ag | 1 | Ba | 2 | Ca | 2 | Cu | 3 | [12 empty] | O | 9-z |  | Ag1223 | 110 |  |  | PHC2350981
5342 | Ag0.25Cu0.75Ba2Ca3Cu4O11-z | Ag | 0.25 | Cu | 0.75 | Ba | 2 | Ca | 3 | Cu | 4 | [10 empty] | O | 11-z |  | Ag1234 | 117.1 |  |  | JJP0330300
150087 | Ag1Ba2Ca3Cu4O11-z | Ag | 1 | Ba | 2 | Ca | 3 | Cu | 4 | [12 empty] | O | 11-z |  | Ag1234 | 117 |  |  | PHC2350981
150088 | Ag1Ba2Ca4Cu5O13-z | Ag | 1 | Ba | 2 | Ca | 4 | Cu | 5 | [12 empty] | O | 13-z |  | Ag1245 | 105 |  |  | PHC2350981
150089 | Ag1Ba2Ca5Cu6O15-z | Ag | 1 | Ba | 2 | Ca | 5 | Cu | 6 | [12 empty] | O | 15-z |  | Ag1256 | 80 |  |  | PHC2350981
6048 | Al1Sr2Ca1.4Y0.6Cu3O9.1 | Al | 1 | Sr | 2 | Ca | 1.4 | Y | 0.6 | Cu | 3 | [10 empty] | O | 9 | 9.1 | Al1212 | 14 |  |  | PHC2540026
8520 | Al1Sr2Ho0.65Ca0.35Cu2O7.01 | Al | 1 | Sr | 2 | Ho | 0.65 | Ca | 0.35 | Cu | 2 | [10 empty] | O | 7 | 7.01 | Al1212 |  |  |  | APJ0374342
8521 | Al1Sr2Ho0.5Ca0.5Cu2O7.05 | Al | 1 | Sr | 2 | Ho | 0.5 | Ca | 0.5 | Cu | 2 | [10 empty] | O | 7 | 7.05 | Al1212 | 18 |  |  | APJ0374342
8522 | Al1Sr2Ho0.4Ca0.6Cu2O7 | Al | 1 | Sr | 2 | Ho | 0.4 | Ca | 0.6 | Cu | 2 | [10 empty] | O | 7 |  | Al1212 | 24 |  |  | APJ0374342
6038 | Al1Sr2Ca2Cu3O9.3 | Al | 1 | Sr | 2 | Ca | 2 | Cu | 3 | [12 empty] | O | z | 9.3 | Al1223 | 63 |  |  | PHC2540026
6039 | Al1Sr2Ca2Cu3O9.5 | Al | 1 | Sr | 2 | Ca | 2 | Cu | 3 | [12 empty] | O | z | 9.5 | Al1223 | 69 |  |  | PHC2540026
6040 | Al1Sr2Ca2Cu3O9.7 | Al | 1 | Sr | 2 | Ca | 2 | Cu | 3 | [12 empty] | O | z | 9.7 | Al1223 | 72 |  |  | PHC2540026
6041 | Al1Sr2Ca2Cu3O9.9 | Al | 1 | Sr | 2 | Ca | 2 | Cu | 3 | [12 empty] | O | z | 9.9 | Al1223 | 77 |  |  | PHC2540026
6042 | Al1Sr2Ca2Cu3O10.1 | Al | 1 | Sr | 2 | Ca | 2 | Cu | 3 | [12 empty] | O | z | 10.1 | Al1223 | 76 |  |  | PHC2540026
6043 | Al1Sr2Ca1.9Y0.1Cu3O9.1 | Al | 1 | Sr | 2 | Ca | 1.9 | Y | 0.1 | Cu | 3 | [10 empty] | O | 9 | 9.1 | Al1223 |  |  |  | PHC2540026
6044 | Al1Sr2Ca1.80.2Cu3O9.1 | Al | 1 | Sr | 2 | Ca | 1.8 |  | 0.2 | Cu | 3 | [10 empty] | O | 9 | 9.1 | Al1223 |  |  |  | PHC2540026
6045 | Al1Sr2Ca1.7Y0.3Cu3O9.1 | Al | 1 | Sr | 2 | Ca | 1.7 | Y | 0.3 | Cu | 3 | [10 empty] | O | 9 | 9.1 | Al1223 |  |  |  | PHC2540026
6046 | Al1Sr2Ca1.6Y0.4Cu3O9.1 | Al | 1 | Sr | 2 | Ca | 1.6 | Y | 0.4 | Cu | 3 | [10 empty] | O | 9 | 9.1 | Al1223 |  |  |  | PHC2540026
6047 | Al1Sr2Ca1.5Y0.5Cu3O9.1 | Al | 1 | Sr | 2 | Ca | 1.5 | Y | 0.5 | Cu | 3 | [10 empty] | O | 9 | 9.1 | Al1223 |  |  |  | PHC2540026
5395 | Al1Sr2Ca3Cu4Oz | Al | 1 | Sr | 2 | Ca | 3 | Cu | 4 | [12 empty] | O | z |  | Al1234 | 110 |  |  | PHC2340120
5396 | Al1Sr2Ca5Cu5Oz | Al | 1 | Sr | 2 | Ca | 5 | Cu | 5 | [12 empty] | O | z |  | Al1245 | 83 |  |  | PHC2340120
111458 | Co1Zr2 | Co | 1 | Zr | 2 | [19 empty] | Al2Cu | 5.5 |  |  | PR05811698
111459 | Zr2Co0.85Ni0.15 | Zr | 2 | Co | 0.85 | Ni | 0.15 | [17 empty] | Al2Cu | 6 |  |  | PR05811698
111460 | Zr2Co0.6Ni0.4 | Zr | 2 | Co | 0.6 | Ni | 0.4 | [17 empty] | Al2Cu | 4.2 |  |  | PR05811698
100995 | Co0.02Cu0.98Rh2Si4 | Co | 0.02 | Cu | 0.98 | Rh | 2 | Si | 4 | [15 empty] | Al2MgO4 | 3.8 |  |  | 984
101051 | Cr0.008Cu1Rh1.992S4 | Cr | 0.008 | Cu | 1 | Rh | 1.992 | S | 4 | [15 empty] | Al2MgO4 | 3.9 |  |  | 984
101131 | Cu1S4V2 | Cu | 1 | S | 4 | V | 2 | [17 empty] | Al2MgO4 | 4.45 |  |  | 984
101132 | Cu1S4Ti2 | Cu | 1 | S | 4 | Ti | 2 | [17 empty] | Al2MgO4 |  | 0.05 |  | 984
101138 | Cu1Rh1.95Se4Sn0.05 | Cu | 1 | Rh | 1.95 | Se | 4 | Sn | 0.05 | [15 empty] | Al2MgO4 | 2.7 |  |  | 1760
101139 | Cu1Rh2Se4 | Cu | 1 | Rh | 2 | Se | 4 | [17 empty] | Al2MgO4 | 3.5 |  |  | 1760
101140 | Cu1Rh2S4 | Cu | 1 | Rh | 2 | S | 4 | [17 empty] | Al2MgO4 | 4.8 |  |  | 1898
100986 | Co1La3 | Co | 1 | La | 3 | [19 empty] | Al3Ni | 4.28 |  |  | 658
100150 | Al3Nb1 | Al | 3 | Nb | 1 | [19 empty] | Al3Ti |  | 1.2 |  | 412
100183 | Al3Ta1 | Al | 3 | Ta | 1 | [19 empty] | Al3Ti |  | 1.2 |  | 412
100197 | Al3V1 | Al | 3 | V | 1 | [19 empty] | Al3Ti |  | 1.2 |  | 412
100200 | Al3Ti1 | Al | 3 | Ti | 1 | [19 empty] | Al3Ti |  | 1.02 |  | 270
101268 | Ga3Ti1 | Ga | 3 | Ti | 1 | [19 empty] | Al3Ti |  | 1.02 |  | 270
101279 | Ga3Zr1 | Ga | 3 | Zr | 1 | [19 empty] | Al3Ti |  | 1.02 |  | 270
100205 | Al3Zr1 | Al | 3 | Zr | 1 | [19 empty] | Al3Zr |  | 1.02 |  | 270
100088 | Al4Ca1 | Al | 4 | Ca | 1 | [19 empty] | Al4Ba |  | 1.02 |  | 270
40050 | B2Mg1 | B | 2 | Mg | 1 | [19 empty] | AlB2 | 38 |  |  | P072064527
40051 | Mg1B0.96C0.04 | Mg | 1 | B | 0.96 | C | 0.04 | [17 empty] | AlB2 | 35.5 |  |  | P072064527
40052 | Mg1B0.9C0.1 | Mg | 1 | B | 0.9 | C | 0.1 | [17 empty] | AlB2 | 30 |  |  | P072064527
40053 | Mg1B0.85C0.15 | Mg | 1 | B | 0.85 | C | 0.15 | [17 empty] | AlB2 | 24 |  |  | P072064527
40054 | B2Mg1 | B | 2 | Mg | 1 | [19 empty] | AlB2 | 38.73 |  |  | P072094504
40070 | B2Mg1 | B | 2 | Mg | 1 | [19 empty] | AlB2 | 39 |  |  | P063224522
40120 | B2Mg1 | B | 2 | Mg | 1 | [19 empty] | AlB2 | 38.7 |  |  | P072220505
40132 | Mg1.9Cu0.1B12 | Mg | 1.9 | Cu | 0.1 | B | 12 | [17 empty] | AlB2 | 37.3 |  |  | PHC4250144
40133 | Mg1.8Cu0.2B12 | Mg | 1.8 | Cu | 0.2 | B | 12 | [17 empty] | AlB2 | 36.5 |  |  | PHC4250144
40144 | Mg1B1.95C0.05 | Mg | 1 | B | 1.95 | C | 0.05 | [17 empty] | AlB2 | 34 |  |  | PHC4320193
40145 | Mg1B1.9C0.1 | Mg | 1 | B | 1.9 | C | 0.1 | [17 empty] | AlB2 | 27.5 |  |  | PHC4320193
40146 | Mg1B1.9C0.1 | Mg | 1 | B | 1.9 | C | 0.1 | [17 empty] | AlB2 | 34.2 |  |  | PHC4320257
40147 | Mg1B1.9C0.1 | Mg | 1 | B | 1.9 | C | 0.1 | [17 empty] | AlB2 | 35.4 |  |  | PHC4320257
40242 | Ca1Cu0.25Si1.7 | Ca | 1 | Cu | 0.25 | Si | 1.7 | [17 empty] | AlB2 | 3.2 |  |  | PHC4340121
40243 | Ca1Cu0.25Si1.75 | Ca | 1 | Cu | 0.25 | Si | 1.75 | [17 empty] | AlB2 | 3.1 |  |  | PHC4340121
40244 | Ca1Cu0.33Si1.67 | Ca | 1 | Cu | 0.33 | Si | 1.67 | [17 empty] | AlB2 | 2.3 |  |  | PHC4340121
40245 | Ca1Cu0.25Si1.55 | Ca | 1 | Cu | 0.25 | Si | 1.55 | [17 empty] | AlB2 | 2.9 |  |  | PHC4340121
40246 | Ca1Cu0.25Si1.6 | Ca | 1 | Cu | 0.25 | Si | 1.6 | [17 empty] | AlB2 | 3 |  |  | PHC4340121
40356 | B2Mg1 | B | 2 | Mg | 1 | [19 empty] | AlB2 | 36.6 |  |  | SSC1330321
40357 | Mg0.99Pb0.01B2 | Mg | 0.99 | Pb | 0.01 | B | 2 | [17 empty] | AlB2 | 35.9 |  |  | SSC1330321
40358 | Mg0.98Pb0.02B2 | Mg | 0.98 | Pb | 0.02 | B | 2 | [17 empty] | AlB2 | 35.5 |  |  | SSC1330321
40360 | Mg0.94Pb0.06B2 | Mg | 0.94 | Pb | 0.06 | B | 2 | [17 empty] | AlB2 | 35 |  |  | SSC1330321
40361 | Mg0.9Pb0.1B2 | Mg | 0.9 | Pb | 0.1 | B | 2 | [17 empty] | AlB2 | 34 |  |  | SSC1330321
40387 | Mg1B1.89C0.11 | Mg | 1 | B | 1.89 | C | 0.11 | [17 empty] | AlB2 | 34.7 |  |  | PCS0670360
40388 | Mg1B1.834C0.166 | Mg | 1 | B | 1.834 | C | 0.166 | [17 empty] | AlB2 | 32 |  | MTC40388 | PCS0670360
40389 | Mg1B1.8C0.2 | Mg | 1 | B | 1.8 | C | 0.2 | [17 empty] | AlB2 | 28.8 |  | GAP40389 | PCS0670360
40390 | Mg1B1.736C0.264 | Mg | 1 | B | 1.736 | C | 0.264 | [17 empty] | AlB2 | 17.6 |  |  | PCS0670360
40391 | B2Mg1 | B | 2 | Mg | 1 | [19 empty] | AlB2 | 38.7 |  |  | PCS0670360
40392 | Mg0.98Al0.02B2 | Mg | 0.98 | Al | 0.02 | B | 2 | [17 empty] | AlB2 | 35.9 |  | GAP40392 | PCS0670360
40393 | Mg0.92Al0.08B2 | Mg | 0.92 | Al | 0.08 | B | 2 | [17 empty] | AlB2 | 31.6 |  |  | PCS0670360
40394 | Mg0.82Al0.18B2 | Mg | 0.82 | Al | 0.18 | B | 2 | [17 empty] | AlB2 | 25.7 |  | MTC40394 | PCS0670360
40395 | Mg0.79Al0.21B2 | Mg | 0.79 | Al | 0.21 | B | 2 | [17 empty] | AlB2 | 27.1 |  |  | PCS0670360
40484 | Ca1Al1Si1 | Ca | 1 | Al | 1 | Si | 1 | [17 empty] | AlB2 |  |  |  | J075043713
40485 | Ca1Al1Si1 | Ca | 1 | Al | 1 | Si | 1 | [17 empty] | AlB2 |  |  |  | J075043713
40641 | Ca1Al1Si1 | Ca | 1 | Al | 1 | Si | 1 | [17 empty] | AlB2 | 6 |  |  | P068054507
40670 | Ca1Al1Si1 | Ca | 1 | Al | 1 | Si | 1 | [17 empty] | AlB2 | 6.2 |  |  | P073184523
40671 | Ca1Al1Si1 | Ca | 1 | Al | 1 | Si | 1 | [17 empty] | AlB2 | 7.3 |  |  | P073184523
40672 | Ca1Al1Si1 | Ca | 1 | Al | 1 | Si | 1 | [17 empty] | AlB2 | 7.7 |  |  | JPS0732631
40684 | B2Mg1 | B | 2 | Mg | 1 | [19 empty] | AlB2 | 38.5 |  |  | P073214505
40685 | Mg0.997Fe0.003B2 | Mg | 0.997 | Fe | 0.003 | B | 2 | [17 empty] | AlB2 | 37.7 |  |  | P073214505
40686 | Mg0.994Fe0.006B2 | Mg | 0.994 | Fe | 0.006 | B | 2 | [17 empty] | AlB2 | 34.2 |  |  | P073214505
40687 | Mg0.988Fe0.012B2 | Mg | 0.988 | Fe | 0.012 | B | 2 | [17 empty] | AlB2 | 32 |  |  | P073214505
40688 | Mg0.97Fe0.03B2 | Mg | 0.97 | Fe | 0.03 | B | 2 | [17 empty] | AlB2 | 30 |  |  | P073214505
40689 | B2Mg1 | B | 2 | Mg | 1 | [19 empty] | AlB2 | 38.8 |  |  | P073214508
40690 | Mg0.95Al0.025Li0.025B2 | Mg | 0.95 | Al | 0.025 | Li | 0.025 | B | 2 | [15 empty] | AlB2 | 37 |  |  | P073214508
40691 | Mg0.9Al0.05Li0.05B2 | Mg | 0.9 | Al | 0.05 | Li | 0.05 | B | 2 | [15 empty] | AlB2 | 36.4 |  |  | P073214508
40692 | Mg0.8Al0.1Li0.1B2 | Mg | 0.8 | Al | 0.1 | Li | 0.1 | B | 2 | [15 empty] | AlB2 | 32.9 |  |  | P073214508
40693 | Mg0.7Al0.15Li0.15B2 | Mg | 0.7 | Al | 0.15 | Li | 0.15 | B | 2 | [15 empty] | AlB2 | 32 |  |  | P073214508
40694 | Mg0.65Al0.175Li0.175B2 | Mg | 0.65 | Al | 0.175 | Li | 0.175 | B | 2 | [15 empty] | AlB2 | 30.7 |  |  | P073214508
40695 | Mg0.6Al0.2Li0.2B2 | Mg | 0.6 | Al | 0.2 | Li | 0.2 | B | 2 | [15 empty] | AlB2 | 26.1 |  |  | P073214508
40696 | Mg0.55Al0.225Li0.225B2 | Mg | 0.55 | Al | 0.225 | Li | 0.225 | B | 2 | [15 empty] | AlB2 | 25.6 |  |  | P073214508
40699 | B2Nb1 | B | 2 | Nb | 1 | [19 empty] | AlB2 | 2.73 |  |  | P073224516
40700 | B2Nb0.9 | B | 2 | Nb | 0.9 | [19 empty] | AlB2 | 3.64 |  |  | P073224516
40701 | B2Nb0.8 | B | 2 | Nb | 0.8 | [19 empty] | AlB2 | 4.55 |  |  | P073224516
40702 | B2Nb0.7 | B | 2 | Nb | 0.7 | [19 empty] | AlB2 | 7.96 |  |  | P073224516
40703 | B2Nb0.6 | B | 2 | Nb | 0.6 | [19 empty] | AlB2 | 8.04 |  |  | P073224516
40704 | B2Nb0.5 | B | 2 | Nb | 0.5 | [19 empty] | AlB2 | 7.56 |  |  | P073224516
40705 | B2Nb0.4 | B | 2 | Nb | 0.4 | [19 empty] | AlB2 | 6.57 |  |  | P073224516
40706 | B2Nb0.3 | B | 2 | Nb | 0.3 | [19 empty] | AlB2 | 6.1 |  |  | P073224516
40861 | B2Mg1 | B | 2 | Mg | 1 | [19 empty] | AlB2 | 38.5 |  |  | PHC4490053
40862 | Mg0.99Al0.01B2 | Mg | 0.99 | Al | 0.01 | B | 2 | [17 empty] | AlB2 | 38 |  |  | PHC4490053
40863 | Mg0.98Al0.02B2 | Mg | 0.98 | Al | 0.02 | B | 2 | [17 empty] | AlB2 | 37.5 |  |  | PHC4490053
40864 | Mg0.95Al0.05B2 | Mg | 0.95 | Al | 0.05 | B | 2 | [17 empty] | AlB2 | 36.5 |  |  | PHC4490053
40865 | Mg0.92Al0.08B2 | Mg | 0.92 | Al | 0.08 | B | 2 | [17 empty] | AlB2 | 35.5 |  |  | PHC4490053
40915 | La1Al1.85Si0.15 | La | 1 | Al | 1.85 | Si | 0.15 | [17 empty] | AlB2 |  | 2 |  | PHB3830076
40916 | La1Al1.75Si0.25 | La | 1 | Al | 1.75 | Si | 0.25 | [17 empty] | AlB2 |  | 2 |  | PHB3830076
40917 | La1Al1.64Si0.36 | La | 1 | Al | 1.64 | Si | 0.36 | [17 empty] | AlB2 |  | 2 |  | PHB3830076
40918 | La1Al1.55Si0.45 | La | 1 | Al | 1.55 | Si | 0.45 | [17 empty] | AlB2 |  | 2 |  | PHB3830076
40919 | La1Al1.45Si0.55 | La | 1 | Al | 1.45 | Si | 0.55 | [17 empty] | AlB2 |  | 2 |  | PHB3830076
40920 | Mg1B1.924C0.076 | Mg | 1 | B | 1.924 | C | 0.076 | [17 empty] | AlB2 | 35.4 |  |  | P074144511
40921 | Mg1B1.868C0.132 | Mg | 1 | B | 1.868 | C | 0.132 | [17 empty] | AlB2 | 33.15 |  |  | P074144511
40922 | Mg1B1.81C0.19 | Mg | 1 | B | 1.81 | C | 0.19 | [17 empty] | AlB2 | 30.57 |  |  | P074144511
40978 | Mg0.983Al0.017B1 | Mg | 0.983 | Al | 0.017 | B | 1 | [17 empty] | AlB2 | 35.9 |  |  | P074184523
40979 | Mg0.927Al0.073B1 | Mg | 0.927 | Al | 0.073 | B | 1 | [17 empty] | AlB2 | 33 |  |  | P074184523
42031 | Ba1Al1Si1 | Ba | 1 | Al | 1 | Si | 1 | [17 empty] | AlB2 |  | 2 |  | PHC4510019
42032 | Ba1Al0.95Si1.05 | Ba | 1 | Al | 0.95 | Si | 1.05 | [17 empty] | AlB2 | 2.8 |  |  | PHC4510019
42126 | Mg0.95Cu0.05B2 | Mg | 0.95 | Cu | 0.05 | B | 2 | [17 empty] | AlB2 | 37.75 |  |  | PHC4500124
90051 | B2Mg1 | B | 2 | Mg | 1 | [19 empty] | AlB2 | 38.6 |  |  | SST0180183
90052 | Mg0.9Al0.1B2 | Mg | 0.9 | Al | 0.1 | B | 2 | [17 empty] | AlB2 | 37.5 |  |  | SST0180183
90053 | Mg0.8Al0.2B2 | Mg | 0.8 | Al | 0.2 | B | 2 | [17 empty] | AlB2 | 33.4 |  |  | SST0180183
90054 | Mg0.7Al0.3B2 | Mg | 0.7 | Al | 0.3 | B | 2 | [17 empty] | AlB2 | 26.7 |  |  | SST0180183
90123 | B2Mg1 | B | 2 | Mg | 1 | [19 empty] | AlB2 | 39 |  |  | P071144505
90124 | Mg0.95Al0.05B2 | Mg | 0.95 | Al | 0.05 | B | 2 | [17 empty] | AlB2 | 36.6 |  |  | P071144505
90125 | Mg0.93Al0.07B2 | Mg | 0.93 | Al | 0.07 | B | 2 | [17 empty] | AlB2 | 35.8 |  |  | P071144505
90126 | Mg0.9Al0.1B2 | Mg | 0.9 | Al | 0.1 | B | 2 | [17 empty] | AlB2 | 33.4 |  |  | P071144505
90127 | Mg0.85Al0.15B2 | Mg | 0.85 | Al | 0.15 | B | 2 | [17 empty] | AlB2 | 31.5 |  |  | P071144505
90128 | Mg0.8Al0.2B2 | Mg | 0.8 | Al | 0.2 | B | 2 | [17 empty] | AlB2 | 29.1 |  |  | P071144505
90129 | B2Mg1 | B | 2 | Mg | 1 | [19 empty] | AlB2 | 38.8 |  |  | P071144512
90130 | Mg0.9Al0.1B2 | Mg | 0.9 | Al | 0.1 | B | 2 | [17 empty] | AlB2 | 32.1 |  |  | P071144512
90131 | Mg0.8Al0.2B2 | Mg | 0.8 | Al | 0.2 | B | 2 | [17 empty] | AlB2 | 25.6 |  |  | P071144512
90132 | Mg0.7Al0.3B2 | Mg | 0.7 | Al | 0.3 | B | 2 | [17 empty] | AlB2 | 7.9 |  |  | P071144512
90133 | Mg1B1.924C0.076 | Mg | 1 | B | 1.924 | C | 0.076 | [17 empty] | AlB2 | 36 |  |  | P071144512
90134 | Mg1B1.8C0.2 | Mg | 1 | B | 1.8 | C | 0.2 | [17 empty] | AlB2 | 21 |  |  | P071144512
90206 | B2Nb1 | B | 2 | Nb | 1 | [19 empty] | AlB2 | 4.44 |  |  | JPS0741386
90207 | B2.03Nb1 | B | 2.03 | Nb | 1 | [19 empty] | AlB2 | 5.26 |  |  | JPS0741386
90208 | B2.1Nb1 | B | 2.1 | Nb | 1 | [19 empty] | AlB2 | 5.8 |  |  | JPS0741386
90233 | B2Mg1 | B | 2 | Mg | 1 | [19 empty] | AlB2 | 38.7 |  | MTC90233 | PHC4200083
90234 | Mg1B1.924C0.076 | Mg | 1 | B | 1.924 | C | 0.076 | [17 empty] | AlB2 | 35.5 |  | MTC90234 | PHC4200083
90235 | Mg1B1.85C0.15 | Mg | 1 | B | 1.85 | C | 0.15 | [17 empty] | AlB2 | 27.2 |  | MTC90235 | PHC4200083
90236 | Mg1B1.8C0.2 | Mg | 1 | B | 1.8 | C | 0.2 | [17 empty] | AlB2 | 21.5 |  | MTC90235 | PHC4200083
90237 | Mg0.8Al0.2B2 | Mg | 0.8 | Al | 0.2 | B | 2 | [17 empty] | AlB2 | 22.9 |  | MTC90237 | PHC4200083
90238 | B2Mg1 | B | 2 | Mg | 1 | [19 empty] | AlB2 | 30.4 |  | MTC90238 | PHC4200083
90239 | B2Mg1 | B | 2 | Mg | 1 | [19 empty] | AlB2 | 22.8 |  | MTC90238 | PHC4200083
90240 | B2Mg1 | B | 2 | Mg | 1 | [19 empty] | AlB2 | 17.1 |  | MTC90240 | PHC4200083
90241 | B2Mg1 | B | 2 | Mg | 1 | [19 empty] | AlB2 | 13.6 |  | MTC90240 | PHC4200083
90242 | B2Mg1 | B | 2 | Mg | 1 | [19 empty] | AlB2 | 8.13 |  | MTC90240 | PHC4200083
90243 | Mg0.978Al0.022B2 | Mg | 0.978 | Al | 0.022 | B | 2 | [17 empty] | AlB2 | 34.7 |  |  | P071174506
90244 | Mg0.956Al0.044B2 | Mg | 0.956 | Al | 0.044 | B | 2 | [17 empty] | AlB2 | 34 |  |  | P071174506
90245 | Mg0.915Al0.085B2 | Mg | 0.915 | Al | 0.085 | B | 2 | [17 empty] | AlB2 | 32.4 |  | MTC90245 | P071174506
90246 | Mg0.815Al0.185B2 | Mg | 0.815 | Al | 0.185 | B | 2 | [17 empty] | AlB2 | 25.3 |  |  | P071174506
90247 | B2Mg1 | B | 2 | Mg | 1 | [19 empty] | AlB2 | 38.2 |  |  | P071174506
90248 | Mg0.815Al0.09B2 | Mg | 0.815 | Al | 0.09 | B | 2 | [17 empty] | AlB2 | 32.7 |  |  | P071174506
90249 | Mg0.815Al0.18B2 | Mg | 0.815 | Al | 0.18 | B | 2 | [17 empty] | AlB2 | 25.7 |  |  | P071174506
90250 | Mg0.815Al0.024B2 | Mg | 0.815 | Al | 0.024 | B | 2 | [17 empty] | AlB2 | 35 |  |  | P071174506
90251 | Mg0.815Al0.092B2 | Mg | 0.815 | Al | 0.092 | B | 2 | [17 empty] | AlB2 | 32 |  |  | P071174506
90298 | B2Mg1 | B | 2 | Mg | 1 | [19 empty] | AlB2 | 38.2 |  |  | PHC4240079
90299 | Mg0.99Cr0.01B2 | Mg | 0.99 | Cr | 0.01 | B | 2 | [17 empty] | AlB2 | 36.7 |  |  | PHC4240079
90300 | Mg0.98Cr0.02B2 | Mg | 0.98 | Cr | 0.02 | B | 2 | [17 empty] | AlB2 | 35.3 |  |  | PHC4240079
90301 | Mg0.97Cr0.03B2 | Mg | 0.97 | Cr | 0.03 | B | 2 | [17 empty] | AlB2 | 35.1 |  |  | PHC4240079
90302 | Mg0.95Cr0.05B2 | Mg | 0.95 | Cr | 0.05 | B | 2 | [17 empty] | AlB2 |  |  |  | PHC4240079
93309 | B2Mg1 | B | 2 | Mg | 1 | [19 empty] | AlB2 | 38.81 |  |  | PHC4070031
100083 | Al0.2B5Mo1.8 | Al | 0.2 | B | 5 | Mo | 1.8 | [17 empty] | AlB2 | 5.7 |  |  | 767
100203 | Al2Th1 | Al | 2 | Th | 1 | [19 empty] | AlB2 |  | 0.35 |  | 270
100300 | Au0.2B5Mo1.8 | Au | 0.2 | B | 5 | Mo | 1.8 | [17 empty] | AlB2 | 4.5 |  |  | 767
100364 | B5Hf0.2Nb1.8 | B | 5 | Hf | 0.2 | Nb | 1.8 | [17 empty] | AlB2 | 3.6 |  |  | 767
100365 | B5Hf0.2Mo1.8 | B | 5 | Hf | 0.2 | Mo | 1.8 | [17 empty] | AlB2 | 8.4 |  |  | 767
100373 | B5Mo1.7Nb0.3 | B | 5 | Mo | 1.7 | Nb | 0.3 | [17 empty] | AlB2 | 8.3 |  |  | 767
100374 | B5Mo0.2Nb1.8 | B | 5 | Mo | 0.2 | Nb | 1.8 | [17 empty] | AlB2 | 4.3 |  |  | 767
100378 | B2Mo1 | B | 2 | Mo | 1 | [19 empty] | AlB2 |  | 1 |  | 767
100380 | B2.5Mo1 | B | 2.5 | Mo | 1 | [19 empty] | AlB2 | 7.45 |  |  | 767
100385 | B2.5Nb1 | B | 2.5 | Nb | 1 | [19 empty] | AlB2 | 6.4 |  |  | 767
100387 | B5Mo1.69Zr0.31 | B | 5 | Mo | 1.69 | Zr | 0.31 | [17 empty] | AlB2 | 11.2 |  |  | 767
100388 | B5Mo1.9Zr0.1 | B | 5 | Mo | 1.9 | Zr | 0.1 | [17 empty] | AlB2 | 8.9 |  |  | 767
100389 | B5Mo1.9Y0.1 | B | 5 | Mo | 1.9 | Y | 0.1 | [17 empty] | AlB2 | 8 |  |  | 767
100390 | B5Mo1.7V0.3 | B | 5 | Mo | 1.7 | V | 0.3 | [17 empty] | AlB2 | 5.5 |  |  | 767
100391 | B5Mo1.7Ti0.3 | B | 5 | Mo | 1.7 | Ti | 0.3 | [17 empty] | AlB2 | 7.1 |  |  | 767
100392 | B5Mo1.7Ta0.3 | B | 5 | Mo | 1.7 | Ta | 0.3 | [17 empty] | AlB2 | 7 |  |  | 767
100395 | B5Mo1.8Sc0.2 | B | 5 | Mo | 1.8 | Sc | 0.2 | [17 empty] | AlB2 | 8.8 |  |  | 767
100397 | B5Nb1.8Zr0.2 | B | 5 | Nb | 1.8 | Zr | 0.2 | [17 empty] | AlB2 | 5.9 |  |  | 767
100398 | B5Nb1.9Y0.1 | B | 5 | Nb | 1.9 | Y | 0.1 | [17 empty] | AlB2 | 9.3 |  |  | 767
100399 | B5Nb1.8V0.2 | B | 5 | Nb | 1.8 | V | 0.2 | [17 empty] | AlB2 | 2.5 |  |  | 767
100400 | B5Nb1.9Ti0.1 | B | 5 | Nb | 1.9 | Ti | 0.1 | [17 empty] | AlB2 | 4 |  |  | 767
100401 | B5Nb1.8Th0.2 | B | 5 | Nb | 1.8 | Th | 0.2 | [17 empty] | AlB2 | 7 |  |  | 767
100402 | B5Nb1.9Sc0.1 | B | 5 | Nb | 1.9 | Sc | 0.1 | [17 empty] | AlB2 | 6.6 |  |  | 767
100403 | B5Nb1.8Ru0.2 | B | 5 | Nb | 1.8 | Ru | 0.2 | [17 empty] | AlB2 | 6 |  |  | 767
100408 | B2Nb1 | B | 2 | Nb | 1 | [19 empty] | AlB2 |  | 1 |  | 767
100417 | B2Os1 | B | 2 | Os | 1 | [19 empty] | AlB2 |  | 1.02 |  | 270
100426 | B2Ta1 | B | 2 | Ta | 1 | [19 empty] | AlB2 |  | 1.28 |  | 11
100429 | B2Sc1 | B | 2 | Sc | 1 | [19 empty] | AlB2 |  | 1.3 |  | 1815
100438 | B2Ti1 | B | 2 | Ti | 1 | [19 empty] | AlB2 |  | 1.28 |  | 11
100446 | B2Zr1 | B | 2 | Zr | 1 | [19 empty] | AlB2 |  | 1.8 |  | 40
100582 | Be2Zr1 | Be | 2 | Zr | 1 | [19 empty] | AlB2 |  | 1.4 |  | 1769
100889 | Ca1Ga2 | Ca | 1 | Ga | 2 | [19 empty] | AlB2 |  | 1.02 |  | 270
102240 | Si2Th1 | Si | 2 | Th | 1 | [19 empty] | AlB2 | 2.41 |  |  | 10
102323 | Ti1U2 | Ti | 1 | U | 2 | [19 empty] | AlB2 |  | 1.06 |  | 21
102759 | Ti1U2 | Ti | 1 | U | 2 | [19 empty] | AlB2 |  | 1.06 |  | 21
109296 | B2Nb1 | B | 2 | Nb | 1 | [19 empty] | AlB2 | 0.62 |  |  | LES0670249
109297 | B2Ti1 | B | 2 | Ti | 1 | [19 empty] | AlB2 |  | 0.42 |  | LES0670249
109298 | B2Zr1 | B | 2 | Zr | 1 | [19 empty] | AlB2 |  | 0.42 |  | LES0670249
109299 | B2Hf1 | B | 2 | Hf | 1 | [19 empty] | AlB2 |  | 0.42 |  | LES0670249
109300 | B2V1 | B | 2 | V | 1 | [19 empty] | AlB2 |  | 0.42 |  | LES0670249
109301 | B2Ta1 | B | 2 | Ta | 1 | [19 empty] | AlB2 |  | 0.42 |  | LES0670249
109302 | B2Cr1 | B | 2 | Cr | 1 | [19 empty] | AlB2 |  | 0.42 |  | LES0670249
109303 | B2Mo1 | B | 2 | Mo | 1 | [19 empty] | AlB2 |  | 0.42 |  | LES0670249
109304 | B5Mo2 | B | 5 | Mo | 2 | [19 empty] | AlB2 |  | 0.42 |  | LES0670249
109305 | B5W2 | B | 5 | W | 2 | [19 empty] | AlB2 |  | 0.42 |  | LES0670249
109318 | B2Ta1 | B | 2 | Ta | 1 | [19 empty] | AlB2 | 9.5 |  |  | MAT0103571
109319 | B2Mg1 | B | 2 | Mg | 1 | [19 empty] | AlB2 | 38.8 |  |  | MAT0103169
109320 | Mg1B1.8C0.2 | Mg | 1 | B | 1.8 | C | 0.2 | [17 empty] | AlB2 | 41 |  |  | MAT0103169
109321 | B2Mg1 | B | 2 | Mg | 1 | [19 empty] | AlB2 | 37.4 |  |  | MAT0103077
109322 | Mg0.9Li0.1B2 | Mg | 0.9 | Li | 0.1 | B | 2 | [17 empty] | AlB2 | 37.4 |  |  | MAT0103077
109323 | Mg0.7Li0.3B2 | Mg | 0.7 | Li | 0.3 | B | 2 | [17 empty] | AlB2 | 32.1 |  |  | MAT0103077
109324 | Mg0.5Li0.5B2 | Mg | 0.5 | Li | 0.5 | B | 2 | [17 empty] | AlB2 |  | 4.5 |  | MAT0103077
109325 | B2Mg1 | B | 2 | Mg | 1 | [19 empty] | AlB2 | 39.2 |  |  | PRL0861877
109326 | B2Mg1 | B | 2 | Mg | 1 | [19 empty] | AlB2 | 40.2 |  |  | PRL0861877
109327 | B2Mg1 | B | 2 | Mg | 1 | [19 empty] | AlB2 | 39.4 |  |  | MAT0102289
109328 | B2Mg1 | B | 2 | Mg | 1 | [19 empty] | AlB2 | 39.2 |  |  | MAT0104303
109329 | B2Mg1 | B | 2 | Mg | 1 | [19 empty] | AlB2 | 40.25 |  |  | MAT0104242
109330 | B2Mg1 | B | 2 | Mg | 1 | [19 empty] | AlB2 | 40.23 |  |  | MAT0104242
109331 | B2Mg1 | B | 2 | Mg | 1 | [19 empty] | AlB2 | 40.21 |  |  | MAT0104242
109332 | B2Mg1 | B | 2 | Mg | 1 | [19 empty] | AlB2 | 38.7 |  |  | MAT0104206
109357 | B2Mg1 | B | 2 | Mg | 1 | [19 empty] | AlB2 | 39 |  |  | NAT4100063
109359 | B2Mg1 | B | 2 | Mg | 1 | [19 empty] | AlB2 | 40.2 |  |  | PRL0862420
109390 | B2Mg1 | B | 2 | Mg | 1 | [19 empty] | AlB2 | 39.5 |  |  | MAT0102413
109403 | B2Mg1 | B | 2 | Mg | 1 | [19 empty] | AlB2 | 39.5 |  |  | PRL0864915
109404 | B2Mg1 | B | 2 | Mg | 1 | [19 empty] | AlB2 | 39 |  |  | PRL0864374
109409 | B2Mg1 | B | 2 | Mg | 1 | [19 empty] | AlB2 | 38.6 |  |  | MAT0105271
109414 | B2Mg1 | B | 2 | Mg | 1 | [19 empty] | AlB2 | 38.7 |  |  | MAT0105429
109420 | B2Mg1 | B | 2 | Mg | 1 | [19 empty] | AlB2 | 39 |  |  | MAT0102167
109422 | B2Mg1 | B | 2 | Mg | 1 | [19 empty] | AlB2 | 37.5 |  |  | PRL0865582
109423 | B2Mg1 | B | 2 | Mg | 1 | [19 empty] | AlB2 | 39 |  |  | P063220504
109424 | B2Mg1 | B | 2 | Mg | 1 | [19 empty] | AlB2 | 38.5 |  |  | P064012507
109425 | B2Mg1 | B | 2 | Mg | 1 | [19 empty] | AlB2 | 38.2 |  |  | P063220505
109455 | B2Mg1 | B | 2 | Mg | 1 | [19 empty] | AlB2 | 39 |  |  | NAT4100343
109456 | Mg0.9Al0.1B2 | Mg | 0.9 | Al | 0.1 | B | 2 | [17 empty] | AlB2 | 36 |  |  | NAT4100343
109457 | Mg0.8Al0.2B2 | Mg | 0.8 | Al | 0.2 | B | 2 | [17 empty] | AlB2 | 36 |  |  | NAT4100343
109458 | Mg0.6Al0.4B2 | Mg | 0.6 | Al | 0.4 | B | 2 | [17 empty] | AlB2 |  | 10 |  | NAT4100343
109459 | B2Mg1 | B | 2 | Mg | 1 | [19 empty] | AlB2 | 39 |  |  | P063224522
109460 | B2Mg1 | B | 2 | Mg | 1 | [19 empty] | AlB2 | 39 |  |  | P063220508
109489 | Mg0.7Be0.3B2 | Mg | 0.7 | Be | 0.3 | B | 2 | [17 empty] | AlB2 | 39 |  |  | PHC3530011
109490 | B2Be1 | B | 2 | Be | 1 | [19 empty] | AlB2 |  | 5 |  | PHC3530011
109539 | Ca1Si2 | Ca | 1 | Si | 2 | [19 empty] | AlB2 | 14 | 0 | MTC109539 | PR06103800
109540 | Sr1Ga0.74Si1.26 | Sr | 1 | Ga | 0.74 | Si | 1.26 | [17 empty] | AlB2 | 3.5 |  |  | L087077003
109552 | B2Mg1 | B | 2 | Mg | 1 | [19 empty] | AlB2 | 39 |  |  | P064060506
109554 | B2Mg1 | B | 2 | Mg | 1 | [19 empty] | AlB2 | 39 |  |  | MAT0106166
109555 | B2Mg1 | B | 2 | Mg | 1 | [19 empty] | AlB2 | 39 |  |  | MAT0108107
109556 | B2Mg1 | B | 2 | Mg | 1 | [19 empty] | AlB2 | 39.5 |  |  | MAT0106585
109557 | B2Mg1 | B | 2 | Mg | 1 | [19 empty] | AlB2 | 37.3 |  |  | MAT0105475
109558 | B2Mg1 | B | 2 | Mg | 1 | [19 empty] | AlB2 |  |  |  | P064092505
109559 | B2Mg1 | B | 2 | Mg | 1 | [19 empty] | AlB2 | 37.5 |  |  | MAT0107205
109560 | B2Mg1 | B | 2 | Mg | 1 | [19 empty] | AlB2 | 37.5 |  |  | P064094514
109561 | B2Mg1 | B | 2 | Mg | 1 | [19 empty] | AlB2 | 39 |  |  | P064094522
109570 | B2Mg1 | B | 2 | Mg | 1 | [19 empty] | AlB2 | 39.6 |  |  | P064132509
109571 | B2Mg1 | B | 2 | Mg | 1 | [19 empty] | AlB2 | 38.3 |  |  | P064134513
109572 | Mg1B1.98C0.02 | Mg | 1 | B | 1.98 | C | 0.02 | [17 empty] | AlB2 | 37.2 |  |  | P064134513
109573 | Mg1B1.96C0.04 | Mg | 1 | B | 1.96 | C | 0.04 | [17 empty] | AlB2 | 36.1 |  |  | P064134513
109574 | Mg1B1.94C0.06 | Mg | 1 | B | 1.94 | C | 0.06 | [17 empty] | AlB2 | 34.8 |  |  | P064134513
109575 | Mg1B1.9C0.1 | Mg | 1 | B | 1.9 | C | 0.1 | [17 empty] | AlB2 | 34 |  |  | P064134513
109577 | B2Mg1 | B | 2 | Mg | 1 | [19 empty] | AlB2 | 40 |  |  | NAT4110457
109578 | B2Mg1 | B | 2 | Mg | 1 | [19 empty] | AlB2 | 40 |  |  | NAT4110457
109579 | B2Mg1 | B | 2 | Mg | 1 | [19 empty] | AlB2 | 37.5 |  |  | NAT4110561
109580 | B2Mg1 | B | 2 | Mg | 1 | [19 empty] | AlB2 | 39 |  |  | EPJ0210159
109582 | B2Mg1 | B | 2 | Mg | 1 | [19 empty] | AlB2 | 38 |  |  | NAT4100343
109583 | Mg0.97Al0.03B2 | Mg | 0.97 | Al | 0.03 | B | 2 | [17 empty] | AlB2 | 37.3 |  |  | NAT4100343
109584 | Mg0.94Al0.06B2 | Mg | 0.94 | Al | 0.06 | B | 2 | [17 empty] | AlB2 | 37 |  |  | NAT4100343
109585 | Mg0.9Al0.1B2 | Mg | 0.9 | Al | 0.1 | B | 2 | [17 empty] | AlB2 | 36 |  |  | NAT4100343
109586 | Mg0.86Al0.14B2 | Mg | 0.86 | Al | 0.14 | B | 2 | [17 empty] | AlB2 | 35.1 |  |  | NAT4100343
109587 | Mg0.82Al0.18B2 | Mg | 0.82 | Al | 0.18 | B | 2 | [17 empty] | AlB2 | 33.5 |  |  | NAT4100343
109588 | Mg0.8Al0.2B2 | Mg | 0.8 | Al | 0.2 | B | 2 | [17 empty] | AlB2 | 33 |  |  | NAT4100343
109589 | Mg0.75Al0.25B2 | Mg | 0.75 | Al | 0.25 | B | 2 | [17 empty] | AlB2 | 32.4 |  |  | NAT4100343
109590 | Mg0.7Al0.3B2 | Mg | 0.7 | Al | 0.3 | B | 2 | [17 empty] | AlB2 | 27.1 |  |  | NAT4100343
109591 | Mg0.6Al0.4B2 | Mg | 0.6 | Al | 0.4 | B | 2 | [17 empty] | AlB2 | 12.2 |  |  | NAT4100343
109592 | B2Mg1 | B | 2 | Mg | 1 | [19 empty] | AlB2 | 38 |  |  | JPS0701889
109593 | Mg0.99Mn0.01B2 | Mg | 0.99 | Mn | 0.01 | B | 2 | [17 empty] | AlB2 | 36.2 |  |  | JPS0701889
109594 | Mg0.98Mn0.02B2 | Mg | 0.98 | Mn | 0.02 | B | 2 | [17 empty] | AlB2 | 34.5 |  |  | JPS0701889
109595 | Mg0.97Mn0.03B2 | Mg | 0.97 | Mn | 0.03 | B | 2 | [17 empty] | AlB2 | 33.3 |  |  | JPS0701889
109596 | Mg0.96Mn0.04B2 | Mg | 0.96 | Mn | 0.04 | B | 2 | [17 empty] | AlB2 | 32.3 |  |  | JPS0701889
109597 | Mg0.95Mn0.05B2 | Mg | 0.95 | Mn | 0.05 | B | 2 | [17 empty] | AlB2 | 30 |  |  | JPS0701889
109599 | B2Mg1 | B | 2 | Mg | 1 | [19 empty] | AlB2 | 38.6 |  |  | SCI2920075
109600 | B2Zr1 | B | 2 | Zr | 1 | [19 empty] | AlB2 | 5.5 |  |  | JEL0730532
109601 | B2Nb1 | B | 2 | Nb | 1 | [19 empty] | AlB2 |  | 0.37 |  | JEL0730532
109602 | B2Ta1 | B | 2 | Ta | 1 | [19 empty] | AlB2 |  | 0.37 |  | JEL0730532
109603 | B2Mg1 | B | 2 | Mg | 1 | [19 empty] | AlB2 | 39 |  |  | JET0730570
109604 | B2Mg1 | B | 2 | Mg | 1 | [19 empty] | AlB2 | 5 |  |  | JET0730570
109620 | B2Ta1 | B | 2 | Ta | 1 | [19 empty] | AlB2 |  | 1.5 |  | P064144516
109621 | B2Ta1 | B | 2 | Ta | 1 | [19 empty] | AlB2 |  | 1.5 |  | P064144516
109657 | B2Mg1 | B | 2 | Mg | 1 | [19 empty] | AlB2 | 39.4 |  |  | P064180501
109658 | B2Mg1 | B | 2 | Mg | 1 | [19 empty] | AlB2 | 38 |  |  | P064172501
109660 | B2Mg1 | B | 2 | Mg | 1 | [19 empty] | AlB2 | 38.5 |  |  | PHC3630219
109661 | Mg0.97Na0.03B2 | Mg | 0.97 | Na | 0.03 | B | 2 | [17 empty] | AlB2 | 38 |  |  | PHC3630219
109662 | Mg0.93Na0.07B2 | Mg | 0.93 | Na | 0.07 | B | 2 | [17 empty] | AlB2 | 38 |  |  | PHC3630219
109663 | Mg0.85Na0.15B2 | Mg | 0.85 | Na | 0.15 | B | 2 | [17 empty] | AlB2 | 38 |  |  | PHC3630219
109664 | Mg0.8Na0.2B2 | Mg | 0.8 | Na | 0.2 | B | 2 | [17 empty] | AlB2 | 38 |  |  | PHC3630219
109665 | Mg0.93Li0.07B2 | Mg | 0.93 | Li | 0.07 | B | 2 | [17 empty] | AlB2 | 37.8 |  |  | PHC3630219
109666 | Mg0.85Li0.15B2 | Mg | 0.85 | Li | 0.15 | B | 2 | [17 empty] | AlB2 | 37.5 |  |  | PHC3630219
109667 | B2Mg1 | B | 2 | Mg | 1 | [19 empty] | AlB2 | 38.5 |  |  | PHC3630001
109668 | B2Mg1 | B | 2 | Mg | 1 | [19 empty] | AlB2 | 37.8 |  |  | PHC3610091
109669 | Mg0.9Li0.1B2 | Mg | 0.9 | Li | 0.1 | B | 2 | [17 empty] | AlB2 | 37.8 |  |  | PHC3610091
109670 | Mg0.85Li0.15B2 | Mg | 0.85 | Li | 0.15 | B | 2 | [17 empty] | AlB2 | 35.7 |  |  | PHC3610091
109671 | Mg0.8Li0.2B2 | Mg | 0.8 | Li | 0.2 | B | 2 | [17 empty] | AlB2 | 34 |  |  | PHC3610091
109672 | Mg0.75Li0.25B2 | Mg | 0.75 | Li | 0.25 | B | 2 | [17 empty] | AlB2 | 33.7 |  |  | PHC3610091
109673 | Mg0.7Li0.3B2 | Mg | 0.7 | Li | 0.3 | B | 2 | [17 empty] | AlB2 | 31 |  |  | PHC3610091
109679 | B2Mg1 | B | 2 | Mg | 1 | [19 empty] | AlB2 | 38.7 |  |  | PHC3630006
109682 | B2Mg1 | B | 2 | Mg | 1 | [19 empty] | AlB2 | 39.1 |  | MTC9682 | PHC3610227
109734 | B2Mg1 | B | 2 | Mg | 1 | [19 empty] | AlB2 | 38.2 |  |  | P064212509
109735 | B2Mg1 | B | 2 | Mg | 1 | [19 empty] | AlB2 | 38.2 |  |  | P064212509
109736 | B2Mg1 | B | 2 | Mg | 1 | [19 empty] | AlB2 | 38.2 |  |  | P064212509
109746 | B2Mg1 | B | 2 | Mg | 1 | [19 empty] | AlB2 | 38.6 |  |  | APL0791154
109747 | Mg0.99Ti0.01B2 | Mg | 0.99 | Ti | 0.01 | B | 2 | [17 empty] | AlB2 | 38.6 |  |  | APL0791154
109748 | Mg0.95Ti0.05B2 | Mg | 0.95 | Ti | 0.05 | B | 2 | [17 empty] | AlB2 | 38.5 |  |  | APL0791154
109749 | Mg0.9Ti0.1B2 | Mg | 0.9 | Ti | 0.1 | B | 2 | [17 empty] | AlB2 | 38.3 |  |  | APL0791154
109750 | Mg0.8Ti0.2B2 | Mg | 0.8 | Ti | 0.2 | B | 2 | [17 empty] | AlB2 | 37.8 |  |  | APL0791154
109751 | Mg0.6Ti0.4B2 | Mg | 0.6 | Ti | 0.4 | B | 2 | [17 empty] | AlB2 | 37.5 |  |  | APL0791154
109752 | Mg0.4Ti0.6B2 | Mg | 0.4 | Ti | 0.6 | B | 2 | [17 empty] | AlB2 | 37.6 |  |  | APL0791154
109755 | B2Mg1 | B | 2 | Mg | 1 | [19 empty] | AlB2 | 38.3 |  |  | APL0791649
109809 | B2Mg1 | B | 2 | Mg | 1 | [19 empty] | AlB2 | 38.3 |  |  | JPS0702255
109823 | B2Mg1 | B | 2 | Mg | 1 | [19 empty] | AlB2 | 39 |  |  | PHC3660073
109827 | Mg1B1.8C0.2 | Mg | 1 | B | 1.8 | C | 0.2 | [17 empty] | AlB2 | 32 |  |  | P065052505
109830 | B2Mg1 | B | 2 | Mg | 1 | [19 empty] | AlB2 | 38 |  |  | L088047002
109845 | B2Mg1 | B | 2 | Mg | 1 | [19 empty] | AlB2 | 38.6 |  |  | APL0792779
109846 | Mg0.9Zr0.1B2 | Mg | 0.9 | Zr | 0.1 | B | 2 | [17 empty] | AlB2 | 37.3 |  |  | APL0793983
109847 | Mg0.8Zr0.2B2 | Mg | 0.8 | Zr | 0.2 | B | 2 | [17 empty] | AlB2 | 37.3 |  |  | APL0793983
109848 | Ca1Al1Si1 | Ca | 1 | Al | 1 | Si | 1 | [17 empty] | AlB2 | 7.7 |  |  | APL0801019
109852 | B2Mg1 | B | 2 | Mg | 1 | [19 empty] | AlB2 | 38.6 |  |  | SSC1210575
109855 | B2Mg1 | B | 2 | Mg | 1 | [19 empty] | AlB2 | 38.2 |  |  | P065094512
109856 | B2Mg1 | B | 2 | Mg | 1 | [19 empty] | AlB2 | 38 |  |  | P065100510
109864 | B2Mg1 | B | 2 | Mg | 1 | [19 empty] | AlB2 | 39 |  |  | P065132517
109865 | B2Mg1 | B | 2 | Mg | 1 | [19 empty] | AlB2 | 39.2 |  |  | P065134508
109866 | B2Mg1 | B | 2 | Mg | 1 | [19 empty] | AlB2 | 38.4 |  |  | P065132505
109867 | Mg0.95Al0.05B2 | Mg | 0.95 | Al | 0.05 | B | 2 | [17 empty] | AlB2 | 36.3 |  |  | P065132505
109868 | Mg0.91Al0.09B2 | Mg | 0.91 | Al | 0.09 | B | 2 | [17 empty] | AlB2 | 34.7 |  |  | P065132505
109869 | Mg0.81Al0.19B2 | Mg | 0.81 | Al | 0.19 | B | 2 | [17 empty] | AlB2 | 30.8 |  |  | P065132505
109870 | Mg0.75Al0.25B2 | Mg | 0.75 | Al | 0.25 | B | 2 | [17 empty] | AlB2 | 28 |  |  | P065132505
109871 | Mg0.71Al0.29B2 | Mg | 0.71 | Al | 0.29 | B | 2 | [17 empty] | AlB2 | 24 |  |  | P065132505
109876 | Mg0.23Al0.77B2 | Mg | 0.23 | Al | 0.77 | B | 2 | [17 empty] | AlB2 | 5.1 |  |  | P065132505
109877 | Mg0.15Al0.85B2 | Mg | 0.15 | Al | 0.85 | B | 2 | [17 empty] | AlB2 |  |  |  | P065132505
109878 | Al1B2 | Al | 1 | B | 2 | [19 empty] | AlB2 |  |  |  | P065132505
109884 | B2Mg1 | B | 2 | Mg | 1 | [19 empty] | AlB2 | 38.2 |  |  | L088087001
109911 | B2Mg1 | B | 2 | Mg | 1 | [19 empty] | AlB2 | 38 |  |  | PHC3680251
109923 | B2Mg1 | B | 2 | Mg | 1 | [19 empty] | AlB2 | 39.3 |  |  | PHC3690250
109924 | B2Mg1 | B | 2 | Mg | 1 | [19 empty] | AlB2 | 38 |  |  | PHC3700006
109925 | B2Mg1 | B | 2 | Mg | 1 | [19 empty] | AlB2 | 38 |  |  | PHC3700006
109926 | B2Mg1 | B | 2 | Mg | 1 | [19 empty] | AlB2 | 37.5 |  |  | PHC3700039
109927 | Mg0.99Co0.01B2 | Mg | 0.99 | Co | 0.01 | B | 2 | [17 empty] | AlB2 | 35.5 |  |  | PHC3700039
109928 | Mg0.9Co0.1B2 | Mg | 0.9 | Co | 0.1 | B | 2 | [17 empty] | AlB2 | 34.5 |  |  | PHC3700039
109929 | Mg0.75Co0.25B2 | Mg | 0.75 | Co | 0.25 | B | 2 | [17 empty] | AlB2 | 34 |  |  | PHC3700039
109932 | Mg0.97Fe0.03B2 | Mg | 0.97 | Fe | 0.03 | B | 2 | [17 empty] | AlB2 | 36 |  |  | PHC3700039
109933 | Mg0.9Fe0.1B2 | Mg | 0.9 | Fe | 0.1 | B | 2 | [17 empty] | AlB2 | 34 |  |  | PHC3700039
109935 | B2Mg1 | B | 2 | Mg | 1 | [19 empty] | AlB2 | 38.5 |  |  | P065140501
109936 | B2Mg1 | B | 2 | Mg | 1 | [19 empty] | AlB2 | 38.6 |  |  | SSC1210575
109958 | B2Mg1 | B | 2 | Mg | 1 | [19 empty] | AlB2 | 38.3 |  |  | P065172503
109959 | Mg1B1.8Be0.2 | Mg | 1 | B | 1.8 | Be | 0.2 | [17 empty] | AlB2 | 36 |  |  | P065172503
109960 | Mg1B1.7Be0.3 | Mg | 1 | B | 1.7 | Be | 0.3 | [17 empty] | AlB2 | 32.9 |  |  | P065172503
109961 | Mg1B1.6Be0.4 | Mg | 1 | B | 1.6 | Be | 0.4 | [17 empty] | AlB2 | 20.9 |  |  | P065172503
109962 | Mg1B1.4Be0.6 | Mg | 1 | B | 1.4 | Be | 0.6 | [17 empty] | AlB2 | 8.3 |  |  | P065172503
109963 | B2Mg1 | B | 2 | Mg | 1 | [19 empty] | AlB2 | 36.6 |  |  | P065180505
109966 | Mg0.99Al0.01B2 | Mg | 0.99 | Al | 0.01 | B | 2 | [17 empty] | AlB2 | 37.9 |  |  | P065184514
109967 | Mg1B2 | Mg | 1 | B | 2 | [19 empty] | AlB2 |  |  |  | P065184516
109973 | Y1Pt0.5Ge1.5 | Y | 1 | Pt | 0.5 | Ge | 1.5 | [17 empty] | AlB2 | 3.3 |  |  | PHC50407
109974 | Y2Pd1Ge3 | Y | 2 | Pd | 1 | Ge | 3 | [17 empty] | AlB2 | 3 |  |  | P063172407
109975 | Nd2Pd1Ge3 | Nd | 2 | Pd | 1 | Ge | 3 | [17 empty] | AlB2 |  |  |  | P063172407
111024 | B2Mg1 | B | 2 | Mg | 1 | [19 empty] | AlB2 | 38.1 |  |  | P066014504
111025 | B2Mg1 | B | 2 | Mg | 1 | [19 empty] | AlB2 | 38.3 |  |  | P066014505
111088 | B2Mg1 | B | 2 | Mg | 1 | [19 empty] | AlB2 | 39.8 |  | MTC11088 | JP01403663
111090 | B2Mg1 | B | 2 | Mg | 1 | [19 empty] | AlB2 | 39 |  | MTE11090 | PHC3770190
111119 | Ca1Ga1Si1 | Ca | 1 | Ga | 1 | Si | 1 | [17 empty] | AlB2 | 4.3 |  |  | PHC3770096
111120 | Ca1Ga0.74Si1.26 | Ca | 1 | Ga | 0.74 | Si | 1.26 | [17 empty] | AlB2 | 3.5 |  |  | PHC3770096
111121 | Sr1Ga0.74Si1.26 | Sr | 1 | Ga | 0.74 | Si | 1.26 | [17 empty] | AlB2 | 4.2 |  |  | PHC3770096
111122 | Ba1Ga0.78Si1.22 | Ba | 1 | Ga | 0.78 | Si | 1.22 | [17 empty] | AlB2 | 4 |  |  | PHC3770096
111123 | B2Mg1 | B | 2 | Mg | 1 | [19 empty] | AlB2 | 38 |  |  | PHC3770202
111137 | B2Mg1 | B | 2 | Mg | 1 | [19 empty] | AlB2 | 39 |  |  | P066104521
111138 | B2Mg1 | B | 2 | Mg | 1 | [19 empty] | AlB2 | 36 |  |  | P066104521
111141 | B2Mg1 | B | 2 | Mg | 1 | [19 empty] | AlB2 | 38.4 |  |  | JAP0922614
111142 | Mg0.95Zr0.05B2 | Mg | 0.95 | Zr | 0.05 | B | 2 | [17 empty] | AlB2 | 37.7 |  |  | JAP0922614
111143 | Mg0.9Zr0.1B2 | Mg | 0.9 | Zr | 0.1 | B | 2 | [17 empty] | AlB2 | 37.3 |  |  | JAP0922614
111144 | Mg0.8Zr0.2B2 | Mg | 0.8 | Zr | 0.2 | B | 2 | [17 empty] | AlB2 | 37.3 |  |  | JAP0922614
111157 | B2Mg1 | B | 2 | Mg | 1 | [19 empty] | AlB2 | 31 |  |  | APL0813603
111160 | Ga2Sr1 | Ga | 2 | Sr | 1 | [19 empty] | AlB2 |  | 2 |  | PHC3820113
111161 | Ba1Ga2 | Ba | 1 | Ga | 2 | [19 empty] | AlB2 |  | 2 |  | PHC3820113
111162 | Sr1Ga1Ge1 | Sr | 1 | Ga | 1 | Ge | 1 | [17 empty] | AlB2 |  | 2 |  | PHC3820113
111163 | Sr1Ga0.5Si1.5 | Sr | 1 | Ga | 0.5 | Si | 1.5 | [17 empty] | AlB2 | 3.5 |  |  | PHC3820113
111164 | Sr1Ga0.55Si1.45 | Sr | 1 | Ga | 0.55 | Si | 1.45 | [17 empty] | AlB2 | 3.4 |  |  | PHC3820113
111165 | Sr1Ga0.6Si1.4 | Sr | 1 | Ga | 0.6 | Si | 1.4 | [17 empty] | AlB2 | 2.98 |  |  | PHC3820113
111166 | Sr1Ga0.65Si1.35 | Sr | 1 | Ga | 0.65 | Si | 1.35 | [17 empty] | AlB2 | 2.58 |  |  | PHC3820113
111167 | Sr1Ga0.7Si1.3 | Sr | 1 | Ga | 0.7 | Si | 1.3 | [17 empty] | AlB2 | 3.17 |  |  | PHC3820113
111168 | Sr1Ga0.75Si1.25 | Sr | 1 | Ga | 0.75 | Si | 1.25 | [17 empty] | AlB2 | 3.67 |  |  | PHC3820113
111169 | Sr1Ga0.8Si1.2 | Sr | 1 | Ga | 0.8 | Si | 1.2 | [17 empty] | AlB2 | 4.24 |  |  | PHC3820113
111170 | Sr1Ga0.9Si1.1 | Sr | 1 | Ga | 0.9 | Si | 1.1 | [17 empty] | AlB2 | 4.73 |  |  | PHC3820113
111171 | Sr1Ga1Si1 | Sr | 1 | Ga | 1 | Si | 1 | [17 empty] | AlB2 | 5.1 |  |  | PHC3820113
111172 | Sr1Ga1.1Si0.9 | Sr | 1 | Ga | 1.1 | Si | 0.9 | [17 empty] | AlB2 | 5.04 |  |  | PHC3820113
111173 | Sr1Ga1.2Si0.8 | Sr | 1 | Ga | 1.2 | Si | 0.8 | [17 empty] | AlB2 | 4.75 |  |  | PHC3820113
111174 | Sr1Ga1.3Si0.7 | Sr | 1 | Ga | 1.3 | Si | 0.7 | [17 empty] | AlB2 | 3.52 |  |  | PHC3820113
111175 | Mo0.816Zr0.034B2 | Mo | 0.816 | Zr | 0.034 | B | 2 | [17 empty] | AlB2 | 8.14 |  |  | PHC3820153
111176 | Mo0.8448Zr0.0352B2 | Mo | 0.8448 | Zr | 0.0352 | B | 2 | [17 empty] | AlB2 | 8.11 |  |  | PHC3820153
111177 | Mo0.8736Zr0.0364B2 | Mo | 0.8736 | Zr | 0.0364 | B | 2 | [17 empty] | AlB2 | 7.92 |  |  | PHC3820153
111178 | Mo0.9216Zr0.0384B2 | Mo | 0.9216 | Zr | 0.0384 | B | 2 | [17 empty] | AlB2 | 7.51 |  |  | PHC3820153
111179 | Mo0.96Zr0.04B2 | Mo | 0.96 | Zr | 0.04 | B | 2 | [17 empty] | AlB2 | 5.74 |  |  | PHC3820153
111180 | Sr1Al1Si1 | Sr | 1 | Al | 1 | Si | 1 | [17 empty] | AlB2 | 4.2 |  |  | PHC3820361
111181 | Ba1Al1Si1 | Ba | 1 | Al | 1 | Si | 1 | [17 empty] | AlB2 |  | 2 |  | PHC3820361
111182 | Sr1Ga1Si1 | Sr | 1 | Ga | 1 | Si | 1 | [17 empty] | AlB2 | 5.1 |  |  | PHC3820361
111183 | Ba1Ga1Si1 | Ba | 1 | Ga | 1 | Si | 1 | [17 empty] | AlB2 | 3.9 |  |  | PHC3820361
111188 | Ca1Al1Si1 | Ca | 1 | Al | 1 | Si | 1 | [17 empty] | AlB2 | 7.8 |  |  | PHC3830191
111189 | Sr1Al1Si1 | Sr | 1 | Al | 1 | Si | 1 | [17 empty] | AlB2 | 5.1 |  |  | PHC3830191
111190 | Ba1Al1Si1 | Ba | 1 | Al | 1 | Si | 1 | [17 empty] | AlB2 |  | 2 |  | PHC3830191
111191 | Ca1Al1.4Si0.6 | Ca | 1 | Al | 1.4 | Si | 0.6 | [17 empty] | AlB2 | 4.6 |  |  | PHC3830191
111192 | Ca1Al1.3Si0.7 | Ca | 1 | Al | 1.3 | Si | 0.7 | [17 empty] | AlB2 | 4.5 |  |  | PHC3830191
111193 | Ca1Al1.25Si0.75 | Ca | 1 | Al | 1.25 | Si | 0.75 | [17 empty] | AlB2 | 4.4 |  |  | PHC3830191
111194 | Ca1Al1.2Si0.8 | Ca | 1 | Al | 1.2 | Si | 0.8 | [17 empty] | AlB2 | 5.21 |  |  | PHC3830191
111195 | Ca1Al1.1Si0.9 | Ca | 1 | Al | 1.1 | Si | 0.9 | [17 empty] | AlB2 | 6.63 |  |  | PHC3830191
111196 | Ca1Al0.9Si1.1 | Ca | 1 | Al | 0.9 | Si | 1.1 | [17 empty] | AlB2 | 5.57 |  |  | PHC3830191
111197 | Ca1Al0.8Si1.2 | Ca | 1 | Al | 0.8 | Si | 1.2 | [17 empty] | AlB2 | 4.05 |  |  | PHC3830191
111198 | B2Nb0.84 | B | 2 | Nb | 0.84 | [19 empty] | AlB2 | 9.1 |  |  | PHC3830197
111199 | B2Ta0.84 | B | 2 | Ta | 0.84 | [19 empty] | AlB2 |  | 2 |  | PHC3830197
111200 | B2Mg1 | B | 2 | Mg | 1 | [19 empty] | AlB2 | 38 |  |  | P066180502
111201 | Mg1B2 | Mg | 1 | B | 2 | [19 empty] | AlB2 |  |  |  | P066180504
111267 | Y2Pd1Ge3 | Y | 2 | Pd | 1 | Ge | 3 | [17 empty] | AlB2 | 3.58 |  |  | PHC3830295
111268 | Y2Pd1Si3 | Y | 2 | Pd | 1 | Si | 3 | [17 empty] | AlB2 |  | 1.8 |  | PHC3830295
111269 | Y2Pd1Si2.25C0.75 | Y | 2 | Pd | 1 | Si | 2.25 | C | 0.75 | [15 empty] | AlB2 | 2.27 |  |  | PHC3830295
111270 | Y2Pd1Si2C1 | Y | 2 | Pd | 1 | Si | 2 | C | 1 | [15 empty] | AlB2 | 2.2 |  |  | PHC3830295
111297 | Mg1B1.6C0.4 | Mg | 1 | B | 1.6 | C | 0.4 | [17 empty] | AlB2 | 22 |  |  | PHC3840227
111298 | B2Mg1 | B | 2 | Mg | 1 | [19 empty] | AlB2 | 39.3 |  |  | L087137005
111299 | B2Mg1 | B | 2 | Mg | 1 | [19 empty] | AlB2 | 38.7 |  |  | L087047001
111318 | B2Mg1 | B | 2 | Mg | 1 | [19 empty] | AlB2 | 37 |  |  | SSC1230001
111319 | Mg1B1.96F0.04 | Mg | 1 | B | 1.96 | F | 0.04 | [17 empty] | AlB2 | 30 |  |  | SSC1230001
111320 | Mg1B1.92F0.08 | Mg | 1 | B | 1.92 | F | 0.08 | [17 empty] | AlB2 | 21 |  |  | SSC1230001
111321 | Mg1B1.84F0.16 | Mg | 1 | B | 1.84 | F | 0.16 | [17 empty] | AlB2 | 16 |  |  | SSC1230001
111322 | B2Mg1 | B | 2 | Mg | 1 | [19 empty] | AlB2 | 38.6 |  |  | SSC1210575
111324 | B2Mg1 | B | 2 | Mg | 1 | [19 empty] | AlB2 | 38.14 |  |  | SSC1210497
111325 | Mg0.996Cu0.004B2 | Mg | 0.996 | Cu | 0.004 | B | 2 | [17 empty] | AlB2 | 38.11 |  |  | SSC1210497
111326 | Mg0.989Cu0.011B2 | Mg | 0.989 | Cu | 0.011 | B | 2 | [17 empty] | AlB2 | 38.05 |  |  | SSC1210497
111327 | Mg0.982Cu0.018B2 | Mg | 0.982 | Cu | 0.018 | B | 2 | [17 empty] | AlB2 | 37.8 |  |  | SSC1210497
111328 | Mg0.97Cu0.03B2 | Mg | 0.97 | Cu | 0.03 | B | 2 | [17 empty] | AlB2 | 37.58 |  |  | SSC1210497
111340 | B2Mg1 | B | 2 | Mg | 1 | [19 empty] | AlB2 | 39.2 |  |  | P067094504
111344 | B2Mg1 | B | 2 | Mg | 1 | [19 empty] | AlB2 | 38.9 |  |  | P067064505
111345 | B2Mg1 | B | 2 | Mg | 1 | [19 empty] | AlB2 | 38.7 |  |  | P067064505
111346 | B2Mg1 | B | 2 | Mg | 1 | [19 empty] | AlB2 | 39 |  |  | JAP0917125
111347 | Mg1B1.8C0.2 | Mg | 1 | B | 1.8 | C | 0.2 | [17 empty] | AlB2 | 37 |  |  | JAP0917125
111348 | Mg1B1.6C0.4 | Mg | 1 | B | 1.6 | C | 0.4 | [17 empty] | AlB2 | 34 |  |  | JAP0917125
111355 | B2Mg1 | B | 2 | Mg | 1 | [19 empty] | AlB2 | 37.6 |  |  | JAP0917122
111356 | Mg0.9Al0.1B2 | Mg | 0.9 | Al | 0.1 | B | 2 | [17 empty] | AlB2 | 36.1 |  |  | JAP0917122
111357 | Mg0.8Al0.2B2 | Mg | 0.8 | Al | 0.2 | B | 2 | [17 empty] | AlB2 | 29.6 |  |  | JAP0917122
111358 | Mg0.7Al0.3B2 | Mg | 0.7 | Al | 0.3 | B | 2 | [17 empty] | AlB2 | 22.1 |  |  | JAP0917122
111359 | Mg0.6Al0.4B2 | Mg | 0.6 | Al | 0.4 | B | 2 | [17 empty] | AlB2 | 12.2 |  |  | JAP0917122
111360 | Mg0.4Al0.6B2 | Mg | 0.4 | Al | 0.6 | B | 2 | [17 empty] | AlB2 | 5.85 |  |  | JAP0917122
111369 | B2Mg1 | B | 2 | Mg | 1 | [19 empty] | AlB2 | 39 |  |  | PHC3900191
111375 | B2Mg1 | B | 2 | Mg | 1 | [19 empty] | AlB2 | 38.3 |  |  | PHC3660001
111376 | B2Mg0.9 | B | 2 | Mg | 0.9 | [19 empty] | AlB2 | 38.2 |  |  | PHC3660001
111377 | B2Mg0.8 | B | 2 | Mg | 0.8 | [19 empty] | AlB2 | 38 |  |  | PHC3660001
111378 | B2Mg0.7 | B | 2 | Mg | 0.7 | [19 empty] | AlB2 | 37.2 |  |  | PHC3660001
111379 | B2Mg0.6 | B | 2 | Mg | 0.6 | [19 empty] | AlB2 | 36.9 |  |  | PHC3660001
111380 | B2Mg0.5 | B | 2 | Mg | 0.5 | [19 empty] | AlB2 | 36 |  |  | PHC3660001
111381 | B2Mg1 | B | 2 | Mg | 1 | [19 empty] | AlB2 | 38.6 |  |  | SSC1190001
111382 | Mg0.95Zn0.05B2 | Mg | 0.95 | Zn | 0.05 | B | 2 | [17 empty] | AlB2 | 38.3 |  |  | SSC1190001
111383 | Mg0.9Zn0.1B2 | Mg | 0.9 | Zn | 0.1 | B | 2 | [17 empty] | AlB2 | 38.4 |  |  | SSC1190001
111384 | Mg0.8Zn0.2B2 | Mg | 0.8 | Zn | 0.2 | B | 2 | [17 empty] | AlB2 | 38.4 |  |  | SSC1190001
111385 | Mg0.9Cu0.1B2 | Mg | 0.9 | Cu | 0.1 | B | 2 | [17 empty] | AlB2 | 38.6 |  |  | SSC1190001
111386 | Mg0.8Cu0.2B2 | Mg | 0.8 | Cu | 0.2 | B | 2 | [17 empty] | AlB2 | 38.6 |  |  | SSC1190001
111387 | Mg1B1.8C0.2 | Mg | 1 | B | 1.8 | C | 0.2 | [17 empty] | AlB2 | 22 |  |  | MAT0301025
111388 | B2Mg1 | B | 2 | Mg | 1 | [19 empty] | AlB2 | 38.3 |  |  | PHC3900185
111389 | Mg1B1.95C0.05 | Mg | 1 | B | 1.95 | C | 0.05 | [17 empty] | AlB2 | 38 |  |  | PHC3900185
111390 | Mg1B1.9C0.1 | Mg | 1 | B | 1.9 | C | 0.1 | [17 empty] | AlB2 | 37.3 |  |  | PHC3900185
111391 | Mg1B1.8C0.2 | Mg | 1 | B | 1.8 | C | 0.2 | [17 empty] | AlB2 | 36.8 |  |  | PHC3900185
111392 | Mg1B1.7C0.3 | Mg | 1 | B | 1.7 | C | 0.3 | [17 empty] | AlB2 | 36.4 |  |  | PHC3900185
111393 | Mg1B1.6C0.4 | Mg | 1 | B | 1.6 | C | 0.4 | [17 empty] | AlB2 | 35.8 |  |  | PHC3900185
111394 | B2Mg1 | B | 2 | Mg | 1 | [19 empty] | AlB2 | 39.1 |  |  | PHC3700211
111395 | Mg1B1.98C0.02 | Mg | 1 | B | 1.98 | C | 0.02 | [17 empty] | AlB2 | 38.4 |  |  | PHC3700211
111396 | Mg1B1.96C0.04 | Mg | 1 | B | 1.96 | C | 0.04 | [17 empty] | AlB2 | 38.4 |  |  | PHC3700211
111397 | Mg1B1.94C0.06 | Mg | 1 | B | 1.94 | C | 0.06 | [17 empty] | AlB2 | 37.8 |  |  | PHC3700211
111398 | Mg1B1.92C0.08 | Mg | 1 | B | 1.92 | C | 0.08 | [17 empty] | AlB2 | 38.3 |  |  | PHC3700211
111399 | Mg1B1.9C0.1 | Mg | 1 | B | 1.9 | C | 0.1 | [17 empty] | AlB2 | 36.2 |  |  | PHC3700211
111400 | Mg1B1.85C0.15 | Mg | 1 | B | 1.85 | C | 0.15 | [17 empty] | AlB2 | 36.3 |  |  | PHC3700211
111401 | Mg1B1.8C0.2 | Mg | 1 | B | 1.8 | C | 0.2 | [17 empty] | AlB2 | 34.2 |  |  | PHC3700211
111402 | Mg1B1.75C0.25 | Mg | 1 | B | 1.75 | C | 0.25 | [17 empty] | AlB2 | 30 |  |  | PHC3700211
111403 | Mg1B1.7C0.3 | Mg | 1 | B | 1.7 | C | 0.3 | [17 empty] | AlB2 | 29.2 |  |  | PHC3700211
111404 | Mg1B1.6C0.4 | Mg | 1 | B | 1.6 | C | 0.4 | [17 empty] | AlB2 | 24.9 |  |  | PHC3700211
111405 | Mg1B1.5C0.5 | Mg | 1 | B | 1.5 | C | 0.5 | [17 empty] | AlB2 | 26.2 |  |  | PHC3700211
111406 | B2Mg1 | B | 2 | Mg | 1 | [19 empty] | AlB2 | 36 |  |  | P067012505
111408 | B2Mg1 | B | 2 | Mg | 1 | [19 empty] | AlB2 | 39 |  |  | PHB3280023
111438 | B2Mg1 | B | 2 | Mg | 1 | [19 empty] | AlB2 | 37.3 |  |  | PHC3910217
111439 | Mg0.98Ir0.02B2 | Mg | 0.98 | Ir | 0.02 | B | 2 | [17 empty] | AlB2 | 33.2 |  |  | PHC3910217
111440 | Mg0.94Ir0.06B2 | Mg | 0.94 | Ir | 0.06 | B | 2 | [17 empty] | AlB2 | 28.1 |  |  | PHC3910217
111441 | Mg0.88Ir0.12B2 | Mg | 0.88 | Ir | 0.12 | B | 2 | [17 empty] | AlB2 | 18 |  |  | PHC3910217
111453 | Ca1Al1Si1 | Ca | 1 | Al | 1 | Si | 1 | [17 empty] | AlB2 | 7.9 |  | MTC11453 | P068014512
111454 | Sr1Al1Si1 | Sr | 1 | Al | 1 | Si | 1 | [17 empty] | AlB2 | 5 |  | MTC11454 | P068014512
111457 | Li0.78B1C1 | Li | 0.78 | B | 1 | C | 1 | [17 empty] | AlB2 |  | 2 |  | CHC0121348
111471 | Ca1Al1Si1 | Ca | 1 | Al | 1 | Si | 1 | [17 empty] | AlB2 | 7.8 |  |  | P068064512
111489 | B2Mg1 | B | 2 | Mg | 1 | [19 empty] | AlB2 | 38 |  |  | P068104513
111490 | B2Mg1 | B | 2 | Mg | 1 | [19 empty] | AlB2 | 37 |  |  | P068104513
111491 | B2Mg1 | B | 2 | Mg | 1 | [19 empty] | AlB2 | 38 |  |  | P068094514
111492 | Mg0.9Al0.1B2 | Mg | 0.9 | Al | 0.1 | B | 2 | [17 empty] | AlB2 | 31 |  |  | P068094514
111493 | Mg0.8Al0.2B2 | Mg | 0.8 | Al | 0.2 | B | 2 | [17 empty] | AlB2 | 25 |  |  | P068094514
111494 | Mg0.7Al0.3B2 | Mg | 0.7 | Al | 0.3 | B | 2 | [17 empty] | AlB2 | 18 |  |  | P068094514
111495 | Mg0.6Al0.4B2 | Mg | 0.6 | Al | 0.4 | B | 2 | [17 empty] | AlB2 | 12 |  |  | P068094514
111496 | Mg1B1.96C0.04 | Mg | 1 | B | 1.96 | C | 0.04 | [17 empty] | AlB2 | 35.5 |  |  | PHC3970007
111497 | Mg1B1.9C0.1 | Mg | 1 | B | 1.9 | C | 0.1 | [17 empty] | AlB2 | 30 |  |  | PHC3970007
111498 | Mg1B1.85C0.15 | Mg | 1 | B | 1.85 | C | 0.15 | [17 empty] | AlB2 | 24 |  |  | PHC3970007
111499 | Mg1B1.8C0.2 | Mg | 1 | B | 1.8 | C | 0.2 | [17 empty] | AlB2 | 13.5 |  |  | PHC3970007
111500 | Mg1B1.75C0.25 | Mg | 1 | B | 1.75 | C | 0.25 | [17 empty] | AlB2 | 2.5 |  |  | PHC3970007
111501 | Mg1B1.7C0.3 | Mg | 1 | B | 1.7 | C | 0.3 | [17 empty] | AlB2 |  | 2 |  | PHC3970007
111502 | Mg1B1.6C0.4 | Mg | 1 | B | 1.6 | C | 0.4 | [17 empty] | AlB2 |  | 2 |  | PHC3970007
111503 | B2Mg1 | B | 2 | Mg | 1 | [19 empty] | AlB2 | 38 |  |  | PHC3970007
111507 | Ca1Al1Si1 | Ca | 1 | Al | 1 | Si | 1 | [17 empty] | AlB2 | 6 |  |  | P068134503
111508 | B2Mg1 | B | 2 | Mg | 1 | [19 empty] | AlB2 | 38.6 |  | MHIR11508 | PHC3990008
111509 | Mg0.9Al0.05Li0.05B2 | Mg | 0.9 | Al | 0.05 | Li | 0.05 | B | 2 | [15 empty] | AlB2 | 37.8 |  |  | PHC3990008
111510 | Mg0.8Al0.1Li0.1B2 | Mg | 0.8 | Al | 0.1 | Li | 0.1 | B | 2 | [15 empty] | AlB2 | 31 |  |  | PHC3990008
111511 | Mg0.7Al0.15Li0.15B2 | Mg | 0.7 | Al | 0.15 | Li | 0.15 | B | 2 | [15 empty] | AlB2 | 25.1 |  |  | PHC3990008
111512 | Mg0.6Al0.2Li0.2B2 | Mg | 0.6 | Al | 0.2 | Li | 0.2 | B | 2 | [15 empty] | AlB2 | 16.1 |  |  | PHC3990008
111513 | Mg0.9Al0.1B2 | Mg | 0.9 | Al | 0.1 | B | 2 | [17 empty] | AlB2 | 37.8 |  |  | PHC3990008
111514 | Mg0.8Al0.2B2 | Mg | 0.8 | Al | 0.2 | B | 2 | [17 empty] | AlB2 | 29 |  |  | PHC3990008
111515 | Mg0.7Al0.3B2 | Mg | 0.7 | Al | 0.3 | B | 2 | [17 empty] | AlB2 | 18 |  |  | PHC3990008
111516 | Mg0.6Al0.4B2 | Mg | 0.6 | Al | 0.4 | B | 2 | [17 empty] | AlB2 | 7 |  |  | PHC3990008
111548 | Mg1B1.98C0.02 | Mg | 1 | B | 1.98 | C | 0.02 | [17 empty] | AlB2 | 37.2 |  |  | EPL0610254
111549 | Mg1B1.96C0.04 | Mg | 1 | B | 1.96 | C | 0.04 | [17 empty] | AlB2 | 36.1 |  |  | EPL0610254
111550 | Mg1B1.94C0.06 | Mg | 1 | B | 1.94 | C | 0.06 | [17 empty] | AlB2 | 34.8 |  |  | EPL0610254
111590 | B2Mg1 | B | 2 | Mg | 1 | [19 empty] | AlB2 | 38.2 |  | GAP11590 | L089247004
111591 | Mg0.95Zn0.025Al0.025B2 | Mg | 0.95 | Zn | 0.025 | Al | 0.025 | B | 2 | [15 empty] | AlB2 | 38.5 |  |  | PHC4030113
111592 | Mg0.9Zn0.05Al0.05B2 | Mg | 0.9 | Zn | 0.05 | Al | 0.05 | B | 2 | [15 empty] | AlB2 | 38.5 |  |  | PHC4030113
111593 | Mg0.8Zn0.1Al0.1B2 | Mg | 0.8 | Zn | 0.1 | Al | 0.1 | B | 2 | [15 empty] | AlB2 | 34 |  |  | PHC4030113
111594 | Mg0.7Zn0.15Al0.15B2 | Mg | 0.7 | Zn | 0.15 | Al | 0.15 | B | 2 | [15 empty] | AlB2 | 28.6 |  |  | PHC4030113
111595 | Mg0.6Zn0.2Al0.2B2 | Mg | 0.6 | Zn | 0.2 | Al | 0.2 | B | 2 | [15 empty] | AlB2 | 7.5 |  |  | PHC4030113
111596 | Mg0.4Zn0.3Al0.3B2 | Mg | 0.4 | Zn | 0.3 | Al | 0.3 | B | 2 | [15 empty] | AlB2 |  | 4 |  | PHC4030113
111597 | Mg0.2Zn0.4Al0.4B2 | Mg | 0.2 | Zn | 0.4 | Al | 0.4 | B | 2 | [15 empty] | AlB2 |  | 10 |  | PHC4030113
111608 | B2Mg1 | B | 2 | Mg | 1 | [19 empty] | AlB2 | 36.5 |  |  | L092057001
111609 | Ca1Al1Si1 | Ca | 1 | Al | 1 | Si | 1 | [17 empty] | AlB2 | 7.7 |  |  | P069100506
111652 | B2Mg1 | B | 2 | Mg | 1 | [19 empty] | AlB2 | 39 |  |  | PHB3280023
111682 | Mg0.95Li0.025Al0.025B2 | Mg | 0.95 | Li | 0.025 | Al | 0.025 | B | 2 | [15 empty] | AlB2 | 38.2 |  |  | PHC4030113
111683 | Mg0.9Li0.05Al0.05B2 | Mg | 0.9 | Li | 0.05 | Al | 0.05 | B | 2 | [15 empty] | AlB2 | 37.8 |  |  | PHC4030113
111684 | Mg0.8Li0.1Al0.1B2 | Mg | 0.8 | Li | 0.1 | Al | 0.1 | B | 2 | [15 empty] | AlB2 | 31 |  |  | PHC4030113
111685 | Mg0.7Li0.15Al0.15B2 | Mg | 0.7 | Li | 0.15 | Al | 0.15 | B | 2 | [15 empty] | AlB2 | 25.1 |  |  | PHC4030113
111686 | Mg0.6Li0.2Al0.2B2 | Mg | 0.6 | Li | 0.2 | Al | 0.2 | B | 2 | [15 empty] | AlB2 |  |  |  | PHC4030113
111728 | B2Mg1 | B | 2 | Mg | 1 | [19 empty] | AlB2 | 39.2 |  |  | L092217003
111729 | Mg1B1.9906C0.0094 | Mg | 1 | B | 1.9906 | C | 0.0094 | [17 empty] | AlB2 | 38.5 |  |  | L092217003
111730 | Mg1B1.958C0.042 | Mg | 1 | B | 1.958 | C | 0.042 | [17 empty] | AlB2 | 37.9 |  |  | L092217003
111731 | Mg1B1.924C0.076 | Mg | 1 | B | 1.924 | C | 0.076 | [17 empty] | AlB2 | 36.2 |  |  | L092217003
111758 | Ca1Al1Si1 | Ca | 1 | Al | 1 | Si | 1 | [17 empty] | AlB2 | 7.13 |  |  | PHC4060015
111759 | Ca1Al0.9Ga0.1Si1 | Ca | 1 | Al | 0.9 | Ga | 0.1 | Si | 1 | [15 empty] | AlB2 | 6.54 |  |  | PHC4060015
111760 | Ca1Al0.8Ga0.2Si1 | Ca | 1 | Al | 0.8 | Ga | 0.2 | Si | 1 | [15 empty] | AlB2 | 5.6 |  |  | PHC4060015
111761 | Ca1Al0.7Ga0.3Si1 | Ca | 1 | Al | 0.7 | Ga | 0.3 | Si | 1 | [15 empty] | AlB2 | 4.78 |  |  | PHC4060015
111762 | Ca1Al0.6Ga0.4Si1 | Ca | 1 | Al | 0.6 | Ga | 0.4 | Si | 1 | [15 empty] | AlB2 | 4.51 |  |  | PHC4060015
111763 | Ca1Al0.5Ga0.5Si1 | Ca | 1 | Al | 0.5 | Ga | 0.5 | Si | 1 | [15 empty] | AlB2 | 3.73 |  |  | PHC4060015
111764 | Ca1Al0.4Ga0.6Si1 | Ca | 1 | Al | 0.4 | Ga | 0.6 | Si | 1 | [15 empty] | AlB2 | 3.45 |  |  | PHC4060015
111765 | Ca1Al0.3Ga0.7Si1 | Ca | 1 | Al | 0.3 | Ga | 0.7 | Si | 1 | [15 empty] | AlB2 | 3 |  |  | PHC4060015
111766 | Ca1Al0.2Ga0.8Si1 | Ca | 1 | Al | 0.2 | Ga | 0.8 | Si | 1 | [15 empty] | AlB2 | 3.24 |  |  | PHC4060015
111767 | Ca1Al0.1Ga0.9Si1 | Ca | 1 | Al | 0.1 | Ga | 0.9 | Si | 1 | [15 empty] | AlB2 | 3.34 |  |  | PHC4060015
111768 | Ca1Ga1Si1 | Ca | 1 | Ga | 1 | Si | 1 | [17 empty] | AlB2 | 4.05 |  |  | PHC4060015
111811 | B2Mg1 | B | 2 | Mg | 1 | [19 empty] | AlB2 | 40.36 |  |  | P070014519
111812 | B2Mg1 | B | 2 | Mg | 1 | [19 empty] | AlB2 | 39.36 |  |  | P070014519
112658 | B2Mg1 | B | 2 | Mg | 1 | [19 empty] | AlB2 | 39 |  |  | JPS0732065
112659 | Mg1B1.96C0.04 | Mg | 1 | B | 1.96 | C | 0.04 | [17 empty] | AlB2 | 35 |  |  | JPS0732065
112660 | Mg1B1.9C0.1 | Mg | 1 | B | 1.9 | C | 0.1 | [17 empty] | AlB2 | 27 |  |  | JPS0732065
112661 | Mg1B1.85C0.15 | Mg | 1 | B | 1.85 | C | 0.15 | [17 empty] | AlB2 | 20 |  |  | JPS0732065
112663 | Mg0.98Sc0.02B2 | Mg | 0.98 | Sc | 0.02 | B | 2 | [17 empty] | AlB2 | 39 |  |  | P070134514
112664 | Mg0.88Sc0.12B2 | Mg | 0.88 | Sc | 0.12 | B | 2 | [17 empty] | AlB2 | 30 |  | MTC12664 | P070134514
112665 | Mg0.73Sc0.27B2 | Mg | 0.73 | Sc | 0.27 | B | 2 | [17 empty] | AlB2 | 6 |  |  | P070134514
112666 | B2Mg1 | B | 2 | Mg | 1 | [19 empty] | AlB2 | 37.6 |  |  | P070134518
112712 | B2Mg1 | B | 2 | Mg | 1 | [19 empty] | AlB2 | 37.6 |  |  | PHC4120258
112713 | B2.1Nb1 | B | 2.1 | Nb | 1 | [19 empty] | AlB2 | 9.1 |  |  | PHC4120266
112784 | B2Mg1 | B | 2 | Mg | 1 | [19 empty] | AlB2 | 38.5 |  |  | L088167004
112785 | B2Mg1 | B | 2 | Mg | 1 | [19 empty] | AlB2 | 38 |  |  | SST0151156
112786 | B2Mg1 | B | 2 | Mg | 1 | [19 empty] | AlB2 | 37.9 |  |  | P069144514
112988 | Be2Zr1 | Be | 2 | Zr | 1 | [19 empty] | AlB2 |  | 1.68 |  | 427
113281 | Mg1B1.94C0.06 | Mg | 1 | B | 1.94 | C | 0.06 | [17 empty] | AlB2 |  |  |  | P071020501
113282 | Mg1B1.88C0.12 | Mg | 1 | B | 1.88 | C | 0.12 | [17 empty] | AlB2 | 32.9 |  |  | P071020501
113298 | B2Mg1 | B | 2 | Mg | 1 | [19 empty] | AlB2 | 38.5 |  |  | P071024533
113299 | Mg1B1.896C0.104 | Mg | 1 | B | 1.896 | C | 0.104 | [17 empty] | AlB2 | 35 |  |  | P071024533
113300 | Mg1B1.9C0.1 | Mg | 1 | B | 1.9 | C | 0.1 | [17 empty] | AlB2 | 34.3 |  |  | P071024533
113301 | Mg1B1.874C0.126 | Mg | 1 | B | 1.874 | C | 0.126 | [17 empty] | AlB2 | 33.3 |  |  | P071024533
113302 | Mg1B1.84C0.16 | Mg | 1 | B | 1.84 | C | 0.16 | [17 empty] | AlB2 | 33 |  | MTC13302 | P071024533
113303 | Mg1B1.826C0.174 | Mg | 1 | B | 1.826 | C | 0.174 | [17 empty] | AlB2 | 30.8 |  |  | P071024533
113304 | Mg1B1.81C0.19 | Mg | 1 | B | 1.81 | C | 0.19 | [17 empty] | AlB2 | 30.1 |  |  | P071024533
113305 | Mg1B1.8C0.2 | Mg | 1 | B | 1.8 | C | 0.2 | [17 empty] | AlB2 | 28 |  |  | P071024533
113306 | Mg1B1.792C0.208 | Mg | 1 | B | 1.792 | C | 0.208 | [17 empty] | AlB2 | 25.5 |  |  | P071024533
113307 | Mg1B1.7C0.3 | Mg | 1 | B | 1.7 | C | 0.3 | [17 empty] | AlB2 | 10.2 |  |  | P071024533
113309 | B2Mg1 | B | 2 | Mg | 1 | [19 empty] | AlB2 | 38.81 |  |  | PHC4070031
113310 | Mg1B1.9C0.1 | Mg | 1 | B | 1.9 | C | 0.1 | [17 empty] | AlB2 | 33.98 |  |  | PHC4070031
113311 | Mg1B1.8C0.2 | Mg | 1 | B | 1.8 | C | 0.2 | [17 empty] | AlB2 | 34.16 |  |  | PHC4070031
113312 | Mg1B1.7C0.3 | Mg | 1 | B | 1.7 | C | 0.3 | [17 empty] | AlB2 | 34.27 |  |  | PHC4070031
113313 | Mg1B1.6C0.4 | Mg | 1 | B | 1.6 | C | 0.4 | [17 empty] | AlB2 | 33.3 |  |  | PHC4070031
113314 | Mg1B1.5C0.5 | Mg | 1 | B | 1.5 | C | 0.5 | [17 empty] | AlB2 | 28.3 |  |  | PHC4070031
113315 | Mg1B1.4C0.6 | Mg | 1 | B | 1.4 | C | 0.6 | [17 empty] | AlB2 | 19.45 |  |  | PHC4070031
131516 | Ga2La1 | Ga | 2 | La | 1 | [19 empty] | AlB2 | 1.15 |  |  | JPS0610395
150010 | Nb0.9Mg0.1B2 | Nb | 0.9 | Mg | 0.1 | B | 2 | [17 empty] | AlB2 | 4.5 |  |  | SST0200452
150011 | Nb0.75Mg0.25B2 | Nb | 0.75 | Mg | 0.25 | B | 2 | [17 empty] | AlB2 | 4.5 |  |  | SST0200452
150012 | B2Nb1 | B | 2 | Nb | 1 | [19 empty] | AlB2 |  | 1 |  | SST0200452
150017 | Mg0.9Al0.1B2 | Mg | 0.9 | Al | 0.1 | B | 2 | [17 empty] | AlB2 | 30.5 |  |  | P075144507
150018 | Mg0.8Al0.2B2 | Mg | 0.8 | Al | 0.2 | B | 2 | [17 empty] | AlB2 | 23.5 |  |  | P075144507
150019 | Mg1B1.89C0.11 | Mg | 1 | B | 1.89 | C | 0.11 | [17 empty] | AlB2 | 33 |  |  | P075144507
150020 | Mg1B1.87C0.13 | Mg | 1 | B | 1.87 | C | 0.13 | [17 empty] | AlB2 | 28 |  |  | P075144507
150021 | Mg1B1.8C0.2 | Mg | 1 | B | 1.8 | C | 0.2 | [17 empty] | AlB2 | 22 |  |  | P075144507
150022 | Mg1B1.958C0.042 | Mg | 1 | B | 1.958 | C | 0.042 | [17 empty] | AlB2 | 37.5 |  |  | P075144507
150023 | Mg1B1.924C0.076 | Mg | 1 | B | 1.924 | C | 0.076 | [17 empty] | AlB2 | 36.2 |  |  | P075144507
150024 | B2Mg1 | B | 2 | Mg | 1 | [19 empty] | AlB2 | 39 |  |  | P075144507
150044 | B2Mg1 | B | 2 | Mg | 1 | [19 empty] | AlB2 | 38.8 |  |  | P075184513
150045 | Mg0.997Fe0.003B2 | Mg | 0.997 | Fe | 0.003 | B | 2 | [17 empty] | AlB2 | 37.9 |  |  | P075184513
150046 | Mg0.994Fe0.006B2 | Mg | 0.994 | Fe | 0.006 | B | 2 | [17 empty] | AlB2 | 37 |  |  | P075184513
150047 | Mg0.988Fe0.012B2 | Mg | 0.988 | Fe | 0.012 | B | 2 | [17 empty] | AlB2 | 34.9 |  |  | P075184513
150048 | Mg0.97Fe0.03B2 | Mg | 0.97 | Fe | 0.03 | B | 2 | [17 empty] | AlB2 | 32.9 |  |  | P075184513
150123 | Y2Pd1Ge3 | Y | 2 | Pd | 1 | Ge | 3 | [17 empty] | AlB2 | 2.82 |  |  | PHC4660051
150124 | Y2Pd0.9Pt0.1Ge3 | Y | 2 | Pd | 0.9 | Pt | 0.1 | Ge | 3 | [15 empty] | AlB2 | 2.68 |  |  | PHC4660051
150125 | Y2Pd0.8Pt0.2Ge3 | Y | 2 | Pd | 0.8 | Pt | 0.2 | Ge | 3 | [15 empty] | AlB2 | 2.62 |  |  | PHC4660051
150126 | Y2Pd0.7Pt0.3Ge3 | Y | 2 | Pd | 0.7 | Pt | 0.3 | Ge | 3 | [15 empty] | AlB2 | 2.52 |  |  | PHC4660051
150127 | Y2Pd0.6Pt0.4Ge3 | Y | 2 | Pd | 0.6 | Pt | 0.4 | Ge | 3 | [15 empty] | AlB2 | 2.46 |  |  | PHC4660051
150128 | Y2Pd0.5Pt0.5Ge3 | Y | 2 | Pd | 0.5 | Pt | 0.5 | Ge | 3 | [15 empty] | AlB2 | 2.42 |  |  | PHC4660051
150129 | Y2Pd0.3Pt0.7Ge3 | Y | 2 | Pd | 0.3 | Pt | 0.7 | Ge | 3 | [15 empty] | AlB2 | 2.26 |  |  | PHC4660051
150130 | Y2Pt1Ge3 | Y | 2 | Pt | 1 | Ge | 3 | [17 empty] | AlB2 | 2.14 |  |  | PHC4660051
150142 | Y2Pd1Ge3 | Y | 2 | Pd | 1 | Ge | 3 | [17 empty] | AlB2 | 3.1 |  |  | PHC3880567
150143 | Y2Pd1Ge2.5Si0.5 | Y | 2 | Pd | 1 | Ge | 2.5 | Si | 0.5 | [15 empty] | AlB2 | 3.3 |  | MTC150143 | PHC3880567
150144 | Y2Pd1Ge2Si1 | Y | 2 | Pd | 1 | Ge | 2 | Si | 1 | [15 empty] | AlB2 | 2.24 |  |  | PHC3880567
150168 | B2Nb1 | B | 2 | Nb | 1 | [19 empty] | AlB2 | 9.5 |  |  | J076094705
150320 | Ca1Al1Si1 | Ca | 1 | Al | 1 | Si | 1 | [17 empty] | AlB2 | 6.1 |  |  | P076104508
150325 | Ca1Al1Si1 | Ca | 1 | Al | 1 | Si | 1 | [17 empty] | AlB2 | 6.5 |  |  | P074014517
150392 | B2.5Mo1 | B | 2.5 | Mo | 1 | [19 empty] | AlB2 | 8.1 |  |  | MRB0100889
150458 | La1Al1.825Si0.175 | La | 1 | Al | 1.825 | Si | 0.175 | [17 empty] | AlB2 |  | 2 |  | INT0160096
150591 | B2Mg1 | B | 2 | Mg | 1 | [19 empty] | AlB2 | 37 |  |  | P077174501
150592 | Mg1B1.924C0.076 | Mg | 1 | B | 1.924 | C | 0.076 | [17 empty] | AlB2 | 35.8 |  |  | P077174501
150593 | Mg1B1.904C0.096 | Mg | 1 | B | 1.904 | C | 0.096 | [17 empty] | AlB2 | 35.5 |  |  | P077174501
150613 | B2Nb1 | B | 2 | Nb | 1 | [19 empty] | AlB2 | 0 |  |  | PHC4680411
150614 | B2Nb0.83 | B | 2 | Nb | 0.83 | [19 empty] | AlB2 | 9.77 |  | MTC150614 | PHC4680411
150615 | B1.92Nb0.86 | B | 1.92 | Nb | 0.86 | [19 empty] | AlB2 | 0 |  |  | PHC4680411
150616 | B2Nb1 | B | 2 | Nb | 1 | [19 empty] | AlB2 | 5.53 |  |  | PHC4680411
150617 | B2Nb1 | B | 2 | Nb | 1 | [19 empty] | AlB2 | 6.13 |  |  | PHC4680411
150618 | B2Nb1 | B | 2 | Nb | 1 | [19 empty] | AlB2 | 7.83 |  |  | PHC4680411
150643 | B2Mg0.98 | B | 2 | Mg | 0.98 | [19 empty] | AlB2 | 38.4 |  |  | P077214507
150644 | Mg0.95Li0.05B2 | Mg | 0.95 | Li | 0.05 | B | 2 | [17 empty] | AlB2 | 38.25 |  | LAT150644 | P077214507
150645 | Mg0.9Li0.1B2 | Mg | 0.9 | Li | 0.1 | B | 2 | [17 empty] | AlB2 | 35.55 |  | MTC150645 | P077214507
150646 | Mg0.92Li0.08B2 | Mg | 0.92 | Li | 0.08 | B | 2 | [17 empty] | AlB2 | 38 |  |  | P077214507
150647 | Mg0.89Li0.11B2 | Mg | 0.89 | Li | 0.11 | B | 2 | [17 empty] | AlB2 | 35.3 |  |  | P077214507
150648 | Mg1B1.9C0.1 | Mg | 1 | B | 1.9 | C | 0.1 | [17 empty] | AlB2 | 34.3 |  |  | P077214507
150649 | Mg0.94Li0.06B1.96C0.04 | Mg | 0.94 | Li | 0.06 | B | 1.96 | C | 0.04 | [15 empty] | AlB2 | 35.6 |  |  | P077214507
150650 | Mg0.91Li0.09B1.84C0.16 | Mg | 0.91 | Li | 0.09 | B | 1.84 | C | 0.16 | [15 empty] | AlB2 | 30.15 |  |  | P077214507
150651 | Mg0.9Li0.1B1.82C0.18 | Mg | 0.9 | Li | 0.1 | B | 1.82 | C | 0.18 | [15 empty] | AlB2 | 28.5 |  |  | P077214507
150652 | Mg0.89Li0.11B1.88C0.12 | Mg | 0.89 | Li | 0.11 | B | 1.88 | C | 0.12 | [15 empty] | AlB2 | 29.9 |  |  | P077214507
150684 | B2Mg1 | B | 2 | Mg | 1 | [19 empty] | AlB2 | 39 |  |  | SSC1470027
150685 | Mg0.99Co0.01B2 | Mg | 0.99 | Co | 0.01 | B | 2 | [17 empty] | AlB2 | 38.7 |  |  | SSC1470027
150686 | Mg0.98Co0.02B2 | Mg | 0.98 | Co | 0.02 | B | 2 | [17 empty] | AlB2 | 37.4 |  |  | SSC1470027
150687 | Mg0.97Co0.03B2 | Mg | 0.97 | Co | 0.03 | B | 2 | [17 empty] | AlB2 | 36.2 |  |  | SSC1470027
150688 | Mg0.99Mn0.01B2 | Mg | 0.99 | Mn | 0.01 | B | 2 | [17 empty] | AlB2 | 30.6 |  |  | SSC1470027
150689 | Mg0.98Mn0.02B2 | Mg | 0.98 | Mn | 0.02 | B | 2 | [17 empty] | AlB2 | 23.2 |  |  | SSC1470027
150690 | Mg0.97Mn0.03B2 | Mg | 0.97 | Mn | 0.03 | B | 2 | [17 empty] | AlB2 | 12.4 |  |  | SSC1470027
150880 | B2Nb1 | B | 2 | Nb | 1 | [19 empty] | AlB2 |  | 1 |  | SSC1470439
150881 | B2.2Nb1 | B | 2.2 | Nb | 1 | [19 empty] | AlB2 | 9.01 |  |  | SSC1470439
150882 | B2.4Nb1 | B | 2.4 | Nb | 1 | [19 empty] | AlB2 | 9.96 |  |  | SSC1470439
150883 | B2.6Nb1 | B | 2.6 | Nb | 1 | [19 empty] | AlB2 | 10.9 |  |  | SSC1470439
150884 | B2.8Nb1 | B | 2.8 | Nb | 1 | [19 empty] | AlB2 | 9.96 |  |  | SSC1470439
150885 | B3Nb1 | B | 3 | Nb | 1 | [19 empty] | AlB2 | 9.96 |  |  | SSC1470439
151537 | Ca1Al1Si1 | Ca | 1 | Al | 1 | Si | 1 | [17 empty] | AlB2 | 7.8 |  |  | PRB080064514
151538 | Sr1Al1Si1 | Sr | 1 | Al | 1 | Si | 1 | [17 empty] | AlB2 | 4.7 |  |  | PRB080064514
151539 | Ba1Al1Si1 | Ba | 1 | Al | 1 | Si | 1 | [17 empty] | AlB2 |  | 2 |  | PRB080064514
151542 | Ba1Al1Sn1 | Ba | 1 | Al | 1 | Sn | 1 | [17 empty] | AlB2 | 2.9 |  |  | PRB080064514
151543 | Ca1Ga1Si1 | Ca | 1 | Ga | 1 | Si | 1 | [17 empty] | AlB2 | 4.4 |  |  | PRB080064514
151544 | Sr1Ga1Si1 | Sr | 1 | Ga | 1 | Si | 1 | [17 empty] | AlB2 | 4.9 |  |  | PRB080064514
151545 | Ba1Ga1Si1 | Ba | 1 | Ga | 1 | Si | 1 | [17 empty] | AlB2 | 4.2 |  |  | PRB080064514
151547 | Sr1Ga1Ge1 | Sr | 1 | Ga | 1 | Ge | 1 | [17 empty] | AlB2 | 2.6 |  |  | PRB080064514
151548 | Ba1Ga1Ge1 | Ba | 1 | Ga | 1 | Ge | 1 | [17 empty] | AlB2 | 2.4 |  |  | PRB080064514
152183 | Mg1B2 | Mg | 1 | B | 2 | [19 empty] | AlB2 | 39 |  |  | PHC4690064
152184 | Mg1.995Mn0.005B2 | Mg | 1.995 | Mn | 0.005 | B | 2 | [17 empty] | AlB2 | 37.7 |  |  | PHC4690064
152185 | Mg1.99Mn0.01B2 | Mg | 1.99 | Mn | 0.01 | B | 2 | [17 empty] | AlB2 | 37.6 |  |  | PHC4690064
152186 | Mg1.985Mn0.015B2 | Mg | 1.985 | Mn | 0.015 | B | 2 | [17 empty] | AlB2 | 37.4 |  |  | PHC4690064
152187 | Mg1.98Mn0.02B2 | Mg | 1.98 | Mn | 0.02 | B | 2 | [17 empty] | AlB2 | 36.9 |  |  | PHC4690064
152382 | Mg0.99Fe0.01B2 | Mg | 0.99 | Fe | 0.01 | B | 2 | [17 empty] | AlB2 | 38.2 |  |  | PHC4701092
152383 | Mg0.99Fe0.01B2 | Mg | 0.99 | Fe | 0.01 | B | 2 | [17 empty] | AlB2 | 31.2 |  |  | PHC4701092
152384 | Mg0.95Fe0.05B2 | Mg | 0.95 | Fe | 0.05 | B | 2 | [17 empty] | AlB2 | 29.5 |  |  | PHC4701092
152720 | Yb1Ga1.1Si0.9 | Yb | 1 | Ga | 1.1 | Si | 0.9 | [17 empty] | AlB2 | 2.4 |  |  | JACS1302886
152721 | Eu1Ga1Si1 | Eu | 1 | Ga | 1 | Si | 1 | [17 empty] | AlB2 |  | 2 |  | IOC0468801
152793 | Yb1Ga1.15Si0.85 | Yb | 1 | Ga | 1.15 | Si | 0.85 | [17 empty] | AlB2 | 2.6 |  | MTC152793 | CM0224690
152794 | Yb1Ga1.1Si0.9 | Yb | 1 | Ga | 1.1 | Si | 0.9 | [17 empty] | AlB2 | 2.4 |  |  | ACS1302886
153116 | Yb1Ga1.1Si0.9 | Yb | 1 | Ga | 1.1 | Si | 0.9 | [17 empty] | AlB2 | 2.4 |  | MTC153116 | PRB084104520
153117 | Ca1Ga1Si1 | Ca | 1 | Ga | 1 | Si | 1 | [17 empty] | AlB2 | 4.3 |  | MTC153117 | PRB084104520
153121 | Ca1Al1Si1 | Ca | 1 | Al | 1 | Si | 1 | [17 empty] | AlB2 | 6.5 |  | MTC153121 | PRB077144502
153122 | Ca1Al1Si1 | Ca | 1 | Al | 1 | Si | 1 | [17 empty] | AlB2 | 5.95 |  | MTC153122 | PRB077144502
153123 | Ca1Al1Si1 | Ca | 1 | Al | 1 | Si | 1 | [17 empty] | AlB2 | 7.89 |  | MTC153123 | PRB077144502
153262 | Fe1Se0.42Te0.58 | Fe | 1 | Se | 0.42 | Te | 0.58 | [17 empty] | AlB2 | 14.8 |  |  | PRB084174502
153263 | B2Mg1 | B | 2 | Mg | 1 | [19 empty] | AlB2 | 40.5 |  |  | SUP0180667
153264 | B2Mg0.988Sc0.012 | B | 2 | Mg | 0.988 | Sc | 0.012 | [17 empty] | AlB2 | 41.4 |  | MTC153264 | SUP0180667
153341 | Sr1Si1.9Ni0.1 | Sr | 1 | Si | 1.9 | Ni | 0.1 | [17 empty] | AlB2 | 2.3 |  |  | JPS081023702
153342 | Sr1Si1.8Ni0.2 | Sr | 1 | Si | 1.8 | Ni | 0.2 | [17 empty] | AlB2 | 2.6 |  |  | JPS081023702
153343 | Sr1Si1.7Ni0.3 | Sr | 1 | Si | 1.7 | Ni | 0.3 | [17 empty] | AlB2 | 2.8 |  |  | JPS081023702
153344 | Sr1Si1.6Ni0.4 | Sr | 1 | Si | 1.6 | Ni | 0.4 | [17 empty] | AlB2 |  | 1.72 |  | JPS081023702
153345 | Sr1Si1.5Ni0.5 | Sr | 1 | Si | 1.5 | Ni | 0.5 | [17 empty] | AlB2 |  | 1.72 |  | JPS081023702
153346 | Sr1Si1.4Ni0.6 | Sr | 1 | Si | 1.4 | Ni | 0.6 | [17 empty] | AlB2 |  | 1.72 |  | JPS081023702
102642 | Sb1 | Sb | 1 | [21 empty] | alpha-As |  | 0.152 |  | 103
101407 | Hg1 | Hg | 1 | [21 empty] | alpha-Hg | 4.154 |  |  | 579
100140 | Al2Mg3 | Al | 2 | Mg | 3 | [19 empty] | alpha-Mn |  | 0.35 |  | 270
100190 | Al5Re24 | Al | 5 | Re | 24 | [19 empty] | alpha-Mn | 3.35 |  |  | 412
101027 | Co5.2Si2V2.8 | Co | 5.2 | Si | 2 | V | 2.8 | [17 empty] | alpha-Mn |  | 1.02 |  | 270
101203 | Fe5Si2V3 | Fe | 5 | Si | 2 | V | 3 | [17 empty] | alpha-Mn |  | 0.37 |  | 270
101402 | Hf0.14Re0.86 | Hf | 0.14 | Re | 0.86 | [19 empty] | alpha-Mn | 5.86 |  |  | 266
101404 | Hf0.5Re0.5 | Hf | 0.5 | Re | 0.5 | [19 empty] | alpha-Mn |  | 1.02 |  | 266
101750 | Mo0.23Re0.77 | Mo | 0.23 | Re | 0.77 | [19 empty] | alpha-Mn | 9.25 |  |  | 557
101752 | Mo1Re3 | Mo | 1 | Re | 3 | [19 empty] | alpha-Mn | 9.89 |  |  | 182
101815 | Nb0.5Os0.5 | Nb | 0.5 | Os | 0.5 | [19 empty] | alpha-Mn | 2.86 |  |  | 276
101816 | Nb1Os2 | Nb | 1 | Os | 2 | [19 empty] | alpha-Mn | 2.52 |  |  | 173
101832 | Nb0.6Pd0.4 | Nb | 0.6 | Pd | 0.4 | [19 empty] | alpha-Mn | 2.47 |  |  | 276
101843 | Nb0.11Re0.78Ta0.11 | Nb | 0.11 | Re | 0.78 | Ta | 0.11 | [17 empty] | alpha-Mn | 8.8 |  |  | 1990
101844 | Nb0.05Re0.75Ta0.2 | Nb | 0.05 | Re | 0.75 | Ta | 0.2 | [17 empty] | alpha-Mn | 9.8 |  |  | 1990
101845 | Nb0.29Re0.71 | Nb | 0.29 | Re | 0.71 | [19 empty] | alpha-Mn | 5.6 |  |  | 557
101846 | Nb0.38Re0.62 | Nb | 0.38 | Re | 0.62 | [19 empty] | alpha-Mn | 2.45 |  |  | 557
101847 | Nb0.4Re0.6 | Nb | 0.4 | Re | 0.6 | [19 empty] | alpha-Mn | 2.36 |  |  | 276
101926 | Nb0.24Tc0.76 | Nb | 0.24 | Tc | 0.76 | [19 empty] | alpha-Mn | 12.9 |  |  | 1147
101927 | Nb0.42Tc0.58 | Nb | 0.42 | Tc | 0.58 | [19 empty] | alpha-Mn | 10.9 |  |  | 1147
101995 | Os1Ta1 | Os | 1 | Ta | 1 | [19 empty] | alpha-Mn | 1.95 |  |  | 173
102114 | Re0.65Ta0.35 | Re | 0.65 | Ta | 0.35 | [19 empty] | alpha-Mn | 1.58 |  |  | 276
102115 | Re0.75Ta0.25 | Re | 0.75 | Ta | 0.25 | [19 empty] | alpha-Mn | 6.78 |  |  | 182
102128 | Re3W1 | Re | 3 | W | 1 | [19 empty] | alpha-Mn | 9 |  |  | 182
102134 | Re24Ti5 | Re | 24 | Ti | 5 | [19 empty] | alpha-Mn | 6.6 |  |  | 173
102143 | Re6Zr1 | Re | 6 | Zr | 1 | [19 empty] | alpha-Mn | 7.4 |  |  | 173
102291 | Tc6Zr1 | Tc | 6 | Zr | 1 | [19 empty] | alpha-Mn | 9.7 |  |  | 202
102382 | Mg24Y5 | Mg | 24 | Y | 5 | [19 empty] | alpha-Mn |  | 1.3 |  | 557
103990 | Hf0.14Re0.86 | Hf | 0.14 | Re | 0.86 | [19 empty] | alpha-Mn | 5.8 |  |  | AAAAA
104130 | Nb0.38Re0.62 | Nb | 0.38 | Re | 0.62 | [19 empty] | alpha-Mn | 2.43 |  |  | AAAAA
104140 | Nb1Os2 | Nb | 1 | Os | 2 | [19 empty] | alpha-Mn | 2.52 |  |  | AAAAA
104155 | Nb1Tc3 | Nb | 1 | Tc | 3 | [19 empty] | alpha-Mn | 10.5 |  |  | AAAAA
104237 | Re0.64Ta0.36 | Re | 0.64 | Ta | 0.36 | [19 empty] | alpha-Mn | 1.46 |  |  | AAAAA
104253 | Re6Zr1 | Re | 6 | Zr | 1 | [19 empty] | alpha-Mn | 7.4 |  |  | AAAAA
104260 | Re24Ti6 | Re | 24 | Ti | 6 | [19 empty] | alpha-Mn | 6.6 |  |  | AAAAA
131161 | Tc0.875Ti0.125 | Tc | 0.875 | Ti | 0.125 | [19 empty] | alpha-Mn | 8.7 |  |  | LES0440177
152801 | Nb0.18Re0.82 | Nb | 0.18 | Re | 0.82 | [19 empty] | alpha-Mn | 8.75 |  |  | PRB083144525
90290 | Ge2La1 | Ge | 2 | La | 1 | [19 empty] | alpha-ThSi2 | 2.24 |  |  | JPS0271463
90291 | Ge1.9La1 | Ge | 1.9 | La | 1 | [19 empty] | alpha-ThSi2 | 2.17 |  |  | JPS0271463
90292 | Ge1.85La1 | Ge | 1.85 | La | 1 | [19 empty] | alpha-ThSi2 | 2.17 |  |  | JPS0271463
90293 | Ge1.83La1 | Ge | 1.83 | La | 1 | [19 empty] | alpha-ThSi2 | 2.17 |  |  | JPS0271463
90294 | Ge1.81La1 | Ge | 1.81 | La | 1 | [19 empty] | alpha-ThSi2 | 2.17 |  |  | JPS0271463
90295 | Ge1.8La1 | Ge | 1.8 | La | 1 | [19 empty] | alpha-ThSi2 | 1.87 |  |  | JPS0271463
90296 | Ge1.78La1 | Ge | 1.78 | La | 1 | [19 empty] | alpha-ThSi2 | 1.57 |  |  | JPS0271463
108141 | Sm1Pt1Si1 | Sm | 1 | Pt | 1 | Si | 1 | [17 empty] | alpha-ThSi2 |  |  |  | PR05206784
108142 | La1Pt1Si1 | La | 1 | Pt | 1 | Si | 1 | [17 empty] | alpha-ThSi2 | 3.9 |  |  | PR05206784
108143 | Ce1Pt1Si1 | Ce | 1 | Pt | 1 | Si | 1 | [17 empty] | alpha-ThSi2 |  |  |  | PR05206784
108144 | Nd1Pt1Si1 | Nd | 1 | Pt | 1 | Si | 1 | [17 empty] | alpha-ThSi2 |  |  |  | PR05206784
108145 | La0.99Nd0.01Pt1Si1 | La | 0.99 | Nd | 0.01 | Pt | 1 | Si | 1 | [15 empty] | alpha-ThSi2 | 3.71 |  |  | PR05206784
108146 | La0.98Nd0.02Pt1Si1 | La | 0.98 | Nd | 0.02 | Pt | 1 | Si | 1 | [15 empty] | alpha-ThSi2 | 3.42 |  |  | PR05206784
108147 | La0.97Nd0.03Pt1Si1 | La | 0.97 | Nd | 0.03 | Pt | 1 | Si | 1 | [15 empty] | alpha-ThSi2 | 3.27 |  |  | PR05206784
108148 | La0.96Nd0.04Pt1Si1 | La | 0.96 | Nd | 0.04 | Pt | 1 | Si | 1 | [15 empty] | alpha-ThSi2 | 3.04 |  |  | PR05206784
108149 | La0.95Nd0.05Pt1Si1 | La | 0.95 | Nd | 0.05 | Pt | 1 | Si | 1 | [15 empty] | alpha-ThSi2 | 2.76 |  |  | PR05206784
108150 | La0.94Nd0.06Pt1Si1 | La | 0.94 | Nd | 0.06 | Pt | 1 | Si | 1 | [15 empty] | alpha-ThSi2 | 2.56 |  |  | PR05206784
108151 | La0.93Nd0.07Pt1Si1 | La | 0.93 | Nd | 0.07 | Pt | 1 | Si | 1 | [15 empty] | alpha-ThSi2 | 2.29 |  |  | PR05206784
108152 | La0.92Nd0.08Pt1Si1 | La | 0.92 | Nd | 0.08 | Pt | 1 | Si | 1 | [15 empty] | alpha-ThSi2 | 2.04 |  |  | PR05206784
108153 | La0.91Nd0.09Pt1Si1 | La | 0.91 | Nd | 0.09 | Pt | 1 | Si | 1 | [15 empty] | alpha-ThSi2 | 1.73 |  |  | PR05206784
108154 | La0.9Nd0.1Pt1Si1 | La | 0.9 | Nd | 0.1 | Pt | 1 | Si | 1 | [15 empty] | alpha-ThSi2 | 1.42 |  |  | PR05206784
108155 | La0.9997Ce0.0003Pt1Si1 | La | 0.9997 | Ce | 0.0003 | Pt | 1 | Si | 1 | [15 empty] | alpha-ThSi2 | 3.2 |  |  | PR05206784
108156 | La0.9991Ce0.0009Pt1Si1 | La | 0.9991 | Ce | 0.0009 | Pt | 1 | Si | 1 | [15 empty] | alpha-ThSi2 | 2.03 |  |  | PR05206784
108157 | La0.9989Ce0.0011Pt1Si1 | La | 0.9989 | Ce | 0.0011 | Pt | 1 | Si | 1 | [15 empty] | alpha-ThSi2 | 1.5 |  |  | PR05206784
108158 | La0.998Ce0.002Pt1Si1 | La | 0.998 | Ce | 0.002 | Pt | 1 | Si | 1 | [15 empty] | alpha-ThSi2 |  | 0.6 |  | PR05206784
109538 | Ca1Si2 | Ca | 1 | Si | 2 | [19 empty] | alpha-ThSi2 | 1.51 |  | MTC109538 | PR06103800
150256 | Th1Rh0.1Si1.9 | Th | 1 | Rh | 0.1 | Si | 1.9 | [17 empty] | alpha-ThSi2 | 2.15 |  |  | MRB0180067
150257 | Th1Rh0.85Si1.15 | Th | 1 | Rh | 0.85 | Si | 1.15 | [17 empty] | alpha-ThSi2 | 5.48 |  | MTC150257 | MRB0180067
150258 | Th1Ir0.1Si1.9 | Th | 1 | Ir | 0.1 | Si | 1.9 | [17 empty] | alpha-ThSi2 | 2.75 |  |  | MRB0180067
150259 | Th1Ir0.75Si1.25 | Th | 1 | Ir | 0.75 | Si | 1.25 | [17 empty] | alpha-ThSi2 | 3.82 |  | MTC150259 | MRB0180067
150261 | Th1Ir1Si1 | Th | 1 | Ir | 1 | Si | 1 | [17 empty] | alpha-ThSi2 | 6.5 |  |  | MRB0180067
150262 | Si2Th1 | Si | 2 | Th | 1 | [19 empty] | alpha-ThSi2 | 3.14 |  |  | MRB0180067
113091 | Rh0.005Ti0.995 | Rh | 0.005 | Ti | 0.995 | [19 empty] | alpha-Ti | 1.8 |  |  | 766
113092 | Rh0.01Ti0.99 | Rh | 0.01 | Ti | 0.99 | [19 empty] | alpha-Ti | 2.4 |  |  | 766
113093 | Rh0.02Ti0.98 | Rh | 0.02 | Ti | 0.98 | [19 empty] | alpha-Ti | 3.2 |  |  | 766
113094 | Rh0.03Ti0.97 | Rh | 0.03 | Ti | 0.97 | [19 empty] | alpha-Ti | 1.9 |  |  | 766
113095 | Rh0.04Ti0.96 | Rh | 0.04 | Ti | 0.96 | [19 empty] | alpha-Ti | 2 |  |  | 766
113096 | Rh0.005Zr0.995 | Rh | 0.005 | Zr | 0.995 | [19 empty] | alpha-Zr | 3.5 |  |  | 766
113097 | Rh0.01Zr0.99 | Rh | 0.01 | Zr | 0.99 | [19 empty] | alpha-Zr | 4.5 |  |  | 766
113098 | Rh0.02Zr0.98 | Rh | 0.02 | Zr | 0.98 | [19 empty] | alpha-Zr | 4.8 |  |  | 766
113099 | Rh0.027Zr0.973 | Rh | 0.027 | Zr | 0.973 | [19 empty] | alpha-Zr | 3.6 |  |  | 766
113100 | Rh0.035Zr0.965 | Rh | 0.035 | Zr | 0.965 | [19 empty] | alpha-Zr | 5 |  |  | 766
113101 | Rh0.04Zr0.96 | Rh | 0.04 | Zr | 0.96 | [19 empty] | alpha-Zr | 5 |  |  | 766
113102 | Rh0.05Zr0.95 | Rh | 0.05 | Zr | 0.95 | [19 empty] | alpha-Zr | 5.2 |  |  | 766
109092 | Ge1Nb3 | Ge | 1 | Nb | 3 | [19 empty] | Am | 4.05 |  |  | SSC0460197
109099 | Ge1Nb3 | Ge | 1 | Nb | 3 | [19 empty] | Am | 3.9 |  |  | PRL0410664
153291 | Re3W1 | Re | 3 | W | 1 | [19 empty] | a-Mn | 7.8 |  |  | PRB084184529
42080 | Ce0.15Ru0.85 | Ce | 0.15 | Ru | 0.85 | [19 empty] | AMOR | 3.9 |  |  | MMM3100416
42118 | Ce0.147Ru0.853 | Ce | 0.147 | Ru | 0.853 | [19 empty] | AMOR | 3.6 |  |  | PHB3780857
50000 | Be30Zr70 | Be | 30 | Zr | 70 | [19 empty] | AMOR | 2.8 |  |  | PR0163925
50001 | Be35Zr65 | Be | 35 | Zr | 65 | [19 empty] | AMOR | 2.6 |  |  | PR0163925
50002 | Be40Zr60 | Be | 40 | Zr | 60 | [19 empty] | AMOR | 2.1 |  |  | PR0163925
50003 | Be45Zr55 | Be | 45 | Zr | 55 | [19 empty] | AMOR |  | 1 |  | PR0163925
50004 | Mo64Ru16P20 | Mo | 64 | Ru | 16 | P | 20 | [17 empty] | AMOR | 7.31 |  |  | PR0180206
50005 | Mo48Ru32P20 | Mo | 48 | Ru | 32 | P | 20 | [17 empty] | AMOR | 6.18 |  |  | PR0180206
50006 | Mo32Ru48P20 | Mo | 32 | Ru | 48 | P | 20 | [17 empty] | AMOR | 4.68 |  |  | PR0180206
50007 | Mo16Ru64P20 | Mo | 16 | Ru | 64 | P | 20 | [17 empty] | AMOR | 3.43 |  |  | PR0180206
50008 | Mo80P10B10 | Mo | 80 | P | 10 | B | 10 | [17 empty] | AMOR | 9 |  |  | PR0180206
50009 | Mo64Re16P10B10 | Mo | 64 | Re | 16 | P | 10 | B | 10 | [15 empty] | AMOR | 8.71 |  |  | PR0180206
50010 | Al0.2La0.8 | Al | 0.2 | La | 0.8 | [19 empty] | AMOR | 4.43 |  |  | PR0190193
50011 | Al0.22La0.78 | Al | 0.22 | La | 0.78 | [19 empty] | AMOR | 4.3 |  |  | PR0190193
50012 | Al0.25La0.75 | Al | 0.25 | La | 0.75 | [19 empty] | AMOR | 3.98 |  |  | PR0190193
50013 | Al0.27La0.73 | Al | 0.27 | La | 0.73 | [19 empty] | AMOR | 3.82 |  |  | PR0190193
50014 | Al0.32La0.68 | Al | 0.32 | La | 0.68 | [19 empty] | AMOR | 3.23 |  |  | PR0190193
50015 | Al0.18La0.82 | Al | 0.18 | La | 0.82 | [19 empty] | AMOR | 4.65 |  | MTC50015 | PR0190193
50016 | Au0.2La0.8 | Au | 0.2 | La | 0.8 | [19 empty] | AMOR | 4.23 |  | MTC50015 | PR0190193
50017 | Ge0.2La0.8 | Ge | 0.2 | La | 0.8 | [19 empty] | AMOR | 5.1 |  | MTC50015 | PR0190193
50018 | Pd0.3Zr0.7 | Pd | 0.3 | Zr | 0.7 | [19 empty] | AMOR | 2.53 |  |  | PRL0391480
50019 | Au0.2La0.8 | Au | 0.2 | La | 0.8 | [19 empty] | AMOR | 3.71 |  |  | PRL0391580
50020 | Au0.24La0.76 | Au | 0.24 | La | 0.76 | [19 empty] | AMOR | 3.28 |  |  | PRL0391580
50021 | Zr41.2Ti13.8Cu12.5Ni10Be22.5 | Zr | 41.2 | Ti | 13.8 | Cu | 12.5 | Ni | 10 | Be | 22.5 | [13 empty] | AMOR | 1.1 |  |  | PHC2750333
50023 | Sn1 | Sn | 1 | [21 empty] | AMOR | 4.46 |  |  | PHB2630296
50024 | Cu20Sn80 | Cu | 20 | Sn | 80 | [19 empty] | AMOR | 5.71 |  |  | PHB2630296
50025 | Cu30Sn70 | Cu | 30 | Sn | 70 | [19 empty] | AMOR | 4.91 |  |  | PHB2630296
50026 | Cu40Sn60 | Cu | 40 | Sn | 60 | [19 empty] | AMOR | 4.19 |  |  | PHB2630296
50027 | Cu50Sn50 | Cu | 50 | Sn | 50 | [19 empty] | AMOR | 3.26 |  |  | PHB2630296
50028 | Cu60Sn40 | Cu | 60 | Sn | 40 | [19 empty] | AMOR | 2.26 |  |  | PHB2630296
50029 | Cu70Sn30 | Cu | 70 | Sn | 30 | [19 empty] | AMOR | 1.2 |  |  | PHB2630296
50030 | B0.69Mg0.31 | B | 0.69 | Mg | 0.31 | [19 empty] | AMOR | 5.7 |  | MTC50030 | PHC3920336
50031 | Ti70Nb15Si15 | Ti | 70 | Nb | 15 | Si | 15 | [17 empty] | AMOR | 4.6 |  |  | JAP0515475
50032 | Ti55Nb30Si15 | Ti | 55 | Nb | 30 | Si | 15 | [17 empty] | AMOR | 4.9 |  |  | JAP0515475
50033 | Ti60Nb25Si15 | Ti | 60 | Nb | 25 | Si | 15 | [17 empty] | AMOR | 4.8 |  |  | JAP0515475
50034 | Ti50Nb35Si15 | Ti | 50 | Nb | 35 | Si | 15 | [17 empty] | AMOR | 5 |  |  | JAP0515475
50035 | Ti45Nb40Si15 | Ti | 45 | Nb | 40 | Si | 15 | [17 empty] | AMOR | 5.1 |  |  | JAP0515475
50036 | Ti56Nb30Si14 | Ti | 56 | Nb | 30 | Si | 14 | [17 empty] | AMOR | 5 |  |  | JAP0515475
50037 | Ti55Nb30Si15 | Ti | 55 | Nb | 30 | Si | 15 | [17 empty] | AMOR | 4.9 |  |  | JAP0515475
50038 | Ti54Nb30Si16 | Ti | 54 | Nb | 30 | Si | 16 | [17 empty] | AMOR | 4.8 |  |  | JAP0515475
50039 | Ti52Nb30Si18 | Ti | 52 | Nb | 30 | Si | 18 | [17 empty] | AMOR | 4.7 |  |  | JAP0515475
50040 | Au22La78 | Au | 22 | La | 78 | [19 empty] | AMOR | 3.934 |  |  | PR0134827
50041 | La75Au15Cu10 | La | 75 | Au | 15 | Cu | 10 | [17 empty] | AMOR | 3.795 |  |  | PR0134827
50042 | Mo30Re70 | Mo | 30 | Re | 70 | [19 empty] | AMOR | 7.62 |  |  | PR0134827
50043 | Ge1Nb3 | Ge | 1 | Nb | 3 | [19 empty] | AMOR | 3.342 |  |  | PR0134827
50044 | Cu40Zr60 | Cu | 40 | Zr | 60 | [19 empty] | AMOR | 1.6 |  |  | PR04812866
50045 | Cu40Zr60 | Cu | 40 | Zr | 60 | [19 empty] | AMOR | 1.14 |  |  | PR04812866
50046 | Cu40Zr60 | Cu | 40 | Zr | 60 | [19 empty] | AMOR | 0.78 |  |  | PR04812866
50047 | Cu50Zr50 | Cu | 50 | Zr | 50 | [19 empty] | AMOR | 0.74 |  |  | PR04812866
50048 | Cu50Zr50 | Cu | 50 | Zr | 50 | [19 empty] | AMOR | 0.54 |  |  | PR04812866
50049 | Cu50Zr50 | Cu | 50 | Zr | 50 | [19 empty] | AMOR | 0.35 |  |  | PR04812866
50050 | Ti55Nb30Si15 | Ti | 55 | Nb | 30 | Si | 15 | [17 empty] | AMOR | 4.9 |  |  | JAP0524711
50051 | Ti45Nb40Si15 | Ti | 45 | Nb | 40 | Si | 15 | [17 empty] | AMOR | 5.1 |  |  | JAP0524711
50052 | Ti55Nb30Si12B3 | Ti | 55 | Nb | 30 | Si | 12 | B | 3 | [15 empty] | AMOR | 5 |  |  | JAP0524711
50053 | Ti45Nb40Si12B3 | Ti | 45 | Nb | 40 | Si | 12 | B | 3 | [15 empty] | AMOR | 5.4 |  |  | JAP0524711
50054 | Nb55Rh45 | Nb | 55 | Rh | 45 | [19 empty] | AMOR | 5.13 |  |  | PR0225213
50055 | Ir45Nb55 | Ir | 45 | Nb | 55 | [19 empty] | AMOR | 4.88 |  |  | PR0225213
50056 | Rh45Ta55 | Rh | 45 | Ta | 55 | [19 empty] | AMOR | 3.37 |  |  | PR0225213
50057 | Ir45Ta55 | Ir | 45 | Ta | 55 | [19 empty] | AMOR | 3.39 |  |  | PR0225213
50058 | Nb41.25Ta13.75Rh45 | Nb | 41.25 | Ta | 13.75 | Rh | 45 | [17 empty] | AMOR | 4.615 |  |  | PR0225213
50059 | Nb27.5Ta27.5Rh45 | Nb | 27.5 | Ta | 27.5 | Rh | 45 | [17 empty] | AMOR | 3.965 |  |  | PR0225213
50060 | Nb13.75Ta41.25Rh45 | Nb | 13.75 | Ta | 41.25 | Rh | 45 | [17 empty] | AMOR | 3.56 |  |  | PR0225213
50061 | Nb41.25Ta13.75Ir45 | Nb | 41.25 | Ta | 13.75 | Ir | 45 | [17 empty] | AMOR | 4.35 |  |  | PR0225213
50062 | Nb27.5Ta27.5Ir45 | Nb | 27.5 | Ta | 27.5 | Ir | 45 | [17 empty] | AMOR | 3.935 |  |  | PR0225213
50063 | Nb13.75Ta41.25Ir45 | Nb | 13.75 | Ta | 41.25 | Ir | 45 | [17 empty] | AMOR | 3.315 |  |  | PR0225213
50064 | Rh43Zr57 | Rh | 43 | Zr | 57 | [19 empty] | AMOR | 2.18 |  |  | PR0271596
50065 | Rh41Zr59 | Rh | 41 | Zr | 59 | [19 empty] | AMOR | 2.44 |  |  | PR0271596
50066 | Rh37Zr63 | Rh | 37 | Zr | 63 | [19 empty] | AMOR | 2.86 |  |  | PR0271596
50067 | Rh27Zr73 | Rh | 27 | Zr | 73 | [19 empty] | AMOR | 3.57 |  |  | PR0271596
50068 | Rh24Zr76 | Rh | 24 | Zr | 76 | [19 empty] | AMOR | 3.67 |  |  | PR0271596
50069 | Rh23Zr77 | Rh | 23 | Zr | 77 | [19 empty] | AMOR | 3.66 |  |  | PR0271596
50070 | Rh20Zr80 | Rh | 20 | Zr | 80 | [19 empty] | AMOR | 3.72 |  |  | PR0271596
50071 | Ru28Zr72 | Ru | 28 | Zr | 72 | [19 empty] | AMOR | 3.76 |  |  | PR0271596
50072 | Ru27Zr73 | Ru | 27 | Zr | 73 | [19 empty] | AMOR | 3.11 |  |  | PR0271596
50073 | Ru22Zr78 | Ru | 22 | Zr | 78 | [19 empty] | AMOR | 3.73 |  |  | PR0271596
50074 | Ru18Zr82 | Ru | 18 | Zr | 82 | [19 empty] | AMOR | 3.78 |  |  | PR0271596
50075 | Ru18Zr82 | Ru | 18 | Zr | 82 | [19 empty] | AMOR | 3.33 |  |  | PR0271596
50076 | Ru13Zr87 | Ru | 13 | Zr | 87 | [19 empty] | AMOR | 3.57 |  |  | PR0271596
50077 | Ru11Zr89 | Ru | 11 | Zr | 89 | [19 empty] | AMOR | 3.84 |  |  | PR0271596
50078 | Ru11Zr89 | Ru | 11 | Zr | 89 | [19 empty] | AMOR | 3.9 |  |  | PR0271596
50079 | Ru8Zr92 | Ru | 8 | Zr | 92 | [19 empty] | AMOR | 3.79 |  |  | PR0271596
50080 | Re30Zr70 | Re | 30 | Zr | 70 | [19 empty] | AMOR | 2.69 |  |  | PR0271596
50081 | Re16Zr84 | Re | 16 | Zr | 84 | [19 empty] | AMOR | 3.32 |  |  | PR0271596
50082 | Re10Zr90 | Re | 10 | Zr | 90 | [19 empty] | AMOR | 4.12 |  |  | PR0271596
50083 | Co1Zr2 | Co | 1 | Zr | 2 | [19 empty] | AMOR | 3 |  |  | PR0275519
50084 | Ni1Zr2 | Ni | 1 | Zr | 2 | [19 empty] | AMOR | 2.77 |  |  | PR0275519
50085 | Pd1Zr2 | Pd | 1 | Zr | 2 | [19 empty] | AMOR | 2.36 |  |  | PR0275519
50086 | Ni1Zr3 | Ni | 1 | Zr | 3 | [19 empty] | AMOR | 3.35 |  |  | PR0275519
50087 | Pd1Zr3 | Pd | 1 | Zr | 3 | [19 empty] | AMOR | 2.96 |  |  | PR0275519
50088 | Rh1Zr3 | Rh | 1 | Zr | 3 | [19 empty] | AMOR | 4.3 |  |  | PR0275519
50089 | Co21Zr79 | Co | 21 | Zr | 79 | [19 empty] | AMOR | 3.78 |  |  | PR0281396
50090 | Co25Zr75 | Co | 25 | Zr | 75 | [19 empty] | AMOR | 3.47 |  |  | PR0281396
50091 | Co28Zr72 | Co | 28 | Zr | 72 | [19 empty] | AMOR | 3.12 |  |  | PR0281396
50092 | Co35Zr65 | Co | 35 | Zr | 65 | [19 empty] | AMOR | 2.48 |  |  | PR0281396
50093 | Ni22Zr78 | Ni | 22 | Zr | 78 | [19 empty] | AMOR | 3.47 |  |  | PR0281396
50094 | Ni24Zr76 | Ni | 24 | Zr | 76 | [19 empty] | AMOR | 3.29 |  |  | PR0281396
50095 | Ni27Zr73 | Ni | 27 | Zr | 73 | [19 empty] | AMOR | 3.1 |  |  | PR0281396
50096 | Zr70.2Ti7.8Ni22 | Zr | 70.2 | Ti | 7.8 | Ni | 22 | [17 empty] | AMOR | 3.32 |  |  | PR0281396
50097 | Zr62.4Ti15.6Ni22 | Zr | 62.4 | Ti | 15.6 | Ni | 22 | [17 empty] | AMOR | 3.09 |  |  | PR0281396
50098 | Zr54.6Ti23.4Ni22 | Zr | 54.6 | Ti | 23.4 | Ni | 22 | [17 empty] | AMOR | 2.78 |  |  | PR0281396
50099 | Zr74.1Ti3.9Ni22 | Zr | 74.1 | Ti | 3.9 | Ni | 22 | [17 empty] | AMOR | 3.65 |  |  | PR0281396
50100 | Zr66.3Ti11.7Ni22 | Zr | 66.3 | Ti | 11.7 | Ni | 22 | [17 empty] | AMOR | 3.56 |  |  | PR0281396
50101 | Zr62.4Ti15.6Ni22 | Zr | 62.4 | Ti | 15.6 | Ni | 22 | [17 empty] | AMOR | 3.34 |  |  | PR0281396
50110 | Ni19.75Zr79Mn1.25 | Ni | 19.75 | Zr | 79 | Mn | 1.25 | [17 empty] | AMOR | 1.92 |  |  | PR0302898
50111 | Ni19.5Zr78Mn2.5 | Ni | 19.5 | Zr | 78 | Mn | 2.5 | [17 empty] | AMOR | 1.41 |  |  | PR0302898
50112 | Cu19.8Zr79.2Mn1 | Cu | 19.8 | Zr | 79.2 | Mn | 1 | [17 empty] | AMOR | 2.11 |  |  | PR0302898
50113 | Cu19.6Zr78.4Mn2 | Cu | 19.6 | Zr | 78.4 | Mn | 2 | [17 empty] | AMOR | 1.14 |  |  | PR0302898
50114 | Pd35Zr65 | Pd | 35 | Zr | 65 | [19 empty] | AMOR | 1.98 |  |  | PR0295207
50115 | Pd34Zr66 | Pd | 34 | Zr | 66 | [19 empty] | AMOR | 2.1 |  |  | PR0295207
50116 | Pd32Zr68 | Pd | 32 | Zr | 68 | [19 empty] | AMOR | 2.24 |  |  | PR0295207
50117 | Pd31Zr69 | Pd | 31 | Zr | 69 | [19 empty] | AMOR | 2.34 |  |  | PR0295207
50118 | Pd29Zr71 | Pd | 29 | Zr | 71 | [19 empty] | AMOR | 2.49 |  |  | PR0295207
50119 | Pd27Zr73 | Pd | 27 | Zr | 73 | [19 empty] | AMOR | 2.6 |  |  | PR0295207
50120 | Pd23Zr77 | Pd | 23 | Zr | 77 | [19 empty] | AMOR | 2.84 |  | MTC50120 | PR0295207
50121 | Pd22Zr78 | Pd | 22 | Zr | 78 | [19 empty] | AMOR | 2.88 |  |  | PR0295207
50122 | Pd20Zr80 | Pd | 20 | Zr | 80 | [19 empty] | AMOR | 2.91 |  |  | PR0295207
50123 | Ni31Zr69 | Ni | 31 | Zr | 69 | [19 empty] | AMOR | 2.44 |  |  | PR0295207
50124 | Ni30Zr70 | Ni | 30 | Zr | 70 | [19 empty] | AMOR | 2.58 |  |  | PR0295207
50125 | Ni29Zr71 | Ni | 29 | Zr | 71 | [19 empty] | AMOR | 2.64 |  |  | PR0295207
50126 | Ni24Zr76 | Ni | 24 | Zr | 76 | [19 empty] | AMOR | 2.94 |  |  | PR0295207
50127 | Ni21Zr79 | Ni | 21 | Zr | 79 | [19 empty] | AMOR | 3.06 |  |  | PR0295207
50128 | Ni20Zr80 | Ni | 20 | Zr | 80 | [19 empty] | AMOR | 3.17 |  |  | PR0295207
50129 | Ni18Zr82 | Ni | 18 | Zr | 82 | [19 empty] | AMOR | 2.98 |  |  | PR0295207
50130 | Ni17Zr83 | Ni | 17 | Zr | 83 | [19 empty] | AMOR | 3 |  |  | PR0295207
50131 | Ni16Zr84 | Ni | 16 | Zr | 84 | [19 empty] | AMOR | 3.06 |  |  | PR0295207
50132 | Co35.38Zr64.62 | Co | 35.38 | Zr | 64.62 | [19 empty] | AMOR | 2.67 |  |  | PR0305135
50133 | Co14.3U85.7 | Co | 14.3 | U | 85.7 | [19 empty] | AMOR | 0.78 |  |  | PR0313100
50134 | Co28U72 | Co | 28 | U | 72 | [19 empty] | AMOR | 0.6 |  |  | PR0313100
50135 | Fe14.3U85.7 | Fe | 14.3 | U | 85.7 | [19 empty] | AMOR | 1 |  |  | PR0313100
50136 | Fe22U78 | Fe | 22 | U | 78 | [19 empty] | AMOR | 0.98 |  |  | PR0313100
50137 | Ni14.3U85.7 | Ni | 14.3 | U | 85.7 | [19 empty] | AMOR | 0.53 |  |  | PR0313100
50138 | Ni28U72 | Ni | 28 | U | 72 | [19 empty] | AMOR |  | 0.5 |  | PR0313100
50139 | Ni25Th75 | Ni | 25 | Th | 75 | [19 empty] | AMOR | 3.7 |  |  | PR0313100
50140 | Co20Th80 | Co | 20 | Th | 80 | [19 empty] | AMOR | 3.8 |  |  | PR0313100
50141 | Co25Zr75 | Co | 25 | Zr | 75 | [19 empty] | AMOR | 3.18 |  |  | PR0313100
50142 | Fe30Zr70 | Fe | 30 | Zr | 70 | [19 empty] | AMOR | 0.5 |  |  | PR0313100
50143 | Si | Si | [22 empty] | AMOR | 5 | 0 | MTC50143 | PR0337820
50144 | Si | Si | [22 empty] | AMOR | 6.8 | 0 | MTC50144 | PR0337820
50145 | Co40Zr60 | Co | 40 | Zr | 60 | [19 empty] | AMOR |  |  | MTC50145 | PR0344558
50146 | Co20Zr80 | Co | 20 | Zr | 80 | [19 empty] | AMOR |  |  |  | PR0344558
50147 | Ni20Zr80 | Ni | 20 | Zr | 80 | [19 empty] | AMOR | 3.77 |  |  | PR0394677
50148 | Ni29Zr71 | Ni | 29 | Zr | 71 | [19 empty] | AMOR | 2.92 |  |  | PR0394677
50149 | Ni33Zr67 | Ni | 33 | Zr | 67 | [19 empty] | AMOR | 2.6 |  |  | PR0394677
50150 | Ni36.5Zr63.5 | Ni | 36.5 | Zr | 63.5 | [19 empty] | AMOR | 2.44 |  |  | PR0394677
50151 | Ni40Zr60 | Ni | 40 | Zr | 60 | [19 empty] | AMOR | 2.31 |  |  | PR0394677
50152 | Ni45Zr55 | Ni | 45 | Zr | 55 | [19 empty] | AMOR | 2 |  |  | PR0394677
50153 | Nb82Si18 | Nb | 82 | Si | 18 | [19 empty] | AMOR | 4.4 |  |  | JIM0210115
50154 | Nb81Si19 | Nb | 81 | Si | 19 | [19 empty] | AMOR | 4.35 |  | MTC50154 | JIM0210115
50155 | Nb80Si20 | Nb | 80 | Si | 20 | [19 empty] | AMOR | 4.23 |  |  | JIM0210115
50156 | Nb70Mo10Si20 | Nb | 70 | Mo | 10 | Si | 20 | [17 empty] | AMOR | 4.8 |  |  | JIM0210115
50157 | Nb60Mo20Si20 | Nb | 60 | Mo | 20 | Si | 20 | [17 empty] | AMOR | 5 |  |  | JIM0210115
50158 | Nb55Mo25Si20 | Nb | 55 | Mo | 25 | Si | 20 | [17 empty] | AMOR | 5.3 |  |  | JIM0210115
50159 | Nb80Si16C4 | Nb | 80 | Si | 16 | C | 4 | [17 empty] | AMOR | 4.5 |  |  | JIM0210115
50160 | Nb80Si16Ge4 | Nb | 80 | Si | 16 | Ge | 4 | [17 empty] | AMOR | 4.7 |  |  | JIM0210115
50161 | Nb80Si16B4 | Nb | 80 | Si | 16 | B | 4 | [17 empty] | AMOR | 4.7 |  |  | JIM0210115
131146 | Zr1 | Zr | 1 | [21 empty] | AMOR | 3.5 |  |  | SSC0500189
131147 | Zr0.87Ge0.13 | Zr | 0.87 | Ge | 0.13 | [19 empty] | AMOR | 2.94 |  | MTC131148 | SSC0500189
131148 | Zr0.75Pd0.25 | Zr | 0.75 | Pd | 0.25 | [19 empty] | AMOR | 3 |  | MTC131148 | SSC0500189
131149 | Zr0.8Ni0.2 | Zr | 0.8 | Ni | 0.2 | [19 empty] | AMOR | 3.59 |  | MTC131148 | SSC0500189
131174 | Si0.132Zr0.868 | Si | 0.132 | Zr | 0.868 | [19 empty] | AMOR | 3.21 |  |  | JPC0024559
131197 | Pd0.7Se0.3 | Pd | 0.7 | Se | 0.3 | [19 empty] | AMOR | 2.04 |  |  | LES1340079
131203 | Pd0.7Se0.3 | Pd | 0.7 | Se | 0.3 | [19 empty] | AMOR | 2.04 |  |  | JPS0572763
131208 | Rh0.25Zr0.75 | Rh | 0.25 | Zr | 0.75 | [19 empty] | AMOR | 4.3 |  |  | PRB0301253
150923 | Ge2Mo1 | Ge | 2 | Mo | 1 | [19 empty] | AMOR | 6.11 |  |  | P075184512
151402 | Ni1Zr2 | Ni | 1 | Zr | 2 | [19 empty] | AMOR | 2.44 |  |  | PRB079184525
151403 | Fe0.1Ni0.9Zr2 | Fe | 0.1 | Ni | 0.9 | Zr | 2 | [17 empty] | AMOR | 2.65 |  |  | PRB079184525
151404 | Fe0.15Ni0.85Zr2 | Fe | 0.15 | Ni | 0.85 | Zr | 2 | [17 empty] | AMOR | 2.31 |  |  | PRB079184525
151405 | Fe0.2Ni0.8Zr2 | Fe | 0.2 | Ni | 0.8 | Zr | 2 | [17 empty] | AMOR | 2.13 |  | MTC151405 | PRB079184525
151406 | Fe0.3Ni0.7Zr2 | Fe | 0.3 | Ni | 0.7 | Zr | 2 | [17 empty] | AMOR | 2.02 |  |  | PRB079184525
151407 | Fe0.33Ni0.67Zr2 | Fe | 0.33 | Ni | 0.67 | Zr | 2 | [17 empty] | AMOR | 2.13 |  |  | PRB079184525
151408 | Fe0.36Ni0.64Zr2 | Fe | 0.36 | Ni | 0.64 | Zr | 2 | [17 empty] | AMOR | 2.04 |  |  | PRB079184525
151409 | Fe0.4Ni0.6Zr2 | Fe | 0.4 | Ni | 0.6 | Zr | 2 | [17 empty] | AMOR | 1.78 |  |  | PRB079184525
151410 | Fe0.5Ni0.5Zr2 | Fe | 0.5 | Ni | 0.5 | Zr | 2 | [17 empty] | AMOR | 1.25 |  |  | PRB079184525
151411 | Fe0.6Ni0.4Zr2 | Fe | 0.6 | Ni | 0.4 | Zr | 2 | [17 empty] | AMOR | 0.2 |  |  | PRB079184525
151412 | Ni1Zr2 | Ni | 1 | Zr | 2 | [19 empty] | AMOR | 2.44 |  |  | PRB079184524
151413 | Fe0.1Ni0.9Zr2 | Fe | 0.1 | Ni | 0.9 | Zr | 2 | [17 empty] | AMOR | 2.65 |  |  | PRB079184524
151414 | Fe0.2Ni0.8Zr2 | Fe | 0.2 | Ni | 0.8 | Zr | 2 | [17 empty] | AMOR | 2.13 |  |  | PRB079184524
151415 | Fe0.3Ni0.7Zr2 | Fe | 0.3 | Ni | 0.7 | Zr | 2 | [17 empty] | AMOR | 2.02 |  |  | PRB079184524
151416 | Fe0.4Ni0.6Zr2 | Fe | 0.4 | Ni | 0.6 | Zr | 2 | [17 empty] | AMOR | 1.78 |  |  | PRB079184524
151417 | Fe0.5Ni0.5Zr2 | Fe | 0.5 | Ni | 0.5 | Zr | 2 | [17 empty] | AMOR | 1.25 |  |  | PRB079184524
152995 | Zr55Cu30Al10Ni5 | Zr | 55 | Cu | 30 | Al | 10 | Ni | 5 | [15 empty] | AMOR |  | 1.7 |  | MSE4490548
150231 | Ca1Si2 | Ca | 1 | Si | 2 | [19 empty] | a-ThSi2 | 1.37 |  |  | LES0690389
150232 | Ca1Si1.9 | Ca | 1 | Si | 1.9 | [19 empty] | a-ThSi2 | 1.35 |  |  | LES0690389
150233 | Ca1Si2.2 | Ca | 1 | Si | 2.2 | [19 empty] | a-ThSi2 | 1.37 |  |  | LES0690389
150234 | Si2Sr1 | Si | 2 | Sr | 1 | [19 empty] | a-ThSi2 | 3.1 |  |  | LES0690389
150235 | Ba1Ge2 | Ba | 1 | Ge | 2 | [19 empty] | a-ThSi2 | 4.93 |  |  | LES0690389
109842 | U1Au1Pt4 | U | 1 | Au | 1 | Pt | 4 | [17 empty] | AuBe5 |  |  |  | PR0351452
101518 | Ir1Mo1 | Ir | 1 | Mo | 1 | [19 empty] | AuCd | 8.8 |  |  | 1039
101841 | Nb0.85Rh0.15 | Nb | 0.85 | Rh | 0.15 | [19 empty] | AuCd | 3 |  |  | 1299
42067 | Hg1Pb1.8 | Hg | 1 | Pb | 1.8 | [19 empty] | AuCu | 5.7 |  |  | MTL0583847
42068 | Hg1Pb2 | Hg | 1 | Pb | 2 | [19 empty] | AuCu | 5.8 |  |  | MTL0583847
42069 | Hg1Pb2.1 | Hg | 1 | Pb | 2.1 | [19 empty] | AuCu | 5.85 |  |  | MTL0583847
42070 | Hg1Pb2.3 | Hg | 1 | Pb | 2.3 | [19 empty] | AuCu | 6 |  |  | MTL0583847
42073 | Hg1Sm0.5Pb2 | Hg | 1 | Sm | 0.5 | Pb | 2 | [17 empty] | AuCu | 5.7 |  |  | MTL0610263
42074 | Hg1Sm1Pb2 | Hg | 1 | Sm | 1 | Pb | 2 | [17 empty] | AuCu | 5.9 |  |  | MTL0610263
42075 | Hg1Sm0.5In0.5Pb2 | Hg | 1 | Sm | 0.5 | In | 0.5 | Pb | 2 | [15 empty] | AuCu | 6.9 |  | MTC42075 | MTL0610263
100627 | Bi1Li1 | Bi | 1 | Li | 1 | [19 empty] | AuCu | 2.455 |  |  | 1351
100644 | Bi1Na1 | Bi | 1 | Na | 1 | [19 empty] | AuCu | 2.25 |  |  | 4
101533 | Ir1.05Nb0.95 | Ir | 1.05 | Nb | 0.95 | [19 empty] | AuCu | 4.75 |  |  | 1299
101588 | Ir1V1 | Ir | 1 | V | 1 | [19 empty] | AuCu |  | 1.36 |  | 1299
101838 | Nb0.48Rh0.52 | Nb | 0.48 | Rh | 0.52 | [19 empty] | AuCu | 3.76 |  |  | 1299
100198 | Al3U1 | Al | 3 | U | 1 | [19 empty] | AuCu3 |  | 0.07 |  | 715
100206 | Al2Zn2Zr1 | Al | 2 | Zn | 2 | Zr | 1 | [17 empty] | AuCu3 |  | 0.08 |  | 1372
100210 | Al3Yb1 | Al | 3 | Yb | 1 | [19 empty] | AuCu3 | 0.94 |  |  | 715
100227 | Al1Zr3 | Al | 1 | Zr | 3 | [19 empty] | AuCu3 | 0.73 |  |  | 270
100698 | Bi3Sr1 | Bi | 3 | Sr | 1 | [19 empty] | AuCu3 | 5.7 |  |  | 11
100903 | Ca1Tl3 | Ca | 1 | Tl | 3 | [19 empty] | AuCu3 | 2.04 |  |  | 715
100917 | Cd0.1In0.9La3 | Cd | 0.1 | In | 0.9 | La | 3 | [17 empty] | AuCu3 | 9.55 |  |  | 1564
100951 | Ce1In3 | Ce | 1 | In | 3 | [19 empty] | AuCu3 |  | 0.07 |  | 715
100976 | Ce1Sn3 | Ce | 1 | Sn | 3 | [19 empty] | AuCu3 |  | 0.07 |  | 715
101227 | Ga3Lu1 | Ga | 3 | Lu | 1 | [19 empty] | AuCu3 | 2.3 |  |  | 715
101232 | Ga0.3In0.7La3 | Ga | 0.3 | In | 0.7 | La | 3 | [17 empty] | AuCu3 | 9.25 |  |  | 1564
101267 | Ga3U1 | Ga | 3 | U | 1 | [19 empty] | AuCu3 |  | 1.2 |  | 412
101336 | Ge3U1 | Ge | 3 | U | 1 | [19 empty] | AuCu3 |  | 0.35 |  | 270
101441 | In0.5La3Tl0.5 | In | 0.5 | La | 3 | Tl | 0.5 | [17 empty] | AuCu3 | 8.9 |  |  | 1564
101442 | In0.8La3Sn0.2 | In | 0.8 | La | 3 | Sn | 0.2 | [17 empty] | AuCu3 | 7.8 |  |  | 1564
101444 | In1La3 | In | 1 | La | 3 | [19 empty] | AuCu3 | 9.54 |  |  | 1564
101445 | In3La1 | In | 3 | La | 1 | [19 empty] | AuCu3 | 0.7 |  |  | 715
101449 | Hg3Zr1 | Hg | 3 | Zr | 1 | [19 empty] | AuCu3 | 3.28 |  |  | 715
101464 | In3Lu1 | In | 3 | Lu | 1 | [19 empty] | AuCu3 | 0.24 |  |  | 715
101491 | In3Th1 | In | 3 | Th | 1 | [19 empty] | AuCu3 |  | 0.05 |  | 715
101508 | In1Zr3 | In | 1 | Zr | 3 | [19 empty] | AuCu3 |  | 1.02 |  | 270
101509 | In3Yb1 | In | 3 | Yb | 1 | [19 empty] | AuCu3 |  | 0.05 |  | 715
101510 | In3Y1 | In | 3 | Y | 1 | [19 empty] | AuCu3 | 0.78 |  |  | 715
101529 | Ir2.67Nb1Pt0.24 | Ir | 2.67 | Nb | 1 | Pt | 0.24 | [17 empty] | AuCu3 |  | 1.6 |  | 1299
101535 | Ir3Nb1 | Ir | 3 | Nb | 1 | [19 empty] | AuCu3 |  | 1.2 |  | 4.2
101589 | Ir2U1 | Ir | 2 | U | 1 | [19 empty] | AuCu3 |  | 4.2 |  | 1299
101591 | Ir3U1 | Ir | 3 | U | 1 | [19 empty] | AuCu3 |  | 1.2 |  | 412
101624 | La1Pb3 | La | 1 | Pb | 3 | [19 empty] | AuCu3 | 4.07 |  |  | 768
101649 | La1Tl3 | La | 1 | Tl | 3 | [19 empty] | AuCu3 | 1.57 |  |  | 1240
101650 | La3Tl1 | La | 3 | Tl | 1 | [19 empty] | AuCu3 | 8.86 |  |  | 1564
101654 | La1Sn3 | La | 1 | Sn | 3 | [19 empty] | AuCu3 | 6.5 |  |  | 1240
101820 | Na1Pb3 | Na | 1 | Pb | 3 | [19 empty] | AuCu3 | 5.62 |  |  | 715
101861 | Nb3Si1 | Nb | 3 | Si | 1 | [19 empty] | AuCu3 | 1.5 |  |  | 409
102029 | Pb3Th1 | Pb | 3 | Th | 1 | [19 empty] | AuCu3 | 5.55 |  |  | 715
102042 | Pb3Yb1 | Pb | 3 | Yb | 1 | [19 empty] | AuCu3 | 0.23 |  |  | 715
102043 | Pb3Y1 | Pb | 3 | Y | 1 | [19 empty] | AuCu3 | 4.72 |  |  | 715
102267 | Sn3Th1 | Sn | 3 | Th | 1 | [19 empty] | AuCu3 | 3.33 |  |  | 715
102286 | Th1Tl3 | Th | 1 | Tl | 3 | [19 empty] | AuCu3 | 0.87 |  |  | 715
102334 | V1Zr3 | V | 1 | Zr | 3 | [19 empty] | AuCu3 |  | 1.02 |  | 270
102337 | Tl3Y1 | Tl | 3 | Y | 1 | [19 empty] | AuCu3 | 1.52 |  |  | 715
102356 | La1Pd3 | La | 1 | Pd | 3 | [19 empty] | AuCu3 |  | 0.32 |  | 469
102357 | La1Pb3 | La | 1 | Pb | 3 | [19 empty] | AuCu3 | 4.07 |  |  | 768
102457 | Nb1Ru3 | Nb | 1 | Ru | 3 | [19 empty] | AuCu3 | 15 |  |  | 667
102459 | Nb1Rh3 | Nb | 1 | Rh | 3 | [19 empty] | AuCu3 |  | 1.2 |  | 1299
102479 | Nb1Zn3 | Nb | 1 | Zn | 3 | [19 empty] | AuCu3 |  | 1.02 |  | 270
102556 | Pb1Pd3 | Pb | 1 | Pd | 3 | [19 empty] | AuCu3 |  | 0.1 |  | 1372
102575 | Pd3Y1 | Pd | 3 | Y | 1 | [19 empty] | AuCu3 |  | 0.32 |  | 469
102579 | Pd4Th1 | Pd | 4 | Th | 1 | [19 empty] | AuCu3 |  | 0.1 |  | 1372
102588 | Pt3Sn1 | Pt | 3 | Sn | 1 | [19 empty] | AuCu3 |  | 1.2 |  | 412
102591 | Pt3Sc1 | Pt | 3 | Sc | 1 | [19 empty] | AuCu3 |  | 0.32 |  | 469
102596 | Pt3Y1 | Pt | 3 | Y | 1 | [19 empty] | AuCu3 |  | 0.32 |  | 469
102600 | Pt3V1 | Pt | 3 | V | 1 | [19 empty] | AuCu3 |  | 0.07 |  | 1372
102608 | Rh3Sc1 | Rh | 3 | Sc | 1 | [19 empty] | AuCu3 |  | 0.32 |  | 469
102617 | Rh3V1 | Rh | 3 | V | 1 | [19 empty] | AuCu3 |  | 1.2 |  | 412
102619 | Rh3U1 | Rh | 3 | U | 1 | [19 empty] | AuCu3 |  | 1.2 |  | 412
102621 | Rh3Ti1 | Rh | 3 | Ti | 1 | [19 empty] | AuCu3 |  | 1.2 |  | 412
102623 | Rh3Th1 | Rh | 3 | Th | 1 | [19 empty] | AuCu3 |  | 0.32 |  | 469
102631 | Ru3U1 | Ru | 3 | U | 1 | [19 empty] | AuCu3 |  | 1.2 |  | 412
102699 | Si3U1 | Si | 3 | U | 1 | [19 empty] | AuCu3 |  | 1.3 |  | 1677
102718 | Sn3U1 | Sn | 3 | U | 1 | [19 empty] | AuCu3 |  | 1.3 |  | 1677
104146 | Nb3Si1 | Nb | 3 | Si | 1 | [19 empty] | AuCu3 | 1.5 |  |  | AAAAA
150443 | In1La3 | In | 1 | La | 3 | [19 empty] | AuCu3 | 9.95 |  |  | PR01201778
150444 | La3Pr0.3In1 | La | 3 | Pr | 0.3 | In | 1 | [17 empty] | AuCu3 | 6.2 |  |  | PR01201778
150445 | La3Pr0.6In1 | La | 3 | Pr | 0.6 | In | 1 | [17 empty] | AuCu3 | 3.2 |  |  | PR01201778
150446 | La3Pr0.75In1 | La | 3 | Pr | 0.75 | In | 1 | [17 empty] | AuCu3 | 1.94 |  |  | PR01201778
150447 | Pr3In1 | Pr | 3 | In | 1 | [19 empty] | AuCu3 |  |  |  | PR01201778
8523 | B1Sr2Ca2Cu3O9 | B | 1 | Sr | 2 | Ca | 2 | Cu | 3 | [12 empty] | O | 9 |  | B1223 | 75 |  |  | APJ0375535
8698 | B1Sr2Ca2Cu3O9 | B | 1 | Sr | 2 | Ca | 2 | Cu | 3 | [12 empty] | O | 9 |  | B1223 | 75 |  |  | PHC2540131
8724 | B1Sr2Ca2Cu3O2N+3 | B | 1 | Sr | 2 | Ca | 2 | Cu | 3 | [12 empty] | O | 2N+3 |  | B1223 | 75 |  |  | APJ0375535
5539 | B1Sr2Ca3Cu4O11 | B | 1 | Sr | 2 | Ca | 3 | Cu | 4 | [12 empty] | O |  | 11 | B1234 | 110 |  |  | PHC2410137
8524 | B1Sr2Ca3Cu4O11 | B | 1 | Sr | 2 | Ca | 3 | Cu | 4 | [12 empty] | O | 11 |  | B1234 | 110 |  |  | APJ0375535
8700 | B1Sr2Ca3Cu4O11 | B | 1 | Sr | 2 | Ca | 3 | Cu | 4 | [12 empty] | O | 11 |  | B1234 | 110 |  |  | PHC2410137
8725 | B1Sr2Ca3Cu4O2N+3 | B | 1 | Sr | 2 | Ca | 3 | Cu | 4 | [12 empty] | O | 2N+3 |  | B1234 | 110 |  |  | APJ0375535
8525 | B1Sr2Ca4Cu5O13 | B | 1 | Sr | 2 | Ca | 4 | Cu | 5 | [12 empty] | O | 13 |  | B1245 | 85 |  |  | APJ0375535
8699 | B1Sr2Ca4Cu5O13 | B | 1 | Sr | 2 | Ca | 4 | Cu | 5 | [12 empty] | O | 13 |  | B1245 | 85 |  |  | PHC2540131
8726 | B1Sr2Ca4Cu5O2N+3 | B | 1 | Sr | 2 | Ca | 4 | Cu | 5 | [12 empty] | O | 2N+3 |  | B1245 | 85 |  |  | APJ0375535
151075 | Sr1Fe2As2 | Sr | 1 | Fe | 2 | As | 2 | [17 empty] | BaAl4 |  | 1.8 |  | L101207004
151076 | Sr1Fe1.9Co0.1As2 | Sr | 1 | Fe | 1.9 | Co | 0.1 | As | 2 | [15 empty] | BaAl4 |  | 1.8 |  | L101207004
151077 | Sr1Fe1.85Co0.15As2 | Sr | 1 | Fe | 1.85 | Co | 0.15 | As | 2 | [15 empty] | BaAl4 |  | 1.8 |  | L101207004
151078 | Sr1Fe1.8Co0.2As2 | Sr | 1 | Fe | 1.8 | Co | 0.2 | As | 2 | [15 empty] | BaAl4 | 19.2 |  | MTC151078 | L101207004
151079 | Sr1Fe1.75Co0.25As2 | Sr | 1 | Fe | 1.75 | Co | 0.25 | As | 2 | [15 empty] | BaAl4 | 18.1 |  |  | L101207004
151080 | Sr1Fe1.7Co0.3As2 | Sr | 1 | Fe | 1.7 | Co | 0.3 | As | 2 | [15 empty] | BaAl4 | 13.2 |  |  | L101207004
151081 | Sr1Fe1.6Co0.4As2 | Sr | 1 | Fe | 1.6 | Co | 0.4 | As | 2 | [15 empty] | BaAl4 | 12.9 |  |  | L101207004
151082 | Sr1Fe1.5Co0.5As2 | Sr | 1 | Fe | 1.5 | Co | 0.5 | As | 2 | [15 empty] | BaAl4 |  | 1.8 |  | L101207004
106080 | U1Pd2Al0.3Ga2.7 | U | 1 | Pd | 2 | Al | 0.3 | Ga | 2.7 | [15 empty] | BaBa2Pt3 |  | 0.05 |  | PR05600846
106081 | U1Pd2Ga3 | U | 1 | Pd | 2 | Ga | 3 | [17 empty] | BaBa2Pt3 |  | 0.05 |  | PR05600846
40090 | Ce1Rh1Si3 | Ce | 1 | Rh | 1 | Si | 3 | [17 empty] | BaNiSn3 | 0.9 | 0 | PH40090 | L095247004
40483 | Ce1Ir1Si3 | Ce | 1 | Ir | 1 | Si | 3 | [17 empty] | BaNiSn3 | 1.6 | 0 | MTC40483 | J075043703
42079 | Ce1Ir1Ge3 | Ce | 1 | Ir | 1 | Ge | 3 | [17 empty] | BaNiSn3 |  | 0.08 | MTC42079 | MMM3100563
42088 | Ce1Co1Ge3 | Ce | 1 | Co | 1 | Ge | 3 | [17 empty] | BaNiSn3 | 0.7 | 0 |  | MMM3100844
42153 | La1Ir1Si3 | La | 1 | Ir | 1 | Si | 3 | [17 empty] | BaNiSn3 | 0.77 |  |  | J076044708
42154 | Ce1Ir1Si3 | Ce | 1 | Ir | 1 | Si | 3 | [17 empty] | BaNiSn3 | 1.59 | 0 |  | J076044708
42155 | Ce1Ir0.8Co0.2Si3 | Ce | 1 | Ir | 0.8 | Co | 0.2 | Si | 3 | [15 empty] | BaNiSn3 | 0.62 |  |  | J076044708
42156 | Ce1Ir0.65Co0.35Si3 | Ce | 1 | Ir | 0.65 | Co | 0.35 | Si | 3 | [15 empty] | BaNiSn3 | 0.75 |  |  | J076044708
150013 | Ce1Rh1Si3 | Ce | 1 | Rh | 1 | Si | 3 | [17 empty] | BaNiSn3 | 0.45 | 0 |  | MMM3100340
150166 | Ce1Ir1Si3 | Ce | 1 | Ir | 1 | Si | 3 | [17 empty] | BaNiSn3 | 1.4 | 0 | MTC150166 | J076083706
150225 | Ce1Rh1Si3 | Ce | 1 | Rh | 1 | Si | 3 | [17 empty] | BaNiSn3 | 1.09 | 0 |  | L098197001
150226 | Ce1Rh1Si3 | Ce | 1 | Rh | 1 | Si | 3 | [17 empty] | BaNiSn3 | 1.07 | 0 | MTC150226 | L098197001
150327 | La1Pd1Si3 | La | 1 | Pd | 1 | Si | 3 | [17 empty] | BaNiSn3 | 2.6 |  |  | MURO-DR
151433 | Ce1Co1Ge3 | Ce | 1 | Co | 1 | Ge | 3 | [17 empty] | BaNiSn3 | 0.69 | 0 | MTC151433 | JPS077064716
151536 | Ba1Pt1Si3 | Ba | 1 | Pt | 1 | Si | 3 | [17 empty] | BaNiSn3 | 2 |  |  | PRB080064504
151935 | Ce1Ir1Ge3 | Ce | 1 | Ir | 1 | Ge | 3 | [17 empty] | BaNiSn3 | 1.61 | 0 | MPH151935 | PRB081140507
152569 | Ce1Rh1Si3 | Ce | 1 | Rh | 1 | Si | 3 | [17 empty] | BaNiSn3 | 1.06 | 0 | MTC152569 | JPS079063701
152570 | Ce1Rh1Si3 | Ce | 1 | Rh | 1 | Si | 3 | [17 empty] | BaNiSn3 | 1.09 | 0 | MTC152569 | JPS079063701
152751 | La1Rh1Si3 | La | 1 | Rh | 1 | Si | 3 | [17 empty] | BaNiSn3 | 2.16 |  |  | PRB083064522
153040 | Ce1Ir1Si3 | Ce | 1 | Ir | 1 | Si | 3 | [17 empty] | BaNiSn3 | 1.6 | 0 | MTC153040 | JPS080094703
150229 | La1Rh1Si3 | La | 1 | Rh | 1 | Si | 3 | [17 empty] | BaPtSn3 | 2.2 |  |  | MRB0190115
150230 | La1Ir1Si3 | La | 1 | Ir | 1 | Si | 3 | [17 empty] | BaPtSn3 | 2.2 |  |  | MRB0190115
109833 | Ba1Nb2Se5 | Ba | 1 | Nb | 2 | Se | 5 | [17 empty] | BaTa2S5 | 2.5 |  |  | CEM1320188
90095 | Ba1 | Ba | 1 | [21 empty] | bcc | 0.5 | 0 | MTC90095 | PRL0391161
131155 | Th0.3Zr0.7 | Th | 0.3 | Zr | 0.7 | [19 empty] | bcc | 2.7 |  | MTC131155 | LES0650013
90145 | Te3Tl5 | Te | 3 | Tl | 5 | [19 empty] | bct | 2.21 |  |  | 848
90180 | W7Re13B1 | W | 7 | Re | 13 | B | 1 | [17 empty] | beta-Mn | 7.1 |  |  | JPS0740700
90181 | W7Re13C1 | W | 7 | Re | 13 | C | 1 | [17 empty] | beta-Mn | 7.3 |  |  | JPS0740700
100039 | Ag2Pb3S1 | Ag | 2 | Pb | 3 | S | 1 | [17 empty] | beta-Mn | 1.13 |  |  | 1221
100061 | Al1Au4 | Al | 1 | Au | 4 | [19 empty] | beta-Mn | 0.7 |  |  | 486
100073 | Al2C1Mo3 | Al | 2 | C | 1 | Mo | 3 | [17 empty] | beta-Mn | 10 |  |  | 496
100151 | Al2N1Nb3 | Al | 2 | N | 1 | Nb | 3 | [17 empty] | beta-Mn | 1.3 |  |  | 632
100835 | C1Re2W3 | C | 1 | Re | 2 | W | 3 | [17 empty] | beta-Mn |  | 1 |  | 793
103686 | Al2C1Mo3 | Al | 2 | C | 1 | Mo | 3 | [17 empty] | beta-Mn | 10 |  |  | AAAAA
103687 | Al1Au4 | Al | 1 | Au | 4 | [19 empty] | beta-Mn | 0.4 |  |  | AAAAA
103717 | Al2N1Nb3 | Al | 2 | N | 1 | Nb | 3 | [17 empty] | beta-Mn | 1.3 |  |  | AAAAA
109040 | Nb3Al2N1 | Nb | 3 | Al | 2 | N | 1 | [17 empty] | beta-Mn |  | 1.3 |  | LES0100029
109062 | Au9Nb11 | Au | 9 | Nb | 11 | [19 empty] | beta-Mn |  | 1.2 |  | LB60SCH1
152037 | W7Re13B1 | W | 7 | Re | 13 | B | 1 | [17 empty] | beta-Mn | 7.1 |  |  | PHB3781118
152038 | W7Re13C1 | W | 7 | Re | 13 | C | 1 | [17 empty] | beta-Mn | 7.3 |  |  | PHB3781118
152039 | Mo7Re13B1 | Mo | 7 | Re | 13 | B | 1 | [17 empty] | beta-Mn | 8.3 |  |  | PHB3781118
152040 | Mo7Re13C1 | Mo | 7 | Re | 13 | C | 1 | [17 empty] | beta-Mn | 8.1 |  |  | PHB3781118
152279 | Al2C1Mo3 | Al | 2 | C | 1 | Mo | 3 | [17 empty] | beta-Mn | 9 |  | MTC152279 | PRB082064511
152280 | Al2C1Mo3 | Al | 2 | C | 1 | Mo | 3 | [17 empty] | beta-Mn | 9.1 |  |  | PRB082064512
101485 | In1Sb1Sn1 | In | 1 | Sb | 1 | Sn | 1 | [17 empty] | beta-Sn | 2.5 |  |  | 761
102724 | Sn1 | Sn | 1 | [21 empty] | beta-Sn | 3.722 |  |  | 579
103972 | Ga1Sb1 | Ga | 1 | Sb | 1 | [19 empty] | beta-Sn | 4.24 |  |  | AAAAA
104016 | In1Sb1 | In | 1 | Sb | 1 | [19 empty] | beta-Sn | 4.8 |  |  | AAAAA
152869 | Ge1 | Ge | 1 | [21 empty] | beta-Sn | 4.94 | 0 | MTC152869 | PRL102237001
100626 | Bi1Li3 | Bi | 1 | Li | 3 | [19 empty] | BiF3 |  | 1.43 |  | 8
101149 | Cu0.845Sb0.155 | Cu | 0.845 | Sb | 0.155 | [19 empty] | BiF3 | 0.184 |  |  | 1617
658 | Ba0.65K0.35Bi1O3 | Ba | 0.65 | K | 0.35 | Bi | 1 | [14 empty] | O | 3 |  | BKBO | 23 |  |  | PHC1570237
703 | Ba0.6K0.4Bi1O3 | Ba | 0.6 | K | 0.4 | Bi | 1 | [14 empty] | O | 3 |  | BKBO | 31.5 |  |  | PRB0399682
762 | Ba0.6K0.4Bi1O3 | Ba | 0.6 | K | 0.4 | Bi | 1 | [14 empty] | O | 3 |  | BKBO | 28.9 |  |  | PHC1710181
973 | Ba0.6K0.4Bi1O3 | Ba | 0.6 | K | 0.4 | Bi | 1 | [14 empty] | O | 3 |  | BKBO | 29 |  |  | PRB0406862
1301 | Ba0.77K0.23Bi1O3 | Ba | 0.77 | K | 0.23 | Bi | 1 | [14 empty] | O | 3 |  | BKBO | 28 |  |  | SSC0680647
1302 | Ba0.87K0.13Bi1O3 | Ba | 0.87 | K | 0.13 | Bi | 1 | [14 empty] | O | 3 |  | BKBO |  |  |  | APL0531753
1303 | Ba0.7K0.75Bi1OY | Ba | 0.7 | K | 0.75 | Bi | 1 | [14 empty] | O | Y |  | BKBO | 29 |  |  | SSC0670879
1304 | Ba0.9K0.2Bi1O3-Z | Ba | 0.9 | K | 0.2 | Bi | 1 | [14 empty] | O | 3-Z |  | BKBO | 20 |  |  | PRB0373745
1305 | Ba0.9K0.24Bi1O3-Z | Ba | 0.9 | K | 0.24 | Bi | 1 | [14 empty] | O | 3-Z |  | BKBO | 22 |  |  | PRB0373745
1306 | Ba0.9Rb0.2Bi1O3-Z | Ba | 0.9 | Rb | 0.2 | Bi | 1 | [14 empty] | O | 3-Z |  | BKBO | 15 |  |  | PRB0373745
1307 | Ba0.6K0.4Bi1O3-Z | Ba | 0.6 | K | 0.4 | Bi | 1 | [14 empty] | O | 3-Z |  | BKBO | 26 |  |  | PRB0397339
1461 | Ba0.6K0.4Bi1O3 | Ba | 0.6 | K | 0.4 | Bi | 1 | [14 empty] | O | 3 |  | BKBO | 27 |  |  | SSC0701155
1733 | Ba0.5K0.5Bi1O3 | Ba | 0.5 | K | 0.5 | Bi | 1 | [14 empty] | O | 3 |  | BKBO | 24 |  |  | PR0422551
1831 | Ba0.6K0.4Bi1O3 | Ba | 0.6 | K | 0.4 | Bi | 1 | [14 empty] | O | 3 |  | BKBO | 16 |  |  | PHC1690391
1862 | Ba0.6K0.4Bi1O3 | Ba | 0.6 | K | 0.4 | Bi | 1 | [14 empty] | O | 3 |  | BKBO | 18 |  |  | PHC1690294
2232 | Ba0.6K0.4Bi1O3 | Ba | 0.6 | K | 0.4 | Bi | 1 | [14 empty] | O | 3 |  | BKBO | 25.5 |  |  | PR0437955
2233 | Ba0.6K0.4Bi1O3 | Ba | 0.6 | K | 0.4 | Bi | 1 | [14 empty] | O | 3 |  | BKBO | 25.5 |  |  | PR0437955
2603 | Ba0.6K0.4Bi1O3 | Ba | 0.6 | K | 0.4 | Bi | 1 | [14 empty] | O | 3 |  | BKBO |  |  |  | PRL0663217
2902 | Ba0.6K0.4Bi1O3 | Ba | 0.6 | K | 0.4 | Bi | 1 | [14 empty] | O | 3 |  | BKBO | 32 |  |  | PHC1800331
3054 | Ba0.6K0.4Bi1O3 | Ba | 0.6 | K | 0.4 | Bi | 1 | [14 empty] | O | 3 |  | BKBO | 28 |  |  | DE0611670
3384 | Ba0.63K0.37Bi1O3 | Ba | 0.63 | K | 0.37 | Bi | 1 | [14 empty] | O | 3 |  | BKBO | 29.1 |  |  | PHC1950373
3385 | Ba0.63K0.37Bi1O3 | Ba | 0.63 | K | 0.37 | Bi | 1 | [14 empty] | O | 3 |  | BKBO | 30 |  |  | PHC1950373
3478 | Ba0.6K0.4Bi0.9Pb0.1O3 | Ba | 0.6 | K | 0.4 | Bi | 0.9 | Pb | 0.1 | [12 empty] | O | 3 |  | BKBO | 21.5 |  |  | PR0461144
3479 | Ba0.6K0.4Bi0.8Pb0.2O3 | Ba | 0.6 | K | 0.4 | Bi | 0.8 | Pb | 0.2 | [12 empty] | O | 3 |  | BKBO | 14.7 |  |  | PR0461144
3480 | Ba0.7K0.3Bi0.7Pb0.3O3 | Ba | 0.7 | K | 0.3 | Bi | 0.7 | Pb | 0.3 | [12 empty] | O | 3 |  | BKBO | 14.6 |  |  | PR0461144
3481 | Ba0.6K0.4Bi0.7Pb0.3O3 | Ba | 0.6 | K | 0.4 | Bi | 0.7 | Pb | 0.3 | [12 empty] | O | 3 |  | BKBO | 11.3 |  |  | PR0461144
3482 | Ba0.9K0.1Bi0.4Pb0.6O3 | Ba | 0.9 | K | 0.1 | Bi | 0.4 | Pb | 0.6 | [12 empty] | O | 3 |  | BKBO | 11.3 |  |  | PR0461144
3483 | Ba0.6K0.4Bi0.6Pb0.4O3 | Ba | 0.6 | K | 0.4 | Bi | 0.6 | Pb | 0.4 | [12 empty] | O | 3 |  | BKBO | 9.2 |  |  | PR0461144
3484 | Ba0.9K0.1Bi0.3Pb0.7O3 | Ba | 0.9 | K | 0.1 | Bi | 0.3 | Pb | 0.7 | [12 empty] | O | 3 |  | BKBO | 9.3 |  |  | PR0461144
3485 | Ba0.6K0.4Bi0.5Pb0.5O3 | Ba | 0.6 | K | 0.4 | Bi | 0.5 | Pb | 0.5 | [12 empty] | O | 3 |  | BKBO | 7.2 |  |  | PR0461144
3486 | Ba0.8K0.2Bi0.3Pb0.7O3 | Ba | 0.8 | K | 0.2 | Bi | 0.3 | Pb | 0.7 | [12 empty] | O | 3 |  | BKBO | 7.2 |  |  | PR0461144
3619 | Ba0.62K0.38Bi1O3 | Ba | 0.62 | K | 0.38 | Bi | 1 | [14 empty] | O | 3 |  | BKBO | 29.5 |  |  | PHC1950195
3620 | Ba1Bi1O3 | Ba | 1 | Bi | 1 | [16 empty] | O | 3 |  | BKBO |  | 4.2 |  | PR0414126
3621 | Ba0.9K0.1Bi1O3 | Ba | 0.9 | K | 0.1 | Bi | 1 | [14 empty] | O | 3 |  | BKBO |  | 4.2 |  | PR0414126
3622 | Ba0.8K0.2Bi1O3 | Ba | 0.8 | K | 0.2 | Bi | 1 | [14 empty] | O | 3 |  | BKBO |  | 4.2 |  | PR0414126
3623 | Ba0.75K0.25Bi1O3 | Ba | 0.75 | K | 0.25 | Bi | 1 | [14 empty] | O | 3 |  | BKBO |  | 4.2 |  | PR0414126
3624 | Ba0.7K0.3Bi1O3 | Ba | 0.7 | K | 0.3 | Bi | 1 | [14 empty] | O | 3 |  | BKBO | 29.9 |  |  | PR0414126
3625 | Ba0.65K0.35Bi1O3 | Ba | 0.65 | K | 0.35 | Bi | 1 | [14 empty] | O | 3 |  | BKBO | 29.2 |  |  | PR0414126
3626 | Ba0.6K0.4Bi1O3 | Ba | 0.6 | K | 0.4 | Bi | 1 | [14 empty] | O | 3 |  | BKBO | 28.5 |  |  | PR0414126
3627 | Ba0.575K0.425Bi1O3 | Ba | 0.575 | K | 0.425 | Bi | 1 | [14 empty] | O | 3 |  | BKBO | 27.3 |  |  | PR0414126
3628 | Ba0.5K0.5Bi1O3 | Ba | 0.5 | K | 0.5 | Bi | 1 | [14 empty] | O | 3 |  | BKBO | 19.55 |  |  | PR0414126
3887 | Ba0.6K0.4Bi1O3 | Ba | 0.6 | K | 0.4 | Bi | 1 | [14 empty] | O | 3 |  | BKBO |  |  |  | TE0387026
4063 | Ba0.6K0.4Bi1O3 | Ba | 0.6 | K | 0.4 | Bi | 1 | [14 empty] | O | 3 |  | BKBO | 25.5 |  |  | PR0422684
4082 | Ba0.8K0.2Bi1O3 | Ba | 0.8 | K | 0.2 | Bi | 1 | [14 empty] | O | 3 |  | BKBO |  |  |  | PR0422684
4139 | Ba0.625K0.375Bi1O3 | Ba | 0.625 | K | 0.375 | Bi | 1 | [14 empty] | O | 3 |  | BKBO | 27.5 |  |  | APL0572356
4146 | Ba0.6K0.4Bi1O3 | Ba | 0.6 | K | 0.4 | Bi | 1 | [14 empty] | O | 3 |  | BKBO | 25.5 |  |  | PHB1690705
4344 | Ba0.65K0.35Bi1O2.99 | Ba | 0.65 | K | 0.35 | Bi | 1 | [14 empty] | O | Z | 2.99 | BKBO | 18.7 |  |  | PHC2010043
4345 | Ba0.59K0.41Bi1O2.96 | Ba | 0.59 | K | 0.41 | Bi | 1 | [14 empty] | O | Z | 2.96 | BKBO | 20.4 |  |  | PHC2010043
4346 | Ba0.52K0.48Bi1O2.93 | Ba | 0.52 | K | 0.48 | Bi | 1 | [14 empty] | O | Z | 2.93 | BKBO | 20.6 |  |  | PHC2010043
4347 | Ba0.48K0.52Bi1O2.9 | Ba | 0.48 | K | 0.52 | Bi | 1 | [14 empty] | O | Z | 2.9 | BKBO | 21.1 |  |  | PHC2010043
4348 | Ba0.45K0.55Bi1O2.83 | Ba | 0.45 | K | 0.55 | Bi | 1 | [14 empty] | O | Z | 2.83 | BKBO | 18.95 |  |  | PHC2010043
4650 | Ba0.65K0.35Bi1O2.984 | Ba | 0.65 | K | 0.35 | Bi | 1 | [14 empty] | O | z | 2.984 | BKBO | 27.9 |  | TC4650 | PHC2220257
4651 | Ba0.525K0.475Bi1O2.917 | Ba | 0.525 | K | 0.475 | Bi | 1 | [14 empty] | O | z | 2.917 | BKBO | 25.9 |  | TC4651 | PHC2220257
4652 | Ba0.6K0.4Bi1O2.926 | Ba | 0.6 | K | 0.4 | Bi | 1 | [14 empty] | O | z | 2.926 | BKBO | 27.6 |  | TC4652 | PHC2220257
4744 | Ba0.55K0.45Bi1O3 | Ba | 0.55 | K | 0.45 | Bi | 1 | [14 empty] | O | 3 |  | BKBO | 22.5 |  |  | PR0486617
4745 | Ba0.55K0.45Bi1O3 | Ba | 0.55 | K | 0.45 | Bi | 1 | [14 empty] | O | 3 |  | BKBO | 20 |  |  | PR0486617
4798 | Ba0.62K0.38Bi1O3 | Ba | 0.62 | K | 0.38 | Bi | 1 | [14 empty] | O | 3 |  | BKBO |  |  |  | PHC2300184
5001 | BaKBi1O3 | Ba |  | K |  | Bi | 1 | [14 empty] | O | 3 |  | BKBO | 30.9 |  |  | SSC0850501
5002 | BaKBi1O3 | Ba |  | K |  | Bi | 1 | [14 empty] | O | 3 |  | BKBO | 28 |  |  | SSC0850501
5003 | BaKBi1O3 | Ba |  | K |  | Bi | 1 | [14 empty] | O | 3 |  | BKBO | 32 |  |  | SSC0850501
5544 | Ba0.625K0.375Bi1O3 | Ba | 0.625 | K | 0.375 | Bi | 1 | [14 empty] | O |  | 3 | BKBO | 30 |  |  | NAT3470369
5545 | Ba0.6K0.4Bi1O3 | Ba | 0.6 | K | 0.4 | Bi | 1 | [14 empty] | O |  | 3 | BKBO | 27.25 |  |  | APL0591905
5546 | Ba0.6K0.4Bi1O3 | Ba | 0.6 | K | 0.4 | Bi | 1 | [14 empty] | O |  | 3 | BKBO | 28 |  |  | APL0610480
5599 | Ba0.6K0.4Bi1O3 | Ba | 0.6 | K | 0.4 | Bi | 1 | [14 empty] | O | 3 |  | BKBO |  |  |  | SSC0920535
6983 | BaKBi1O3 | Ba |  | K |  | Bi | 1 | [14 empty] | O | 3 |  | BKBO | 31.8 |  |  | PR05406133
8344 | Ba0.6K0.4Bi1O3+Z | Ba | 0.6 | K | 0.4 | Bi | 1 | [14 empty] | O | 3+Z |  | BKBO | 31 |  |  | SSC1080059
8345 | Ba0.6K0.4Bi1O3+Z | Ba | 0.6 | K | 0.4 | Bi | 1 | [14 empty] | O | 3+Z |  | BKBO | 31 |  |  | SSC1080059
8346 | Ba0.66K0.34Bi1O3+Z | Ba | 0.66 | K | 0.34 | Bi | 1 | [14 empty] | O | 3+Z |  | BKBO | 30 |  |  | SSC1080059
8347 | Ba0.76K0.24Bi1O3+Z | Ba | 0.76 | K | 0.24 | Bi | 1 | [14 empty] | O | 3+Z |  | BKBO | 28 |  |  | SSC1080059
8348 | Ba0.83K0.17Bi1O3+Z | Ba | 0.83 | K | 0.17 | Bi | 1 | [14 empty] | O | 3+Z |  | BKBO | 20 |  |  | SSC1080059
8378 | Ba0.65K0.35Bi1O3 | Ba | 0.65 | K | 0.35 | Bi | 1 | [14 empty] | O | 3 |  | BKBO | 30 |  |  | PR0409400
8379 | Ba0.55K0.45Bi1O3 | Ba | 0.55 | K | 0.45 | Bi | 1 | [14 empty] | O | 3 |  | BKBO | 30 |  |  | PR04903502
8398 | Ba0.66K0.34Bi1O3 | Ba | 0.66 | K | 0.34 | Bi | 1 | [14 empty] | O | 3 |  | BKBO | 30 |  |  | PR05812355
8399 | Ba0.63K0.37Bi1O3 | Ba | 0.63 | K | 0.37 | Bi | 1 | [14 empty] | O | 3 |  | BKBO | 29 |  |  | PR05812355
8400 | Ba0.59K0.41Bi1O3 | Ba | 0.59 | K | 0.41 | Bi | 1 | [14 empty] | O | 3 |  | BKBO | 31 |  |  | PR05812355
8402 | Ba0.62K0.38Bi1O3.1 | Ba | 0.62 | K | 0.38 | Bi | 1 | [14 empty] | O | 3.1 | 3.1 | BKBO | 29.5 |  |  | PHC2150350
8403 | Ba0.63K0.37Bi1O3 | Ba | 0.63 | K | 0.37 | Bi | 1 | [14 empty] | O | 3 |  | BKBO | 32 |  |  | PHC2100133
8404 | Ba0.5K0.5Bi1O3 | Ba | 0.5 | K | 0.5 | Bi | 1 | [14 empty] | O | 3 |  | BKBO | 15.5 |  |  | PHC2290389
8405 | Ba0.54K0.46Bi1O3 | Ba | 0.54 | K | 0.46 | Bi | 1 | [14 empty] | O | 3 |  | BKBO | 18 |  |  | PR05106171
8406 | Ba0.63K0.37Bi1O3 | Ba | 0.63 | K | 0.37 | Bi | 1 | [14 empty] | O | 3 |  | BKBO | 30 |  |  | PR05106171
8407 | Ba0.6K0.4Bi1O3 | Ba | 0.6 | K | 0.4 | Bi | 1 | [14 empty] | O | 3 |  | BKBO | 30.8 |  |  | PR05004144
8408 | Ba0.51K0.49Bi1O3 | Ba | 0.51 | K | 0.49 | Bi | 1 | [14 empty] | O | 3 |  | BKBO | 17.2 |  |  | APL0640244
8409 | Ba0.65K0.35Bi1O3 | Ba | 0.65 | K | 0.35 | Bi | 1 | [14 empty] | O | 3 |  | BKBO | 31.8 |  |  | PR05406133
8454 | Ba0.5K0.5Bi1O3 | Ba | 0.5 | K | 0.5 | Bi | 1 | [14 empty] | O | 3 |  | BKBO | 23.5 |  |  | PR0422551
8455 | Ba0.6K0.4Bi1O3 | Ba | 0.6 | K | 0.4 | Bi | 1 | [14 empty] | O | 3 |  | BKBO | 28.6 |  |  | PHC2290389
8543 | Ba1K1Bi1O4 | Ba | 1 | K | 1 | Bi | 1 | [14 empty] | O | 4 |  | BKBO | 23 |  |  | EPL0410207
8558 | Ba0.54K0.46Bi1O3 | Ba | 0.54 | K | 0.46 | Bi | 1 | [14 empty] | O | 3 |  | BKBO | 23 |  |  | EPL0410207
8559 | Ba0.5K0.5Bi1O3 | Ba | 0.5 | K | 0.5 | Bi | 1 | [14 empty] | O | 3 |  | BKBO | 20 |  |  | LTP1051237
8595 | Ba1K1Bi1O3 | Ba | 1 | K | 1 | Bi | 1 | [14 empty] | O | 3 |  | BKBO | 23.3 |  |  | PRL0824930
9540 | Ba0.62K0.38Bi1O3 | Ba | 0.62 | K | 0.38 | Bi | 1 | [14 empty] | O | 3 |  | BKBO | 21.5 |  |  | SSC0780967
9541 | Ba0.57K0.43Bi1O3 | Ba | 0.57 | K | 0.43 | Bi | 1 | [14 empty] | O | 3 |  | BKBO | 21.2 |  |  | SSC0780967
9542 | Ba0.54K0.46Bi1O3 | Ba | 0.54 | K | 0.46 | Bi | 1 | [14 empty] | O | 3 |  | BKBO | 19 |  |  | SSC0780967
9543 | Ba0.52K0.48Bi1O3 | Ba | 0.52 | K | 0.48 | Bi | 1 | [14 empty] | O | 3 |  | BKBO | 18.7 |  |  | SSC0780967
9544 | Ba0.5K0.5Bi1O3 | Ba | 0.5 | K | 0.5 | Bi | 1 | [14 empty] | O | 3 |  | BKBO | 16.5 |  |  | SSC0780967
9545 | Ba0.6K0.4Bi1O3 | Ba | 0.6 | K | 0.4 | Bi | 1 | [14 empty] | O | 3 |  | BKBO | 31.2 |  |  | PHC2670270
9546 | Ba0.6K0.4Bi1O3 | Ba | 0.6 | K | 0.4 | Bi | 1 | [14 empty] | O | 3 |  | BKBO | 29.1 |  |  | PHC2670270
9550 | Ba0.6K0.4Bi1O3 | Ba | 0.6 | K | 0.4 | Bi | 1 | [14 empty] | O | 3 |  | BKBO | 29 |  |  | PR06114815
9551 | Ba0.6K0.4Bi1O3 | Ba | 0.6 | K | 0.4 | Bi | 1 | [14 empty] | O | 3 |  | BKBO | 27 |  |  | PR06114815
9565 | Sr0.4K0.6Bi1O3 | Sr | 0.4 | K | 0.6 | Bi | 1 | [14 empty] | O | 3 |  | BKBO | 12 |  |  | NAT3900148
9566 | Sr0.5Rb0.5Bi1O3 | Sr | 0.5 | Rb | 0.5 | Bi | 1 | [14 empty] | O | 3 |  | BKBO | 13 |  |  | NAT3900148
9567 | Sr0.4K0.6Bi1O3 | Sr | 0.4 | K | 0.6 | Bi | 1 | [14 empty] | O | 3 |  | BKBO | 11.18 |  |  | PR06211977
9568 | Sr0.4K0.6Bi1O3 | Sr | 0.4 | K | 0.6 | Bi | 1 | [14 empty] | O | 3 |  | BKBO | 11 |  |  | PR06211977
9569 | Sr0.4K0.6Bi1O3 | Sr | 0.4 | K | 0.6 | Bi | 1 | [14 empty] | O | 3 |  | BKBO | 11.5 |  |  | PR06211977
9841 | Sr0.4K0.6Bi1O3 | Sr | 0.4 | K | 0.6 | Bi | 1 | [14 empty] | O | 3 |  | BKBO | 11.3 |  |  | P064064502
9842 | Sr0.4K0.6Bi1O3 | Sr | 0.4 | K | 0.6 | Bi | 1 | [14 empty] | O | 3 |  | BKBO | 11.55 |  |  | P064064502
9893 | Sr0.4K0.6Bi1O3 | Sr | 0.4 | K | 0.6 | Bi | 1 | [14 empty] | O | 3 |  | BKBO | 11.3 |  |  | SUP0140341
33055 | K0.9La0.1Bi1O3 | K | 0.9 | La | 0.1 | Bi | 1 | [14 empty] | O | 3 |  | BKBO | 5.74 |  |  | PHC3560012
33056 | K0.85La0.15Bi1O3 | K | 0.85 | La | 0.15 | Bi | 1 | [14 empty] | O | 3 |  | BKBO | 10.25 |  |  | PHC3560012
33057 | K0.8La0.2Bi1O3 | K | 0.8 | La | 0.2 | Bi | 1 | [14 empty] | O | 3 |  | BKBO | 12.2 |  |  | PHC3560012
33058 | K0.75La0.25Bi1O3 | K | 0.75 | La | 0.25 | Bi | 1 | [14 empty] | O | 3 |  | BKBO | 12.2 |  |  | PHC3560012
33059 | K0.95Bi1.05O3 | K | 0.95 | Bi | 1.05 | [16 empty] | O | 3 |  | BKBO | 6 |  |  | PHC3560012
33060 | K0.9Bi1.1O3 | K | 0.9 | Bi | 1.1 | [16 empty] | O | 3 |  | BKBO | 6.5 |  | TC33060 | PHC3560012
33061 | K0.85Bi1.15O3 | K | 0.85 | Bi | 1.15 | [16 empty] | O | 3 |  | BKBO | 7.4 |  |  | PHC3560012
33062 | K0.8Bi1.2O3 | K | 0.8 | Bi | 1.2 | [16 empty] | O | 3 |  | BKBO | 8.7 |  |  | PHC3560012
33063 | K0.75Ca0.25Bi1O3 | K | 0.75 | Ca | 0.25 | Bi | 1 | [14 empty] | O | 3 |  | BKBO | 8.7 |  |  | PHC3560012
33064 | Rb1Bi1O3 | Rb | 1 | Bi | 1 | [16 empty] | O | 3 |  | BKBO | 11 |  |  | PHC3050275
33065 | Rb0.9Bi1.1O3 | Rb | 0.9 | Bi | 1.1 | [16 empty] | O | 3 |  | BKBO | 11 |  |  | PHC3050275
33066 | Rb0.7Bi1.3O3 | Rb | 0.7 | Bi | 1.3 | [16 empty] | O | 3 |  | BKBO | 11 |  |  | PHC3050275
33067 | Rb0.6Bi1.4O3 | Rb | 0.6 | Bi | 1.4 | [16 empty] | O | 3 |  | BKBO | 11 |  |  | PHC3050275
33068 | K1Bi1O3 | K | 1 | Bi | 1 | [16 empty] | O | 3 |  | BKBO | 10.2 |  |  | PHC3050275
33069 | K0.95Bi1.05O3 | K | 0.95 | Bi | 1.05 | [16 empty] | O | 3 |  | BKBO | 10.2 |  |  | PHC3050275
33070 | K0.9Bi1.1O3 | K | 0.9 | Bi | 1.1 | [16 empty] | O | 3 |  | BKBO | 10.2 |  |  | PHC3050275
33071 | K0.8Bi1.2O3 | K | 0.8 | Bi | 1.2 | [16 empty] | O | 3 |  | BKBO | 10.2 |  |  | PHC3050275
33072 | K0.7Bi1.3O3 | K | 0.7 | Bi | 1.3 | [16 empty] | O | 3 |  | BKBO |  |  |  | PHC3050275
33073 | K1.1Bi1O3 | K | 1.1 | Bi | 1 | [16 empty] | O | 3 |  | BKBO | 8.8 |  |  | PHC3050275
33415 | Ba0.6K0.4Bi1O3 | Ba | 0.6 | K | 0.4 | Bi | 1 | [14 empty] | O | 3 |  | BKBO | 30.9 |  |  | PHC3570252
33416 | Ba0.6K0.4Bi0.99Pr0.01O3 | Ba | 0.6 | K | 0.4 | Bi | 0.99 | Pr | 0.01 | [12 empty] | O | 3 |  | BKBO | 26.4 |  |  | PHC3570252
33417 | Ba0.6K0.4Bi0.979Pr0.021O3 | Ba | 0.6 | K | 0.4 | Bi | 0.979 | Pr | 0.021 | [12 empty] | O | 3 |  | BKBO | 23.5 |  |  | PHC3570252
33418 | Ba0.6K0.4Bi0.969Pr0.031O3 | Ba | 0.6 | K | 0.4 | Bi | 0.969 | Pr | 0.031 | [12 empty] | O | 3 |  | BKBO | 18.4 |  |  | PHC3570252
33419 | Ba0.6K0.4Bi0.955Pr0.045O3 | Ba | 0.6 | K | 0.4 | Bi | 0.955 | Pr | 0.045 | [12 empty] | O | 3 |  | BKBO | 14.4 |  |  | PHC3570252
33420 | Ba0.6K0.4Bi0.933Pr0.067O3 | Ba | 0.6 | K | 0.4 | Bi | 0.933 | Pr | 0.067 | [12 empty] | O | 3 |  | BKBO | 11.1 |  |  | PHC3570252
33421 | Ba0.6K0.4Bi0.925Pr0.075O3 | Ba | 0.6 | K | 0.4 | Bi | 0.925 | Pr | 0.075 | [12 empty] | O | 3 |  | BKBO | 4.5 |  |  | PHC3570252
33422 | Ba0.6K0.4Bi0.918Pr0.082O3 | Ba | 0.6 | K | 0.4 | Bi | 0.918 | Pr | 0.082 | [12 empty] | O | 3 |  | BKBO |  | 2 |  | PHC3570252
33423 | Ba0.47K0.53Bi1O3 | Ba | 0.47 | K | 0.53 | Bi | 1 | [14 empty] | O | 3 |  | BKBO | 11 |  |  | PHC3570252
33424 | Ba0.47K0.53Bi0.995Pr0.005O3 | Ba | 0.47 | K | 0.53 | Bi | 0.995 | Pr | 0.005 | [12 empty] | O | 3 |  | BKBO | 9 |  |  | PHC3570252
33425 | Ba0.47K0.53Bi0.99Pr0.01O3 | Ba | 0.47 | K | 0.53 | Bi | 0.99 | Pr | 0.01 | [12 empty] | O | 3 |  | BKBO | 6.4 |  |  | PHC3570252
33426 | Ba0.47K0.53Bi0.985Pr0.015O3 | Ba | 0.47 | K | 0.53 | Bi | 0.985 | Pr | 0.015 | [12 empty] | O | 3 |  | BKBO | 5.2 |  |  | PHC3570252
33427 | Ba0.47K0.53Bi0.979Pr0.021O3 | Ba | 0.47 | K | 0.53 | Bi | 0.979 | Pr | 0.021 | [12 empty] | O | 3 |  | BKBO | 4.5 |  |  | PHC3570252
33428 | Ba0.47K0.53Bi0.972Pr0.028O3 | Ba | 0.47 | K | 0.53 | Bi | 0.972 | Pr | 0.028 | [12 empty] | O | 3 |  | BKBO | 4 |  |  | PHC3570252
33429 | Ba0.47K0.53Bi0.965Pr0.035O3 | Ba | 0.47 | K | 0.53 | Bi | 0.965 | Pr | 0.035 | [12 empty] | O | 3 |  | BKBO | 2.97 |  |  | PHC3570252
33430 | Ba0.47K0.53Bi0.958Pr0.042O3 | Ba | 0.47 | K | 0.53 | Bi | 0.958 | Pr | 0.042 | [12 empty] | O | 3 |  | BKBO |  | 2 |  | PHC3570252
33730 | Ba0.635K0.365Bi1O3 | Ba | 0.635 | K | 0.365 | Bi | 1 | [14 empty] | O | 3 |  | BKBO | 30.4 |  |  | PHC3840343
33731 | Ba0.557K0.443Bi1O3 | Ba | 0.557 | K | 0.443 | Bi | 1 | [14 empty] | O | 3 |  | BKBO | 25 |  |  | PHC3840343
33732 | Ba0.445K0.555Bi1O3 | Ba | 0.445 | K | 0.555 | Bi | 1 | [14 empty] | O | 3 |  | BKBO | 14 |  |  | PHC3840343
33733 | Ba0.34K0.66Bi1O3 | Ba | 0.34 | K | 0.66 | Bi | 1 | [14 empty] | O | 3 |  | BKBO | 7 |  |  | PHC3840343
33734 | Ba0.257K0.743Bi1O3 | Ba | 0.257 | K | 0.743 | Bi | 1 | [14 empty] | O | 3 |  | BKBO |  | 3 |  | PHC3840343
33735 | K0.92Bi1.08O3 | K | 0.92 | Bi | 1.08 | [16 empty] | O | 3 |  | BKBO | 0 |  |  | PHC3840343
33736 | K0.915Bi1.085O3 | K | 0.915 | Bi | 1.085 | [16 empty] | O | 3 |  | BKBO | 9 |  |  | PHC3840343
33737 | Ba0.33K0.67Bi1O3 | Ba | 0.33 | K | 0.67 | Bi | 1 | [14 empty] | O | 3 |  | BKBO | 0.77 |  |  | JCG2110471
33738 | Ba0.35K0.65Bi1O3 | Ba | 0.35 | K | 0.65 | Bi | 1 | [14 empty] | O | 3 |  | BKBO | 1.88 |  |  | JCG2110471
33739 | Ba0.4K0.6Bi1O3 | Ba | 0.4 | K | 0.6 | Bi | 1 | [14 empty] | O | 3 |  | BKBO | 7.2 |  |  | JCG2110471
33740 | Ba0.45K0.55Bi1O3 | Ba | 0.45 | K | 0.55 | Bi | 1 | [14 empty] | O | 3 |  | BKBO | 12.7 |  |  | JCG2110471
33741 | Ba0.5K0.5Bi1O3 | Ba | 0.5 | K | 0.5 | Bi | 1 | [14 empty] | O | 3 |  | BKBO | 18.6 |  |  | JCG2110471
33742 | Ba0.644K0.356Bi1O3 | Ba | 0.644 | K | 0.356 | Bi | 1 | [14 empty] | O | 3 |  | BKBO | 29 |  |  | JCG2110471
33743 | Ba0.613K0.387Bi1O3 | Ba | 0.613 | K | 0.387 | Bi | 1 | [14 empty] | O | 3 |  | BKBO | 30.7 |  |  | JCG2110471
33744 | Ba0.584K0.416Bi1O3 | Ba | 0.584 | K | 0.416 | Bi | 1 | [14 empty] | O | 3 |  | BKBO | 28.8 |  |  | JCG2110471
33745 | Ba0.553K0.447Bi1O3 | Ba | 0.553 | K | 0.447 | Bi | 1 | [14 empty] | O | 3 |  | BKBO | 25.5 |  |  | JCG2110471
33746 | Ba0.542K0.458Bi1O3 | Ba | 0.542 | K | 0.458 | Bi | 1 | [14 empty] | O | 3 |  | BKBO | 23.1 |  |  | JCG2110471
33747 | Ba0.595K0.405Bi1O3 | Ba | 0.595 | K | 0.405 | Bi | 1 | [14 empty] | O | 3 |  | BKBO | 31.2 |  |  | JCG2110471
33748 | Ba0.665K0.335Bi1O2.985 | Ba | 0.665 | K | 0.335 | Bi | 1 | [14 empty] | O | 3 | 2.985 | BKBO | 27.3 |  |  | PCS0601933
33749 | Ba0.66K0.34Bi1O3 | Ba | 0.66 | K | 0.34 | Bi | 1 | [14 empty] | O | 3 |  | BKBO | 26.2 |  |  | PCS0601933
33750 | Ba0.63K0.37Bi1O3 | Ba | 0.63 | K | 0.37 | Bi | 1 | [14 empty] | O | 3 |  | BKBO | 28.3 |  |  | PCS0601933
33751 | Ba0.6K0.4Bi1O2.977 | Ba | 0.6 | K | 0.4 | Bi | 1 | [14 empty] | O | 3 | 2.977 | BKBO | 29 |  |  | PCS0601933
33752 | Ba0.57K0.43Bi1O2.983 | Ba | 0.57 | K | 0.43 | Bi | 1 | [14 empty] | O | 3 | 2.983 | BKBO | 25.6 |  |  | PCS0601933
33753 | Ba0.51K0.49Bi1O2.974 | Ba | 0.51 | K | 0.49 | Bi | 1 | [14 empty] | O | 3 | 2.974 | BKBO | 22.2 |  |  | PCS0601933
33754 | Ba0.46K0.56Bi1O2.965 | Ba | 0.46 | K | 0.56 | Bi | 1 | [14 empty] | O | 3 | 2.965 | BKBO | 14.8 |  |  | PCS0601933
33755 | Ba0.37K0.63Bi1O2.952 | Ba | 0.37 | K | 0.63 | Bi | 1 | [14 empty] | O | 3 | 2.952 | BKBO | 8.71 |  |  | PCS0601933
33843 | Ba0.61K0.39Bi1O3 | Ba | 0.61 | K | 0.39 | Bi | 1 | [14 empty] | O | 3 |  | BKBO | 31.5 |  | TC33843 | P067024505
33850 | Ba0.6K0.4O3 | Ba | 0.6 | K | 0.4 | [16 empty] | O | 3 |  | BKBO | 30.8 |  |  | MRB0361505
34043 | Ba0.635K0.365Bi1O3 | Ba | 0.635 | K | 0.365 | Bi | 1 | [14 empty] | O | 3 |  | BKBO | 30.4 |  |  | PHC3570414
34044 | Ba0.557K0.443Bi1O3 | Ba | 0.557 | K | 0.443 | Bi | 1 | [14 empty] | O | 3 |  | BKBO | 25 |  |  | PHC3570414
34045 | Ba0.445K0.555Bi1O3 | Ba | 0.445 | K | 0.555 | Bi | 1 | [14 empty] | O | 3 |  | BKBO | 17 |  |  | PHC3570414
34046 | Ba0.34K0.66Bi1O3 | Ba | 0.34 | K | 0.66 | Bi | 1 | [14 empty] | O | 3 |  | BKBO | 7 |  |  | PHC3570414
34047 | Ba0.241K0.759Bi1O3 | Ba | 0.241 | K | 0.759 | Bi | 1 | [14 empty] | O | 3 |  | BKBO |  | 3 |  | PHC3570414
34048 | Ba0.19K0.81Bi1O3 | Ba | 0.19 | K | 0.81 | Bi | 1 | [14 empty] | O | 3 |  | BKBO | 8.4 |  |  | PHC3570414
34050 | Ba0.6Rb0.4Bi1O3 | Ba | 0.6 | Rb | 0.4 | Bi | 1 | [14 empty] | O | 3 |  | BKBO | 29 |  |  | PR04002690
34377 | Ba0.63K0.37Bi1O3 | Ba | 0.63 | K | 0.37 | Bi | 1 | [14 empty] | O | 3 |  | BKBO | 31 |  |  | PHC4030200
34378 | Ba0.63K0.37Bi1O3 | Ba | 0.63 | K | 0.37 | Bi | 1 | [14 empty] | O | 3 |  | BKBO | 31 |  |  | PHC3410729
151014 | Ba0.625K0.375Bi1O3 | Ba | 0.625 | K | 0.375 | Bi | 1 | [14 empty] | O | 3 |  | BKBO | 29.4 |  |  | NAT3350419
151016 | Ba0.7K0.6Bi1O3 | Ba | 0.7 | K | 0.6 | Bi | 1 | [14 empty] | O | 3 |  | BKBO | 29.35 |  |  | PHC1570469
152877 | Ba1Pb0.75Bi0.25O3 | Ba | 1 | Pb | 0.75 | Bi | 0.25 | [14 empty] | O | 3 |  | BKBO | 12 |  |  | PCS0720597
152878 | Ba1Pb0.5Hg0.25Bi0.25O3 | Ba | 1 | Pb | 0.5 | Hg | 0.25 | Bi | 0.25 | [12 empty] | O | 3 |  | BKBO | 2.93 |  | TC152878 | PCS0720597
152879 | Ba1Pb0.4Hg0.35Bi0.25O3 | Ba | 1 | Pb | 0.4 | Hg | 0.35 | Bi | 0.25 | [12 empty] | O | 3 |  | BKBO | 9.97 |  | TC152878 | PCS0720597
153319 | Ba0.6K0.4O3 | Ba | 0.6 | K | 0.4 | [16 empty] | O | 3 |  | BKBO | 30.6 |  | TC153319 | PHC4710704
153320 | Ba0.4K0.6O3 | Ba | 0.4 | K | 0.6 | [16 empty] | O | 3 |  | BKBO | 7 |  |  | PHC4710704
151288 | B105 | B | 105 | [21 empty] | BNW | 1.5 |  | MTC151288 | PRB079140505
1043 | Ba1Pb0.8Bi0.2O3 | Ba | 1 | Pb | 0.8 | Bi | 0.2 | [14 empty] | O | 3 | 3 | BPBO | 9.5 |  |  | PRB0389284
3055 | Ba1Pb0.75Bi0.25O3 | Ba | 1 | Pb | 0.75 | Bi | 0.25 | [14 empty] | O | 3 |  | BPBO | 10.5 |  |  | DE0611670
4147 | Ba1Pb0.78Bi0.22O3 | Ba | 1 | Pb | 0.78 | Bi | 0.22 | [14 empty] | O | 3 |  | BPBO | 10.3 |  |  | JPS0582135
4148 | Ba1Pb0.83Bi0.17O3 | Ba | 1 | Pb | 0.83 | Bi | 0.17 | [14 empty] | O | 3 |  | BPBO | 7.6 |  |  | JPS0582135
5600 | Ba1Pb0.75Bi0.25O3 | Ba | 1 | Pb | 0.75 | Bi | 0.25 | [14 empty] | O | 3 |  | BPBO |  |  |  | SSC0920535
7537 | Ba1Pb0.75Bi0.25O3 | Ba | 1 | Pb | 0.75 | Bi | 0.25 | [14 empty] | O | 3 |  | BPBO | 12 |  |  | SSC1010129
9552 | Ba1Pb0.75Bi0.25O3 | Ba | 1 | Pb | 0.75 | Bi | 0.25 | [14 empty] | O | 3 |  | BPBO | 11.6 |  |  | PR06114804
34528 | Ba1Pb0.9Bi0.1O3 | Ba | 1 | Pb | 0.9 | Bi | 0.1 | [14 empty] | O | 3 |  | BPBO | 2.91 |  |  | APP0220205
34529 | Ba1Pb0.85Bi0.15O3 | Ba | 1 | Pb | 0.85 | Bi | 0.15 | [14 empty] | O | 3 |  | BPBO | 8.7 |  |  | APP0220205
34530 | Ba1Pb0.8Bi0.2O3 | Ba | 1 | Pb | 0.8 | Bi | 0.2 | [14 empty] | O | 3 |  | BPBO | 10.25 |  |  | APP0220205
34531 | Ba1Pb0.75Bi0.25O3 | Ba | 1 | Pb | 0.75 | Bi | 0.25 | [14 empty] | O | 3 |  | BPBO | 11.7 |  |  | APP0220205
34532 | Ba1Pb0.7Bi0.3O3 | Ba | 1 | Pb | 0.7 | Bi | 0.3 | [14 empty] | O | 3 |  | BPBO | 11.23 |  |  | APP0220205
34533 | Ba1Pb0.65Bi0.35O3 | Ba | 1 | Pb | 0.65 | Bi | 0.35 | [14 empty] | O | 3 |  | BPBO | 3.93 |  |  | APP0220205
42006 | Ba1Pb0.75Bi0.25O3 | Ba | 1 | Pb | 0.75 | Bi | 0.25 | [14 empty] | O | 3 |  | BPBO | 12.5 |  | TC42006 | JTL0820081
151015 | Ba1Pb0.75Bi0.25O3 | Ba | 1 | Pb | 0.75 | Bi | 0.25 | [14 empty] | O | 3 |  | BPBO | 11 |  |  | SCI2381558
151273 | Ba1Pb0.75Bi0.253 | Ba | 1 | Pb | 0.75 | Bi | 0.25 | [15 empty] | O | 3 | BPBO | 12.5 |  |  | PLA3731482
151274 | Ba1Pb0.65Hg0.1Bi0.25O3 | Ba | 1 | Pb | 0.65 | Hg | 0.1 | Bi | 0.25 | [12 empty] | O | 3 |  | BPBO | 10 |  | MTC151274 | PLA3731482
151275 | Ba1Pb0.55Hg0.2Bi0.25O3 | Ba | 1 | Pb | 0.55 | Hg | 0.2 | Bi | 0.25 | [12 empty] | O | 3 |  | BPBO | 3.83 |  |  | PLA3731482
151276 | Ba1Pb0.45Hg0.3Bi0.25O3 | Ba | 1 | Pb | 0.45 | Hg | 0.3 | Bi | 0.25 | [12 empty] | O | 3 |  | BPBO | 4.42 |  |  | PLA3731482
151277 | Ba1Pb0.35Hg0.4Bi0.25O3 | Ba | 1 | Pb | 0.35 | Hg | 0.4 | Bi | 0.25 | [12 empty] | O | 3 |  | BPBO | 10.7 |  | MTC151274 | PLA3731482
1014 | Li0.9Mo6O17 | Li | 0.9 | Mo | 6 | [16 empty] | O | 17 |  | bronze | 1.7 |  |  | PHC1620427
33658 | Na0.33V2O5 | Na | 0.33 | V | 2 | [16 empty] | O | 5 |  | bronze | 8 | 0 |  | L089057002
42157 | Rb0.19W1O3.001 | Rb | 0.19 | W | 1 | [16 empty] | O | 3 | 3.001 | bronze | 5.02 |  |  | SNM0200249
42158 | Rb0.23W1O3.05 | Rb | 0.23 | W | 1 | [16 empty] | O | 3 | 3.05 | bronze | 5.01 |  |  | SNM0200249
42159 | Rb0.27W1O2.93 | Rb | 0.27 | W | 1 | [16 empty] | O | 3 | 2.93 | bronze | 3 |  |  | SNM0200249
109832 | Li0.9Mo6O17 | Li | 0.9 | Mo | 6 | O | 17 | [17 empty] | bronze | 1.89 |  |  | SSC0510671
109850 | Na0.33V2O5 | Na | 0.33 | V | 2 | O | 5 | [17 empty] | bronze | 9 | 0 | MPH9850 | PCS2757
109952 | Cs0.005W1O3 | Cs | 0.005 | W | 1 | O | 3 | [17 empty] | bronze | 5.9 |  |  | PHC3710321
112195 | K0.1W1O2.9F0.1 | K | 0.1 | W | 1 | O | 2.9 | F | 0.1 | [15 empty] | bronze | 2.1 |  | MTC12195 | 1242
112196 | Cs0.1W1O2.9F0.1 | Cs | 0.1 | W | 1 | O | 2.9 | F | 0.1 | [15 empty] | bronze | 4.4 |  | MTC12195 | 1242
112197 | Rb0.1W1O2.9F0.1 | Rb | 0.1 | W | 1 | O | 2.9 | F | 0.1 | [15 empty] | bronze | 3.6 |  | MTC12195 | 1242
112198 | K0.1Li0.02W1O2.88F0.12 | K | 0.1 | Li | 0.02 | W | 1 | O | 2.88 | F | 0.12 | [13 empty] | bronze | 1.1 |  |  | 1242
112199 | Rb0.1Li0.02W1O2.88F0.12 | Rb | 0.1 | Li | 0.02 | W | 1 | O | 2.88 | F | 0.12 | [13 empty] | bronze | 3.4 |  |  | 1242
112200 | Rb0.1Li0.05W1O2.85F0.15 | Rb | 0.1 | Li | 0.05 | W | 1 | O | 2.85 | F | 0.15 | [13 empty] | bronze | 3.1 |  |  | 1242
112201 | Rb0.1Li0.1W1O2.8F0.2 | Rb | 0.1 | Li | 0.1 | W | 1 | O | 2.8 | F | 0.2 | [13 empty] | bronze | 2 |  |  | 1242
112202 | Cs0.1Li0.02W1O2.88F0.12 | Cs | 0.1 | Li | 0.02 | W | 1 | O | 2.88 | F | 0.12 | [13 empty] | bronze | 4 |  |  | 1242
112203 | Cs0.1Li0.05W1O2.85F0.15 | Cs | 0.1 | Li | 0.05 | W | 1 | O | 2.85 | F | 0.15 | [13 empty] | bronze | 3.3 |  |  | 1242
112204 | Cs0.1Li0.1W1O2.8F0.2 | Cs | 0.1 | Li | 0.1 | W | 1 | O | 2.8 | F | 0.2 | [13 empty] | bronze | 2.1 |  |  | 1242
150181 | Li0.33V2O5 | Li | 0.33 | V | 2 | [16 empty] | O | 5 |  | bronze | 8.5 | 0 | MPH150181 | PHC4600066
150588 | Rb0.14W1O3 | Rb | 0.14 | W | 1 | [16 empty] | O | 3 |  | bronze | 5.1 |  |  | MRB0430779
150589 | Rb0.16W1O3 | Rb | 0.16 | W | 1 | [16 empty] | O | 3 |  | bronze | 5.1 |  |  | MRB0430779
150590 | Rb0.2W1O3 | Rb | 0.2 | W | 1 | [16 empty] | O | 3 |  | bronze | 4.7 |  |  | MRB0430779
150602 | Li0.9Mo6O17 | Li | 0.9 | Mo | 6 | [16 empty] | O | 17 |  | bronze | 1.56 |  |  | P077193106
150603 | Li0.9Mo6O17 | Li | 0.9 | Mo | 6 | [16 empty] | O | 17 |  | bronze |  | 0.4 |  | P077193106
151430 | Li0.9Mo6O17 | Li | 0.9 | Mo | 6 | [16 empty] | O | 17 |  | bronze | 10 |  |  | PRL102206602
152639 | Hg0.44Re1O3 | Hg | 0.44 | Re | 1 | [16 empty] | O | 3 |  | bronze | 7.7 |  | TC152639 | PRL106017001
152655 | K0.5Mo1O3 | K | 0.5 | Mo | 1 | [16 empty] | O | 3 |  | bronze | 4.2 |  |  | SSC0070299
152656 | K0.3Re1O3 | K | 0.3 | Re | 1 | [16 empty] | O | 3 |  | bronze | 3.6 |  |  | SSC0070299
152657 | Na0.3Mo1O3 | Na | 0.3 | Mo | 1 | [16 empty] | O | 3 |  | bronze |  | 1.3 |  | SSC0070299
152658 | K0.3Mo1O3 | K | 0.3 | Mo | 1 | [16 empty] | O | 3 |  | bronze |  | 1.3 |  | SSC0070299
152659 | Na0.3Re1O3 | Na | 0.3 | Re | 1 | [16 empty] | O | 3 |  | bronze |  | 1.3 |  | SSC0070299
152660 | Re1O3 | Re | 1 | [18 empty] | O | 3 |  | bronze |  | 1.3 |  | SSC0070299
152661 | Cs0.19W1O3 | Cs | 0.19 | W | 1 | [16 empty] | O | 3 |  | bronze | 6.7 |  |  | PRB0203670
152662 | Cs0.23W1O3 | Cs | 0.23 | W | 1 | [16 empty] | O | 3 |  | bronze | 6 |  | TC152662 | PRB0203670
152663 | Cs0.25W1O3 | Cs | 0.25 | W | 1 | [16 empty] | O | 3 |  | bronze | 4 |  | TC152662 | PRB0203670
152664 | Cs0.3W1O3 | Cs | 0.3 | W | 1 | [16 empty] | O | 3 |  | bronze | 2 |  | TC152662 | PRB0203670
152665 | Cs0.33W1O3 | Cs | 0.33 | W | 1 | [16 empty] | O | 3 |  | bronze |  | 1.4 |  | PRB0203670
152666 | Rb0.33W1O3 | Rb | 0.33 | W | 1 | [16 empty] | O | 3 |  | bronze | 1.98 |  |  | PRB0201903
152667 | Rb0.2W1O3 | Rb | 0.2 | W | 1 | [16 empty] | O | 3 |  | bronze | 3.52 |  |  | PRB0201903
152668 | Rb0.18W1O3 | Rb | 0.18 | W | 1 | [16 empty] | O | 3 |  | bronze | 4.24 |  |  | PRB0201903
152669 | Rb0.16W1O3 | Rb | 0.16 | W | 1 | [16 empty] | O | 3 |  | bronze | 4.8 |  |  | PRB0201903
152670 | Rb0.25W1O3 | Rb | 0.25 | W | 1 | [16 empty] | O | 3 |  | bronze |  | 0.6 |  | PRB0201903
7069 | Ca0.5Sr2.5Cu2C0.7B0.3O3+z | Ca | 0.5 | Sr | 2.5 | Cu | 2 | C | 0.7 | B | 0.3 | [10 empty] | O | 3+z |  | C1201 | 52 |  |  | PHC2710079
4386 | C0.4Sr2.14Y0.86Cu2.6O7 | C | 0.4 | Sr | 2.14 | Y | 0.86 | Cu | 2.6 | [12 empty] | O | 7 |  | C1212 |  | 15 |  | PHC1980007
4904 | C0.46Sr2Ca0.3Y0.7Cu2.52O6.98 | C | 0.46 | Sr | 2 | Ca | 0.3 | Y | 0.7 | Cu | 2.52 | [10 empty] | O | z | 6.98 | C1212 |  |  |  | PHC2300089
4905 | C0.47Sr2Ca0.35Y0.65Cu2.48O6.96 | C | 0.47 | Sr | 2 | Ca | 0.35 | Y | 0.65 | Cu | 2.48 | [10 empty] | O | z | 6.96 | C1212 | 40 |  |  | PHC2300089
4906 | C0.48Sr2Ca0.4Y0.6Cu2.46O6.97 | C | 0.48 | Sr | 2 | Ca | 0.4 | Y | 0.6 | Cu | 2.46 | [10 empty] | O | z | 6.97 | C1212 | 41.1 |  |  | PHC2300089
4907 | C0.5Sr2.01Ca0.44Y0.55Cu2.44O6.94 | C | 0.5 | Sr | 2.01 | Ca | 0.44 | Y | 0.55 | Cu | 2.44 | [10 empty] | O | z | 6.94 | C1212 | 45.5 |  |  | PHC2300089
4908 | C0.51Sr2Ca0.5Y0.5Cu2.42O6.92 | C | 0.51 | Sr | 2 | Ca | 0.5 | Y | 0.5 | Cu | 2.42 | [10 empty] | O | z | 6.92 | C1212 | 48.9 |  |  | PHC2300089
4909 | C0.53Sr1.99Ca0.56Y0.45Cu2.39O6.94 | C | 0.53 | Sr | 1.99 | Ca | 0.56 | Y | 0.45 | Cu | 2.39 | [10 empty] | O | z | 6.94 | C1212 | 54.2 |  |  | PHC2300089
4910 | C0.54Sr2Ca0.6Y0.4Cu2.38O6.89 | C | 0.54 | Sr | 2 | Ca | 0.6 | Y | 0.4 | Cu | 2.38 | [10 empty] | O | z | 6.89 | C1212 | 56.7 |  |  | PHC2300089
4911 | C0.55Sr2.03Ca0.62Y0.35Cu2.35O6.79 | C | 0.55 | Sr | 2.03 | Ca | 0.62 | Y | 0.35 | Cu | 2.35 | [10 empty] | O | z | 6.79 | C1212 | 60 |  |  | PHC2300089
4912 | C0.57Sr2Ca0.7Y0.3Cu2.33O6.78 | C | 0.57 | Sr | 2 | Ca | 0.7 | Y | 0.3 | Cu | 2.33 | [10 empty] | O | z | 6.78 | C1212 | 60.3 |  |  | PHC2300089
7068 | Ca1.3Sr2.7Cu3C0.55B4.5O3+z | Ca | 1.3 | Sr | 2.7 | Cu | 3 | C | 0.55 | B | 4.5 | [10 empty] | O | 3+z |  | C1212 | 100 |  |  | PHC2710079
8703 | C1Ca3Cu2O7.1 | C | 1 | Ca | 3 | Cu | 2 | [14 empty] | O | 7+Z | 7.1 | C1212 | 47 |  |  | PHC2880185
8706 | Cu0.25C0.75Ca3Cu2O6.85 | Cu | 0.25 | C | 0.75 | Ca | 3 | Cu | 2 | [12 empty] | O | Z | 6.85 | C1212 | 47 |  |  | PHC2880185
8707 | Cu0.5C0.5Ca3Cu2O6.6 | Cu | 0.5 | C | 0.5 | Ca | 3 | Cu | 2 | [12 empty] | O | Z | 6.6 | C1212 | 57 |  |  | PHC2880185
8708 | Cu0.75C0.25Ca3Cu2O6.5 | Cu | 0.75 | C | 0.25 | Ca | 3 | Cu | 2 | [12 empty] | O | Z | 6.5 | C1212 |  |  |  | PHC2880185
6946 | C0.15Cu0.5Ba2Ca2Cu3Oz | C | 0.15 | Cu | 0.5 | Ba | 2 | Ca | 2 | Cu | 3 | [10 empty] | O | z |  | C1223 | 66 |  |  | PHC2660215
6947 | C0.15Cu0.5Ba2Ca2Cu3Oz | C | 0.15 | Cu | 0.5 | Ba | 2 | Ca | 2 | Cu | 3 | [10 empty] | O | z |  | C1223 | 88 |  |  | PHC2660215
6948 | C0.5Cu0.5Ba2Ca2Cu3Oz | C | 0.5 | Cu | 0.5 | Ba | 2 | Ca | 2 | Cu | 3 | [10 empty] | O | z |  | C1223 | 118 |  |  | PHC2660215
6949 | C0.5Cu0.5Ba2Ca2Cu3Oz | C | 0.5 | Cu | 0.5 | Ba | 2 | Ca | 2 | Cu | 3 | [10 empty] | O | z |  | C1223 | 120 |  |  | PHC2660215
7070 | Ba2Ca4Cu5C0.4B0.6O3+z | Ba | 2 | Ca | 4 | Cu | 5 | C | 0.4 | B | 0.6 | [10 empty] | O | 3+z |  | C1223 | 120 |  |  | PHC2710079
18302 | B0.6C0.4Sr0.5Ba1.5Ca2Cu3O9 | B | 0.6 | C | 0.4 | Sr | 0.5 | Ba | 1.5 | Ca | 2 | Cu | 3 | [8 empty] | O |  | 9 | C1223 | 119 |  |  | PR05708667
18303 | B0.6C0.4Sr0.5Ba1.5Ca2Cu3O9 | B | 0.6 | C | 0.4 | Sr | 0.5 | Ba | 1.5 | Ca | 2 | Cu | 3 | [8 empty] | O |  | 9 | C1223 | 119 |  |  | PR05708667
8697 | Ca2Ba2Cu3O9-Z | Ca | 2 | Ba | 2 | Cu | 3 | [14 empty] | O | 9-Z |  | Ca1223 | 107 |  |  | PHC3150227
100356 | B6Ce1 | B | 6 | Ce | 1 | [19 empty] | CaB6 |  | 0.35 |  | 705
100357 | B6Ca1 | B | 6 | Ca | 1 | [19 empty] | CaB6 |  | 1.28 |  | 558
100367 | B6Gd1 | B | 6 | Gd | 1 | [19 empty] | CaB6 |  | 0.35 |  | 705
100370 | B6Eu1 | B | 6 | Eu | 1 | [19 empty] | CaB6 |  | 0.35 |  | 705
100383 | B6La1 | B | 6 | La | 1 | [19 empty] | CaB6 |  | 1.3 |  | 1815
100416 | B6Pr1 | B | 6 | Pr | 1 | [19 empty] | CaB6 |  | 0.35 |  | 705
100420 | B6Nd1 | B | 6 | Nd | 1 | [19 empty] | CaB6 | 3 | 0.35 |  | 705
100428 | B6Sm1 | B | 6 | Sm | 1 | [19 empty] | CaB6 |  | 1.28 |  | 1815
100443 | B6Tb1 | B | 6 | Tb | 1 | [19 empty] | CaB6 |  | 0.35 |  | 705
100449 | B6Yb1 | B | 6 | Yb | 1 | [19 empty] | CaB6 |  | 1.28 |  | 558
100451 | B6Y1 | B | 6 | Y | 1 | [19 empty] | CaB6 | 6.5 | 1.28 |  | 705
131135 | B6Y6 | B | 6 | Y | 6 | [19 empty] | CaB6 | 7.5 |  |  | SSC0520659
120251 | Y1Ir2Si2 | Y | 1 | Ir | 2 | Si | 2 | [17 empty] | CaBe2Ge2 | 2.6 |  |  | LES1050139
150298 | La1Ir2Si2 | La | 1 | Ir | 2 | Si | 2 | [17 empty] | CaBe2Ge2 | 1.56 |  |  | PHB1350397
150305 | La1Ir2Si2 | La | 1 | Ir | 2 | Si | 2 | [17 empty] | CaBe2Ge2 | 1.58 |  |  | PR0281389
150626 | La1Ir2Ge2 | La | 1 | Ir | 2 | Ge | 2 | [17 empty] | CaBe2Ge2 | 1.5 |  |  | LES1130231
152800 | Sr1Pt2As2 | Sr | 1 | Pt | 2 | As | 2 | [17 empty] | CaBe2Ge2 | 5.45 |  |  | JPS079123710
100776 | C2La1 | C | 2 | La | 1 | [19 empty] | CaC2 | 1.44 |  |  | 784
100899 | C2Y1 | C | 2 | Y | 1 | [19 empty] | CaC2 | 3.75 |  |  | 784
106002 | Y0.8Ca0.2C2 | Y | 0.8 | Ca | 0.2 | C | 2 | [17 empty] | CaC2 | 2.82 |  |  | PR05609021
106003 | Y0.7Ca0.3C2 | Y | 0.7 | Ca | 0.3 | C | 2 | [17 empty] | CaC2 | 2.4 |  |  | PR05609021
106011 | C2Y1 | C | 2 | Y | 1 | [19 empty] | CaC2 | 4.02 |  |  | PR05609021
106012 | C2Y1 | C | 2 | Y | 1 | [19 empty] | CaC2 | 3.98 |  |  | PR05609021
106013 | C2Y1 | C | 2 | Y | 1 | [19 empty] | CaC2 | 3.95 |  |  | PR05609021
106014 | C2Y1 | C | 2 | Y | 1 | [19 empty] | CaC2 | 3.95 |  |  | PR05609021
106015 | C1.95Y1 | C | 1.95 | Y | 1 | [19 empty] | CaC2 | 3.86 |  |  | PR05609021
106016 | Y0.91Th0.09C2 | Y | 0.91 | Th | 0.09 | C | 2 | [17 empty] | CaC2 | 3.7 |  |  | PR05609021
106017 | Y0.81Th0.19C2 | Y | 0.81 | Th | 0.19 | C | 2 | [17 empty] | CaC2 | 3.52 |  |  | PR05609021
106018 | Y0.7Th0.3C2 | Y | 0.7 | Th | 0.3 | C | 2 | [17 empty] | CaC2 | 3.43 |  |  | PR05609021
106019 | Y0.9Ca0.1C2 | Y | 0.9 | Ca | 0.1 | C | 2 | [17 empty] | CaC2 | 3.15 |  |  | PR05609021
8550 | Sr0.91Nd0.09Cu1O1.98 | Sr | 0.91 | Nd | 0.09 | Cu | 1 | [14 empty] | O | 2-Z | 1.98 | CaCuO2 |  | 4.2 |  | JIC0430662
8551 | Sr0.86Nd0.14Cu1O2 | Sr | 0.86 | Nd | 0.14 | Cu | 1 | [14 empty] | O | 2-Z | 2 | CaCuO2 | 40 |  |  | JIC0430662
8552 | Sr0.83Nd0.17Cu1O2 | Sr | 0.83 | Nd | 0.17 | Cu | 1 | [14 empty] | O | 2-Z | 2 | CaCuO2 | 35 |  |  | JIC0430662
8553 | Sr0.81Nd0.19Cu1O2 | Sr | 0.81 | Nd | 0.19 | Cu | 1 | [14 empty] | O | 2-Z | 2 | CaCuO2 | 18 |  |  | JIC0430662
8554 | Sr0.87Nd0.13Cu1O1.95 | Sr | 0.87 | Nd | 0.13 | Cu | 1 | [14 empty] | O | 2-Z | 1.95 | CaCuO2 |  | 4.2 |  | JIC0430662
8555 | Sr0.84Nd0.16Cu1O2.01 | Sr | 0.84 | Nd | 0.16 | Cu | 1 | [14 empty] | O | 2-Z | 2.01 | CaCuO2 | 40 |  |  | JIC0430662
100062 | Al2Au1 | Al | 2 | Au | 1 | [19 empty] | CaF2 | 0.095 |  |  | 1011
100171 | Al2Pt1 | Al | 2 | Pt | 1 | [19 empty] | CaF2 | 0.55 |  |  | 486
100273 | As1Rh2 | As | 1 | Rh | 2 | [19 empty] | CaF2 |  | 1.1 |  | 1583
100304 | Au1In2 | Au | 1 | In | 2 | [19 empty] | CaF2 | 0.22 |  |  | 1863
100312 | Au1Ga2 | Au | 1 | Ga | 2 | [19 empty] | CaF2 | 1.12 | 0.34 |  | 866
100332 | Au0.95Pd0.5Ga2 | Au | 0.95 | Pd | 0.5 | Ga | 2 | [17 empty] | CaF2 | 1.75 |  |  | 866
101028 | Co1Si2 | Co | 1 | Si | 2 | [19 empty] | CaF2 | 1.22 |  |  | 43
101255 | Ga7Pt3 | Ga | 7 | Pt | 3 | [19 empty] | CaF2 | 2.9 | 1.1 |  | 427
101582 | Ir1Sn2 | Ir | 1 | Sn | 2 | [19 empty] | CaF2 | 0.78 |  |  | 486
102028 | P1Rh2 | P | 1 | Rh | 2 | [19 empty] | CaF2 |  | 1.03 |  | 491
102493 | Ni1Si2 | Ni | 1 | Si | 2 | [19 empty] | CaF2 |  | 1 |  | 37
102587 | Pt1Sn2 | Pt | 1 | Sn | 2 | [19 empty] | CaF2 |  | 0.34 |  | 486
103714 | Al2Pt1 | Al | 2 | Pt | 1 | [19 empty] | CaF2 | 0.48 |  |  | AAAAA
103923 | Co1Si2 | Co | 1 | Si | 2 | [19 empty] | CaF2 | 1.4 |  |  | AAAAA
103950 | Ga0.7Pt0.3 | Ga | 0.7 | Pt | 0.3 | [19 empty] | CaF2 | 2.9 |  |  | AAAAA
104034 | Ir1Sn2 | Ir | 1 | Sn | 2 | [19 empty] | CaF2 | 0.65 |  |  | AAAAA
104198 | P1Rh2 | P | 1 | Rh | 2 | [19 empty] | CaF2 | 1.3 |  |  | AAAAA
112964 | Ga7Pt3 | Ga | 7 | Pt | 3 | [19 empty] | CaF2 | 2.9 |  |  | 427
131025 | Au1Ga2 | Au | 1 | Ga | 2 | [19 empty] | CaF2 | 1.14 |  |  | HPLT1978-4
131057 | Au0.98Pd0.02Ga2 | Au | 0.98 | Pd | 0.02 | Ga | 2 | [17 empty] | CaF2 | 1.51 |  |  | LES0620197
131058 | Au0.93Pd0.07Ga2 | Au | 0.93 | Pd | 0.07 | Ga | 2 | [17 empty] | CaF2 | 1.773 |  |  | LES0620197
131059 | Au0.85Pd0.15Ga2 | Au | 0.85 | Pd | 0.15 | Ga | 2 | [17 empty] | CaF2 | 1.79 |  |  | LES0620197
131083 | Au1Ga2 | Au | 1 | Ga | 2 | [19 empty] | CaF2 | 1.15 |  |  | PRL0281127
151550 | Ba1Ca1Sn1 | Ba | 1 | Ca | 1 | Sn | 1 | [17 empty] | CaIn2 |  | 2 |  | PRB080064514
100905 | Ca1Si2 | Ca | 1 | Si | 2 | [19 empty] | CaSi2 |  | 0.32 |  | 961
112994 | Ca1Si2 | Ca | 1 | Si | 2 | [19 empty] | CaSi2 |  | 1.68 |  | 427
42150 | Cd1C1Ni3 | Cd | 1 | C | 1 | Ni | 3 | [17 empty] | CaTiO3 | 3.2 |  |  | J076034714
42151 | Cd1C1Ni3 | Cd | 1 | C | 1 | Ni | 3 | [17 empty] | CaTiO3 | 2.8 |  |  | J076034714
42152 | Ga1C1Ni3 | Ga | 1 | C | 1 | Ni | 3 | [17 empty] | CaTiO3 |  | 2 |  | P073245106
106344 | Na0.05W1O3 | Na | 0.05 | W | 1 | O | 3 | [17 empty] | CaTiO3 | 91 |  |  | EPJ0120013
106345 | Na0.05W1O3 | Na | 0.05 | W | 1 | O | 3 | [17 empty] | CaTiO3 | 91 |  |  | EPJ0090001
109391 | Mg1C1.25Ni3 | Mg | 1 | C | 1.25 | Ni | 3 | [17 empty] | CaTiO3 | 7.3 |  |  | MAT0103296
109392 | Mg1C1.5Ni3 | Mg | 1 | C | 1.5 | Ni | 3 | [17 empty] | CaTiO3 | 8.4 |  |  | MAT0103296
109393 | Mg1C1Ni3 | Mg | 1 | C | 1 | Ni | 3 | [17 empty] | CaTiO3 | 7 |  |  | MAT0104541
109394 | Mg1C1Ni2.97Cu0.03 | Mg | 1 | C | 1 | Ni | 2.97 | Cu | 0.03 | [15 empty] | CaTiO3 | 6.8 |  |  | MAT0104541
109395 | Mg1C1Ni2.94Cu0.06 | Mg | 1 | C | 1 | Ni | 2.94 | Cu | 0.06 | [15 empty] | CaTiO3 | 6.3 |  |  | MAT0104541
109396 | Mg1C1Ni2.91Cu0.09 | Mg | 1 | C | 1 | Ni | 2.91 | Cu | 0.09 | [15 empty] | CaTiO3 | 6 |  |  | MAT0104541
109569 | Mg1C1Ni3 | Mg | 1 | C | 1 | Ni | 3 | [17 empty] | CaTiO3 | 8 |  |  | P064132505
109719 | Na2Rb1C60 | Na | 2 | Rb | 1 | C | 60 | [17 empty] | CaTiO3 | 3.4 |  |  | SSC0930269
109800 | Mg1Co1Ni2.97Co0.03 | Mg | 1 | Co | 1 | Ni | 2.97 | Co | 0.03 | [15 empty] | CaTiO3 | 6.7 |  |  | SSC1190491
109801 | Mg1Co1Ni2.94Co0.06 | Mg | 1 | Co | 1 | Ni | 2.94 | Co | 0.06 | [15 empty] | CaTiO3 | 6 |  |  | SSC1190491
109802 | Mg1Co1Ni2.91Co0.09 | Mg | 1 | Co | 1 | Ni | 2.91 | Co | 0.09 | [15 empty] | CaTiO3 | 6 |  |  | SSC1190491
109820 | Mg1C0.978Ni3 | Mg | 1 | C | 0.978 | Ni | 3 | [17 empty] | CaTiO3 | 7.3 |  |  | SSC1210073
109821 | Mg1C0.965Ni3 | Mg | 1 | C | 0.965 | Ni | 3 | [17 empty] | CaTiO3 | 6.3 |  |  | SSC1210073
109822 | Mg1C0.906Ni3 | Mg | 1 | C | 0.906 | Ni | 3 | [17 empty] | CaTiO3 | 3.38 |  |  | SSC1210073
109828 | Mg1C1Ni3 | Mg | 1 | C | 1 | Ni | 3 | [17 empty] | CaTiO3 | 7 |  |  | P065052506
109829 | Mg1C1Ni3 | Mg | 1 | C | 1 | Ni | 3 | [17 empty] | CaTiO3 | 8 |  |  | P065064534
109937 | Rb0.23W1O3 | Rb | 0.23 | W | 1 | O | 3 | [17 empty] | CaTiO3 | 2.6 |  |  | P065144528
109938 | Rb0.2W1O3 | Rb | 0.2 | W | 1 | O | 3 | [17 empty] | CaTiO3 | 4.16 |  | MTC9938 | PR0201903
109972 | Rb0.23W1O3 | Rb | 0.23 | W | 1 | O | 3 | [17 empty] | CaTiO3 | 3.9 |  |  | P065144528
111030 | Mg1Cu1Ni3 | Mg | 1 | Cu | 1 | Ni | 3 | [17 empty] | CaTiO3 | 7.2 |  |  | P065214518
111091 | Sr1Ti0.97Zr0.03O3 | Sr | 1 | Ti | 0.97 | Zr | 0.03 | O | 3 | [15 empty] | CaTiO3 | 0.3 |  |  | SSC0600517
111467 | Mg1C1Ni3 | Mg | 1 | C | 1 | Ni | 3 | [17 empty] | CaTiO3 | 6.6 |  |  | P068064503
111468 | Mg1C1Ni2.99Mn0.01 | Mg | 1 | C | 1 | Ni | 2.99 | Mn | 0.01 | [15 empty] | CaTiO3 |  | 0.3 |  | P068064503
111469 | Mg1C1Ni2.97Mn0.03 | Mg | 1 | C | 1 | Ni | 2.97 | Mn | 0.03 | [15 empty] | CaTiO3 |  | 0.3 |  | P068064503
111470 | Mg1C1Ni2.95Mn0.05 | Mg | 1 | C | 1 | Ni | 2.95 | Mn | 0.05 | [15 empty] | CaTiO3 |  | 0.3 |  | P068064503
111472 | Mg1C1Ni3 | Mg | 1 | C | 1 | Ni | 3 | [17 empty] | CaTiO3 | 7.69 |  | MTC11472 | P066064510
111473 | Mg1C1Ni2.95Co0.05 | Mg | 1 | C | 1 | Ni | 2.95 | Co | 0.05 | [15 empty] | CaTiO3 | 7.42 |  |  | P066064510
111474 | Mg1C1Ni2.9Co0.1 | Mg | 1 | C | 1 | Ni | 2.9 | Co | 0.1 | [15 empty] | CaTiO3 | 7.29 |  |  | P066064510
111475 | Mg1C1Ni2.8Co0.2 | Mg | 1 | C | 1 | Ni | 2.8 | Co | 0.2 | [15 empty] | CaTiO3 | 7.2 |  |  | P066064510
111476 | Mg1C1Ni2.6Co0.4 | Mg | 1 | C | 1 | Ni | 2.6 | Co | 0.4 | [15 empty] | CaTiO3 | 7.1 |  |  | P066064510
111477 | Mg1C1Ni2.9Fe0.1 | Mg | 1 | C | 1 | Ni | 2.9 | Fe | 0.1 | [15 empty] | CaTiO3 | 8.58 |  |  | P066064510
111478 | Mg1C1Ni2.8Fe0.2 | Mg | 1 | C | 1 | Ni | 2.8 | Fe | 0.2 | [15 empty] | CaTiO3 | 8 |  |  | P066064510
111479 | Mg1C1Ni2.7Fe0.3 | Mg | 1 | C | 1 | Ni | 2.7 | Fe | 0.3 | [15 empty] | CaTiO3 | 6.88 |  |  | P066064510
111481 | Mg1C1Ni3 | Mg | 1 | C | 1 | Ni | 3 | [17 empty] | CaTiO3 | 6.9 |  |  | P068092507
111482 | Mg1C1.25Ni3 | Mg | 1 | C | 1.25 | Ni | 3 | [17 empty] | CaTiO3 | 7.4 |  |  | P068092507
111483 | Mg1C1.5Ni3 | Mg | 1 | C | 1.5 | Ni | 3 | [17 empty] | CaTiO3 | 7.9 |  |  | P068092507
112447 | Zn1C1Ni3 | Zn | 1 | C | 1 | Ni | 3 | [17 empty] | CaTiO3 |  | 2 |  | SST0170274
112448 | Mg1C1Ni3 | Mg | 1 | C | 1 | Ni | 3 | [17 empty] | CaTiO3 | 6.7 |  |  | SST0170274
130172 | K0.18W1O3 | K | 0.18 | W | 1 | O | 3 | [17 empty] | CaTiO3 | 3.9 |  | MTC30172 | PR0232219
130173 | Cs0.19W1O3 | Cs | 0.19 | W | 1 | O | 3 | [17 empty] | CaTiO3 | 6.7 |  | MTC30173 | PR0203670
150604 | Mg1C0.98Ni3 | Mg | 1 | C | 0.98 | Ni | 3 | [17 empty] | CaTiO3 | 6.5 |  |  | PCS0682178
150605 | Mg1C0.69Ni3 | Mg | 1 | C | 0.69 | Ni | 3 | [17 empty] | CaTiO3 | 1.8 |  |  | PCS0682178
150606 | Mg0.9Zn0.1C0.98Ni3 | Mg | 0.9 | Zn | 0.1 | C | 0.98 | Ni | 3 | [15 empty] | CaTiO3 | 4.5 |  | MPH150606 | PCS0682178
150607 | Mg0.8Zn0.2C1.05Ni3 | Mg | 0.8 | Zn | 0.2 | C | 1.05 | Ni | 3 | [15 empty] | CaTiO3 | 4 |  |  | PCS0682178
150608 | Mg0.7Zn0.3C0.99Ni3 | Mg | 0.7 | Zn | 0.3 | C | 0.99 | Ni | 3 | [15 empty] | CaTiO3 | 2.5 |  |  | PCS0682178
152041 | Mg1C1Ni3 | Mg | 1 | C | 1 | Ni | 3 | [17 empty] | CaTiO3 | 6.6 |  |  | PCS0693011
5621 | Cd1Ba2Ca0.7Y0.3Cu2Oz | Cd | 1 | Ba | 2 | Ca | 0.7 | Y | 0.3 | Cu | 2 | [10 empty] | O | z |  | Cd1212 |  | 70 |  | SUP0080329
106033 | Hf1N1Cl1 | Hf | 1 | N | 1 | Cl | 1 | [17 empty] | CdCl2 | 25.5 |  |  | NAT3920580
100864 | C0.47Ta1 | C | 0.47 | Ta | 1 | [19 empty] | CdI2 |  | 1.6 |  | 967
101577 | Ir1Te2 | Ir | 1 | Te | 2 | [19 empty] | CdI2 |  | 0.32 |  | 552
101977 | Ni0.1Pd0.9Te2 | Ni | 0.1 | Pd | 0.9 | Te | 2 | [17 empty] | CdI2 | 1.3 |  |  | 301
101978 | Ni0.05Pd0.95Te2 | Ni | 0.05 | Pd | 0.95 | Te | 2 | [17 empty] | CdI2 | 1.4 |  |  | 301
102060 | Pd0.95Rh0.05Te2 | Pd | 0.95 | Rh | 0.05 | Te | 2 | [17 empty] | CdI2 | 1.65 |  |  | 301
102061 | Pd0.95Pt0.05Te2 | Pd | 0.95 | Pt | 0.05 | Te | 2 | [17 empty] | CdI2 | 1.71 |  |  | 301
102062 | Pd0.9Pt0.1Te2 | Pd | 0.9 | Pt | 0.1 | Te | 2 | [17 empty] | CdI2 | 1.65 |  |  | 301
102079 | Pd0.87Te2 | Pd | 0.87 | Te | 2 | [19 empty] | CdI2 | 1.85 |  |  | 552
102080 | Pd0.95Te2 | Pd | 0.95 | Te | 2 | [19 empty] | CdI2 | 1.89 |  |  | 552
102081 | Pd1.05Te2 | Pd | 1.05 | Te | 2 | [19 empty] | CdI2 | 1.77 |  |  | 301
102082 | Pd1Te2 | Pd | 1 | Te | 2 | [19 empty] | CdI2 | 1.69 |  |  | 1027
102083 | Pd1.25Te2 | Pd | 1.25 | Te | 2 | [19 empty] | CdI2 | 2.2 |  |  | 301
102084 | Pd1.5Te2 | Pd | 1.5 | Te | 2 | [19 empty] | CdI2 | 2.21 |  |  | 301
102085 | Pd1.75Te2 | Pd | 1.75 | Te | 2 | [19 empty] | CdI2 | 2.25 |  |  | 301
102489 | Ni1Te2 | Ni | 1 | Te | 2 | [19 empty] | CdI2 |  | 1.2 |  | 301
102560 | Pd1Se1Te1 | Pd | 1 | Se | 1 | Te | 1 | [17 empty] | CdI2 |  | 1.2 |  | 301
102582 | Pt1Te2 | Pt | 1 | Te | 2 | [19 empty] | CdI2 |  | 1.2 |  | 301
102625 | Rh1Te2 | Rh | 1 | Te | 2 | [19 empty] | CdI2 |  | 1.06 |  | 88
103007 | Pd1Te1 | Pd | 1 | Te | 1 | [19 empty] | CdI2 | 1.53 |  |  | AAAAA
104234 | Pd1Te2.3 | Pd | 1 | Te | 2.3 | [19 empty] | CdI2 | 1.85 |  |  | AAAAA
104235 | Pd1Te2.1 | Pd | 1 | Te | 2.1 | [19 empty] | CdI2 | 1.89 |  |  | AAAAA
104236 | Pd1Te2 | Pd | 1 | Te | 2 | [19 empty] | CdI2 | 1.69 |  |  | 552
150295 | S2Ti1 | S | 2 | Ti | 1 | [19 empty] | CdI2 | 45 | 1.12 |  | SCI1750884
131344 | La2Sn5 | La | 2 | Sn | 5 | [19 empty] | Ce2Sn5 | 5.4 |  |  | CEM0980291
131346 | La3Sn7 | La | 3 | Sn | 7 | [19 empty] | Ce3Sn5 |  | 2 |  | CEM0980291
120301 | La5B2C6 | La | 5 | B | 2 | C | 6 | [17 empty] | Ce5B2C6 | 6.9 |  |  | LES0950267
100008 | Ag5Ba1 | Ag | 5 | Ba | 1 | [19 empty] | CeCo3B2 |  | 0.34 |  | 486
100052 | Ag5Sr1 | Ag | 5 | Sr | 1 | [19 empty] | CeCo3B2 |  | 0.34 |  | 486
100299 | Au5Ba1 | Au | 5 | Ba | 1 | [19 empty] | CeCo3B2 | 0.4 |  |  | 486
100301 | Au5K1 | Au | 5 | K | 1 | [19 empty] | CeCo3B2 |  | 0.32 |  | 394
100890 | Ca1Cu5 | Ca | 1 | Cu | 5 | [19 empty] | CeCo3B2 |  | 0.34 |  | 486
100902 | Ca1Zn5 | Ca | 1 | Zn | 5 | [19 empty] | CeCo3B2 |  | 0.34 |  | 486
100962 | Ce1Pt5 | Ce | 1 | Pt | 5 | [19 empty] | CeCo3B2 |  | 0.32 |  | 469
101575 | Ir5Th1 | Ir | 5 | Th | 1 | [19 empty] | CeCo3B2 | 3.93 |  |  | 469
102355 | La1Pt5 | La | 1 | Pt | 5 | [19 empty] | CeCo3B2 |  | 0.32 |  | 469
110168 | Y1Ru3B2 | Y | 1 | Ru | 3 | B | 2 | [17 empty] | CeCo3B2 |  | 1.2 |  | BOOK1982
110169 | Ce1Ru3B2 | Ce | 1 | Ru | 3 | B | 2 | [17 empty] | CeCo3B2 |  | 1.2 |  | BOOK1982
110170 | Pr1Ru3B2 | Pr | 1 | Ru | 3 | B | 2 | [17 empty] | CeCo3B2 |  | 1.2 |  | BOOK1982
110171 | Nd1Ru3B2 | Nd | 1 | Ru | 3 | B | 2 | [17 empty] | CeCo3B2 |  | 1.2 |  | BOOK1982
110172 | Sm1Ru3B2 | Sm | 1 | Ru | 3 | B | 2 | [17 empty] | CeCo3B2 |  | 1.2 |  | BOOK1982
110173 | Gd1Ru3B2 | Gd | 1 | Ru | 3 | B | 2 | [17 empty] | CeCo3B2 |  | 1.2 |  | BOOK1982
110174 | Tb1Ru3B2 | Tb | 1 | Ru | 3 | B | 2 | [17 empty] | CeCo3B2 |  | 1.2 |  | BOOK1982
110175 | Dy1Ru3B2 | Dy | 1 | Ru | 3 | B | 2 | [17 empty] | CeCo3B2 |  | 1.2 |  | BOOK1982
110184 | Ho1Ru3B2 | Ho | 1 | Ru | 3 | B | 2 | [17 empty] | CeCo3B2 |  | 1.2 |  | BOOK1982
110185 | Er1Ru3B2 | Er | 1 | Ru | 3 | B | 2 | [17 empty] | CeCo3B2 |  | 1.2 |  | BOOK1982
110186 | Tm1Ru3B2 | Tm | 1 | Ru | 3 | B | 2 | [17 empty] | CeCo3B2 |  | 1.2 |  | BOOK1982
110187 | Yb1Ru3B2 | Yb | 1 | Ru | 3 | B | 2 | [17 empty] | CeCo3B2 |  | 1.2 |  | BOOK1982
110188 | Lu1Ru3B2 | Lu | 1 | Ru | 3 | B | 2 | [17 empty] | CeCo3B2 |  | 1.2 |  | BOOK1982
110189 | Th1Ru3B2 | Th | 1 | Ru | 3 | B | 2 | [17 empty] | CeCo3B2 | 1.79 |  |  | BOOK1982
110190 | U1Ru3B2 | U | 1 | Ru | 3 | B | 2 | [17 empty] | CeCo3B2 |  | 1.2 |  | BOOK1982
110191 | Y0.5Th0.5Ru3B2 | Y | 0.5 | Th | 0.5 | Ru | 3 | B | 2 | [15 empty] | CeCo3B2 | 1.53 |  |  | BOOK1982
110192 | Lu1Os3B2 | Lu | 1 | Os | 3 | B | 2 | [17 empty] | CeCo3B2 | 4.62 |  |  | BOOK1982
110193 | U1Os3B2 | U | 1 | Os | 3 | B | 2 | [17 empty] | CeCo3B2 |  | 1.2 |  | BOOK1982
110194 | Lu0.5Th0.5Os3B2 | Lu | 0.5 | Th | 0.5 | Os | 3 | B | 2 | [15 empty] | CeCo3B2 | 4.14 |  |  | BOOK1982
110195 | Sc1Co3B2 | Sc | 1 | Co | 3 | B | 2 | [17 empty] | CeCo3B2 |  |  |  | BOOK1982
110196 | Y1Co3B2 | Y | 1 | Co | 3 | B | 2 | [17 empty] | CeCo3B2 |  |  |  | BOOK1982
110197 | Ce1Co3B2 | Ce | 1 | Co | 3 | B | 2 | [17 empty] | CeCo3B2 |  |  |  | BOOK1982
110198 | Sm1Co3B2 | Sm | 1 | Co | 3 | B | 2 | [17 empty] | CeCo3B2 |  |  |  | BOOK1982
110199 | Gd1Co3B2 | Gd | 1 | Co | 3 | B | 2 | [17 empty] | CeCo3B2 |  |  |  | BOOK1982
110200 | Tb1Co3B2 | Tb | 1 | Co | 3 | B | 2 | [17 empty] | CeCo3B2 |  |  |  | BOOK1982
110201 | Dy1Co3B2 | Dy | 1 | Co | 3 | B | 2 | [17 empty] | CeCo3B2 |  |  |  | BOOK1982
110202 | Ho1Co3B2 | Ho | 1 | Co | 3 | B | 2 | [17 empty] | CeCo3B2 |  |  |  | BOOK1982
110203 | Er1Co3B2 | Er | 1 | Co | 3 | B | 2 | [17 empty] | CeCo3B2 |  |  |  | BOOK1982
110204 | Tm1Co3B2 | Tm | 1 | Co | 3 | B | 2 | [17 empty] | CeCo3B2 |  |  |  | BOOK1982
110205 | Yb1Co3B2 | Yb | 1 | Co | 3 | B | 2 | [17 empty] | CeCo3B2 |  |  |  | BOOK1982
110206 | Lu1Co3B2 | Lu | 1 | Co | 3 | B | 2 | [17 empty] | CeCo3B2 |  |  |  | BOOK1982
110207 | U1Co3B2 | U | 1 | Co | 3 | B | 2 | [17 empty] | CeCo3B2 |  |  |  | BOOK1982
110208 | La1Rh3B2 | La | 1 | Rh | 3 | B | 2 | [17 empty] | CeCo3B2 | 2.82 |  |  | BOOK1982
110209 | Ce1Rh3B2 | Ce | 1 | Rh | 3 | B | 2 | [17 empty] | CeCo3B2 |  | 1.2 |  | BOOK1982
110210 | Pr1Rh3B2 | Pr | 1 | Rh | 3 | B | 2 | [17 empty] | CeCo3B2 |  | 1.2 |  | BOOK1982
110211 | Nd1Rh3B2 | Nd | 1 | Rh | 3 | B | 2 | [17 empty] | CeCo3B2 |  | 1.2 |  | BOOK1982
110212 | Sm1Rh3B2 | Sm | 1 | Rh | 3 | B | 2 | [17 empty] | CeCo3B2 |  | 1.2 |  | BOOK1982
110213 | Eu1Rh3B2 | Eu | 1 | Rh | 3 | B | 2 | [17 empty] | CeCo3B2 |  | 1.2 |  | BOOK1982
110214 | Gd1Rh3B2 | Gd | 1 | Rh | 3 | B | 2 | [17 empty] | CeCo3B2 |  | 1.2 |  | BOOK1982
110215 | Y0.5La0.5Rh3B2 | Y | 0.5 | La | 0.5 | Rh | 3 | B | 2 | [15 empty] | CeCo3B2 | 1.88 |  |  | BOOK1982
110216 | La1Ir3B2 | La | 1 | Ir | 3 | B | 2 | [17 empty] | CeCo3B2 | 1.65 |  |  | BOOK1982
110217 | Th1Ir3B2 | Th | 1 | Ir | 3 | B | 2 | [17 empty] | CeCo3B2 | 2.09 |  |  | BOOK1982
110218 | U1Ir3B2 | U | 1 | Ir | 3 | B | 2 | [17 empty] | CeCo3B2 |  | 1.2 |  | BOOK1982
111561 | Ce1Ru3B2 | Ce | 1 | Ru | 3 | B | 2 | [17 empty] | CeCo3B2 | 1.1 |  |  | PLA1130330
151124 | Lu1Os3B2 | Lu | 1 | Os | 3 | B | 2 | [17 empty] | CeCo3B2 | 4.69 |  |  | LTP0680147
151885 | La1Ru2Zn20 | La | 1 | Ru | 2 | Zn | 20 | [17 empty] | CeCr2Al20 | 0.2 |  |  | JPS079033704
151886 | Pr1Ru2Zn20 | Pr | 1 | Ru | 2 | Zn | 20 | [17 empty] | CeCr2Al20 |  | 0.04 |  | JPS079033704
151887 | La1Ir2Zn20 | La | 1 | Ir | 2 | Zn | 20 | [17 empty] | CeCr2Al20 | 0.6 |  |  | JPS079033704
151888 | Pr1Ir2Zn20 | Pr | 1 | Ir | 2 | Zn | 20 | [17 empty] | CeCr2Al20 | 0.05 |  |  | JPS079033704
106266 | Ce0.975Cu2Si2 | Ce | 0.975 | Cu | 2 | Si | 2 | [17 empty] | CeCu2Si2 |  |  |  | PRL0825353
106267 | Ce1.025Cu2Si2 | Ce | 1.025 | Cu | 2 | Si | 2 | [17 empty] | CeCu2Si2 | 0.6 |  |  | PRL0825353
106268 | Ce1Cu2.05Si2 | Ce | 1 | Cu | 2.05 | Si | 2 | [17 empty] | CeCu2Si2 | 0.7 |  |  | PRL0825353
111259 | Ce1Cu2Si1.98Ge0.02 | Ce | 1 | Cu | 2 | Si | 1.98 | Ge | 0.02 | [15 empty] | CeCu2Si2 | 0.5 |  |  | P066224502
111260 | Ce1Cu2Si1.96Ge0.04 | Ce | 1 | Cu | 2 | Si | 1.96 | Ge | 0.04 | [15 empty] | CeCu2Si2 | 0.4 |  |  | P066224502
111261 | Ce1Cu2Si1.92Ge0.08 | Ce | 1 | Cu | 2 | Si | 1.92 | Ge | 0.08 | [15 empty] | CeCu2Si2 | 0.27 |  |  | P066224502
111262 | Ce1Cu2Si1.88Ge0.12 | Ce | 1 | Cu | 2 | Si | 1.88 | Ge | 0.12 | [15 empty] | CeCu2Si2 | 0.2 |  |  | P066224502
111263 | Ce1Cu2Si1.8Ge0.2 | Ce | 1 | Cu | 2 | Si | 1.8 | Ge | 0.2 | [15 empty] | CeCu2Si2 | 0.15 |  |  | P066224502
111264 | Ce1Cu2Si1.6Ge0.4 | Ce | 1 | Cu | 2 | Si | 1.6 | Ge | 0.4 | [15 empty] | CeCu2Si2 |  |  |  | P066224502
111265 | Ce1Cu2Si1.4Ge0.6 | Ce | 1 | Cu | 2 | Si | 1.4 | Ge | 0.6 | [15 empty] | CeCu2Si2 |  |  |  | P066224502
111266 | Ce1Cu2Si2 | Ce | 1 | Cu | 2 | Si | 2 | [17 empty] | CeCu2Si2 | 0.64 |  |  | P066224502
153042 | Ce1Cu2Si2 | Ce | 1 | Cu | 2 | Si | 2 | [17 empty] | CeCu2Si2 | 0.46 |  | MTC153042 | PRL107057001
42033 | Y0.9Th0.1Ni1C2 | Y | 0.9 | Th | 0.1 | Ni | 1 | C | 2 | [15 empty] | CeNiC2 | 6.005 |  |  | SSC1410519
42034 | Y0.8Th0.2Ni1C2 | Y | 0.8 | Th | 0.2 | Ni | 1 | C | 2 | [15 empty] | CeNiC2 | 6.535 |  |  | SSC1410519
42035 | Y0.7Th0.3Ni1C2 | Y | 0.7 | Th | 0.3 | Ni | 1 | C | 2 | [15 empty] | CeNiC2 | 7.445 |  |  | SSC1410519
42036 | Y0.6Th0.4Ni1C2 | Y | 0.6 | Th | 0.4 | Ni | 1 | C | 2 | [15 empty] | CeNiC2 | 7.85 |  |  | SSC1410519
42037 | Y0.5Th0.5Ni1C2 | Y | 0.5 | Th | 0.5 | Ni | 1 | C | 2 | [15 empty] | CeNiC2 | 8.3 |  |  | SSC1410519
42038 | Y1Ni1C2 | Y | 1 | Ni | 1 | C | 2 | [17 empty] | CeNiC2 |  | 0.4 |  | SSC1410519
42040 | La1Ni1C2 | La | 1 | Ni | 1 | C | 2 | [17 empty] | CeNiC2 | 2.9 |  |  | SSC1010323
42041 | La0.9Th0.1Ni1C2 | La | 0.9 | Th | 0.1 | Ni | 1 | C | 2 | [15 empty] | CeNiC2 | 4.45 |  |  | SSC1010323
42042 | La0.8Th0.2Ni1C2 | La | 0.8 | Th | 0.2 | Ni | 1 | C | 2 | [15 empty] | CeNiC2 | 5.4 |  |  | SSC1010323
42043 | La0.7Th0.3Ni1C2 | La | 0.7 | Th | 0.3 | Ni | 1 | C | 2 | [15 empty] | CeNiC2 | 7.2 |  |  | SSC1010323
42044 | La0.6Th0.4Ni1C2 | La | 0.6 | Th | 0.4 | Ni | 1 | C | 2 | [15 empty] | CeNiC2 | 7.7 |  |  | SSC1010323
42045 | La0.5Th0.5Ni1C2 | La | 0.5 | Th | 0.5 | Ni | 1 | C | 2 | [15 empty] | CeNiC2 | 7.9 |  | MTC42045 | SSC1010323
42046 | La0.4Th0.6Ni1C2 | La | 0.4 | Th | 0.6 | Ni | 1 | C | 2 | [15 empty] | CeNiC2 | 7.6 |  |  | SSC1010323
42047 | La0.3Th0.7Ni1C2 | La | 0.3 | Th | 0.7 | Ni | 1 | C | 2 | [15 empty] | CeNiC2 | 6.3 |  |  | SSC1010323
42048 | La0.2Th0.8Ni1C2 | La | 0.2 | Th | 0.8 | Ni | 1 | C | 2 | [15 empty] | CeNiC2 | 4.2 |  |  | SSC1010323
42049 | La0.5Th0.5Ni1C2 | La | 0.5 | Th | 0.5 | Ni | 1 | C | 2 | [15 empty] | CeNiC2 | 7.9 |  |  | SSC1020433
106197 | La1Ni1C2 | La | 1 | Ni | 1 | C | 2 | [17 empty] | CeNiC2 | 3 |  |  | PHC2660138
108138 | La1Ni1C2 | La | 1 | Ni | 1 | C | 2 | [17 empty] | CeNiC2 | 2.7 |  |  | PR05800497
108139 | Ce1Ni1C2 | Ce | 1 | Ni | 1 | C | 2 | [17 empty] | CeNiC2 |  | 1.5 |  | PR05800497
151145 | La1Ni1C2 | La | 1 | Ni | 1 | C | 2 | [17 empty] | CeNiC2 | 2.99 |  |  | SSC1490448
151146 | La0.95Y0.05Ni1C2 | La | 0.95 | Y | 0.05 | Ni | 1 | C | 2 | [15 empty] | CeNiC2 | 2.79 |  |  | SSC1490448
151147 | La0.9Y0.1Ni1C2 | La | 0.9 | Y | 0.1 | Ni | 1 | C | 2 | [15 empty] | CeNiC2 | 2.29 |  |  | SSC1490448
151148 | La0.85Y0.15Ni1C2 | La | 0.85 | Y | 0.15 | Ni | 1 | C | 2 | [15 empty] | CeNiC2 | 2.08 |  |  | SSC1490448
151149 | La0.8Y0.2Ni1C2 | La | 0.8 | Y | 0.2 | Ni | 1 | C | 2 | [15 empty] | CeNiC2 | 1.26 |  |  | SSC1490448
151150 | La0.75Y0.25Ni1C2 | La | 0.75 | Y | 0.25 | Ni | 1 | C | 2 | [15 empty] | CeNiC2 | 1.65 |  |  | SSC1490448
151151 | Y1Ni1C2 | Y | 1 | Ni | 1 | C | 2 | [17 empty] | CeNiC2 |  | 1.5 |  | SSC1490448
151326 | Ce1Pt1Si2 | Ce | 1 | Pt | 1 | Si | 2 | [17 empty] | CeNiSi2 | 0.14 | 0 |  | PRB079172507
152836 | Ce1Ge2Rh1 | Ce | 1 | Ge | 2 | Rh | 1 | [17 empty] | CeNiSi2 | 0.45 | 0 | MTC152836 | JPS080024711
152837 | Ce1Pt1Si2 | Ce | 1 | Pt | 1 | Si | 2 | [17 empty] | CeNiSi2 | 0.14 | 0 | MTC152837 | JPS080024711
40094 | Ce1Pt3Si1 | Ce | 1 | Pt | 3 | Si | 1 | [17 empty] | CePt3B | 0.8 |  |  | JP017L0121
40476 | Ce1Pt3.03Si0.97 | Ce | 1 | Pt | 3.03 | Si | 0.97 | [17 empty] | CePt3B | 0.37 |  |  | J075013706
40477 | Ce1Pt2.97Si1 | Ce | 1 | Pt | 2.97 | Si | 1 | [17 empty] | CePt3B | 0.72 |  |  | J075013706
40478 | Ce1.01Pt3Si1 | Ce | 1.01 | Pt | 3 | Si | 1 | [17 empty] | CePt3B | 0.75 |  |  | J075013706
111563 | Ce1Pt3Si1 | Ce | 1 | Pt | 3 | Si | 1 | [17 empty] | CePt3B | 0.75 |  |  | L092027003
111564 | La1Pt3Si1 | La | 1 | Pt | 3 | Si | 1 | [17 empty] | CePt3B |  | 3 |  | L092027003
150214 | Ce1Pt3Si1 | Ce | 1 | Pt | 3 | Si | 1 | [17 empty] | CePt3B | 0.7 |  | MTC150214 | JPS0741903
150215 | Ce1Pt3Si0.97Ge0.03 | Ce | 1 | Pt | 3 | Si | 0.97 | Ge | 0.03 | [15 empty] | CePt3B | 0.63 |  |  | PHB3590360
150216 | Ce1Pt3Si0.94Ge0.06 | Ce | 1 | Pt | 3 | Si | 0.94 | Ge | 0.06 | [15 empty] | CePt3B | 0.56 |  | MTC150215 | PHB3590360
150217 | Ce1Pt3Si0.9Ge0.1 | Ce | 1 | Pt | 3 | Si | 0.9 | Ge | 0.1 | [15 empty] | CePt3B | 0.31 |  |  | PHB3590360
150218 | Ce1Pt3Si1 | Ce | 1 | Pt | 3 | Si | 1 | [17 empty] | CePt3B | 0.75 |  | MTC150218 | PHB3590386
150501 | Ce1Pt3Si1 | Ce | 1 | Pt | 3 | Si | 1 | [17 empty] | CePt3B | 0.745 |  |  | PHB4031129
150502 | Ce1Pt2.94Ni0.06Si1 | Ce | 1 | Pt | 2.94 | Ni | 0.06 | Si | 1 | [15 empty] | CePt3B | 0.545 |  |  | PHB4031129
150503 | Ce1Pt2.82Ni0.18Si1 | Ce | 1 | Pt | 2.82 | Ni | 0.18 | Si | 1 | [15 empty] | CePt3B | 0.473 |  |  | PHB4031129
150577 | Ce1Pt3Si1 | Ce | 1 | Pt | 3 | Si | 1 | [17 empty] | CePt3B | 0.46 |  |  | J076014702
150578 | La1Pt3Si1 | La | 1 | Pt | 3 | Si | 1 | [17 empty] | CePt3B | 0.6 |  |  | J076014702
151989 | Ce1Pt3Si0.94Ge0.06 | Ce | 1 | Pt | 3 | Si | 0.94 | Ge | 0.06 | [15 empty] | CePt3B | 0.4505 |  | MTC151989 | PRB081180511
151990 | Ce1Pt3Si1 | Ce | 1 | Pt | 3 | Si | 1 | [17 empty] | CePt3B | 0.748 |  | MTC151990 | PRB081180511
152885 | Ce0.98Th0.02Pt3Si1 | Ce | 0.98 | Th | 0.02 | Pt | 3 | Si | 1 | [15 empty] | CePt3B | 0.4 |  |  | JAC5095216
152886 | Ce0.96Th0.04Pt3Si1 | Ce | 0.96 | Th | 0.04 | Pt | 3 | Si | 1 | [15 empty] | CePt3B |  | 0.07 |  | JAC5095216
40497 | Mo6Se7.6 | Mo | 6 | Se | 7.6 | [19 empty] | Chevrel | 6.28 |  |  | PRL0401104
40498 | Mo6Se7.6 | Mo | 6 | Se | 7.6 | [19 empty] | Chevrel | 6.28 |  |  | PRL0401104
40817 | Pb1Mo6S8 | Pb | 1 | Mo | 6 | S | 8 | [17 empty] | Chevrel |  |  |  | PR05207689
104467 | Cu1.3Mo6S8 | Cu | 1.3 | Mo | 6 | S | 8 | [17 empty] | Chevrel | 10.3 |  |  | MAT0130743
104468 | Cu2Mo6S8 | Cu | 2 | Mo | 6 | S | 8 | [17 empty] | Chevrel | 10.8 |  |  | MAT0130743
104470 | Cu3Mo6S8 | Cu | 3 | Mo | 6 | S | 8 | [17 empty] | Chevrel | 5.5 |  |  | MAT0130743
105006 | Sn1Mo6S8 | Sn | 1 | Mo | 6 | S | 8 | [17 empty] | Chevrel | 10.5 |  |  | 3SC800089
105007 | Mo6Se8 | Mo | 6 | Se | 8 | [19 empty] | Chevrel | 6.3 |  |  | 3SC800079
105008 | Sn1Fe0.05Mo6S8 | Sn | 1 | Fe | 0.05 | Mo | 6 | S | 8 | [15 empty] | Chevrel | 7.05 |  |  | 3SC800079
105009 | Pb1Mo6S8 | Pb | 1 | Mo | 6 | S | 8 | [17 empty] | Chevrel | 12.7 |  |  | 3SC800079
105010 | Sn0.5Eu0.5Mo6S8 | Sn | 0.5 | Eu | 0.5 | Mo | 6 | S | 8 | [15 empty] | Chevrel | 10.2 |  |  | 3SC800079
105011 | Cu1.6Mo6S8 | Cu | 1.6 | Mo | 6 | S | 8 | [17 empty] | Chevrel | 11.3 |  |  | 3SC800083
105012 | Cu2.6Mo6S8 | Cu | 2.6 | Mo | 6 | S | 8 | [17 empty] | Chevrel | 10.5 |  |  | 3SC800083
105013 | Cu2.6Mo6S8 | Cu | 2.6 | Mo | 6 | S | 8 | [17 empty] | Chevrel | 8 |  |  | 3SC800083
105014 | Cu3.2Mo6S8 | Cu | 3.2 | Mo | 6 | S | 8 | [17 empty] | Chevrel | 8.5 |  |  | 3SC800083
105015 | Cu3.2Mo6S8 | Cu | 3.2 | Mo | 6 | S | 8 | [17 empty] | Chevrel | 7.6 |  |  | 3SC800083
106130 | La0.84Mo6Se8 | La | 0.84 | Mo | 6 | Se | 8 | [17 empty] | Chevrel | 9.4 |  |  | JSC1360151
106131 | La0.88Mo6Se8 | La | 0.88 | Mo | 6 | Se | 8 | [17 empty] | Chevrel | 10.25 |  |  | JSC1360151
106132 | La0.94Mo6Se8 | La | 0.94 | Mo | 6 | Se | 8 | [17 empty] | Chevrel | 11 |  |  | JSC1360151
106133 | La0.94Mo6Se8 | La | 0.94 | Mo | 6 | Se | 8 | [17 empty] | Chevrel | 11 |  |  | JSC1360160
106134 | Mo3Se4 | Mo | 3 | Se | 4 | [19 empty] | Chevrel | 6.6 |  |  | JSC1360160
106141 | Sn0.875Mo6S8 | Sn | 0.875 | Mo | 6 | S | 8 | [17 empty] | Chevrel | 14.048 |  |  | LTP0690203
106142 | W0.25Sn0.875Mo6S8 | W | 0.25 | Sn | 0.875 | Mo | 6 | S | 8 | [15 empty] | Chevrel | 13.635 |  |  | LTP0690203
106143 | Cu2Mo6S8 | Cu | 2 | Mo | 6 | S | 8 | [17 empty] | Chevrel | 10.43 |  |  | PR0363941
106322 | Mo6Se8 | Mo | 6 | Se | 8 | [19 empty] | Chevrel | 6.28 |  | MTC6322 | JSC1450159
106323 | Mo6Se8 | Mo | 6 | Se | 8 | [19 empty] | Chevrel | 6.13 |  | MTC6323 | JSC1450159
108009 | Mo6Se8 | Mo | 6 | Se | 8 | [19 empty] | Chevrel | 6.3 |  |  | LTP0480503
108010 | Mo6Se6Br2 | Mo | 6 | Se | 6 | Br | 2 | [17 empty] | Chevrel | 6.7 |  |  | LTP0480503
108011 | Cu1Mo6Se8 | Cu | 1 | Mo | 6 | Se | 8 | [17 empty] | Chevrel | 5.9 |  |  | LTP0480503
108012 | La1Mo6Se8 | La | 1 | Mo | 6 | Se | 8 | [17 empty] | Chevrel | 11.6 |  |  | LTP0480503
108013 | Cd1Mo6Se8 | Cd | 1 | Mo | 6 | Se | 8 | [17 empty] | Chevrel | 2.4 |  |  | LTP0480503
108014 | Sn1Mo6Se8 | Sn | 1 | Mo | 6 | Se | 8 | [17 empty] | Chevrel | 3.4 |  |  | LTP0480503
108015 | Pb1Mo6Se8 | Pb | 1 | Mo | 6 | Se | 8 | [17 empty] | Chevrel | 4 |  |  | LTP0480503
108016 | Ag1Mo6S8 | Ag | 1 | Mo | 6 | S | 8 | [17 empty] | Chevrel | 7.7 |  |  | LTP0480503
108017 | Gd1Mo6S8 | Gd | 1 | Mo | 6 | S | 8 | [17 empty] | Chevrel | 1.8 |  |  | LTP0480503
108018 | Sn1Mo6S8 | Sn | 1 | Mo | 6 | S | 8 | [17 empty] | Chevrel | 11.7 |  |  | LTP0480503
108019 | Pb1Mo6S8 | Pb | 1 | Mo | 6 | S | 8 | [17 empty] | Chevrel | 13.7 |  |  | LTP0480503
108020 | La1Mo6S8 | La | 1 | Mo | 6 | S | 8 | [17 empty] | Chevrel | 6.8 |  |  | LTP0480503
108021 | Mo6S8 | Mo | 6 | S | 8 | [19 empty] | Chevrel | 1.8 |  |  | LTP0480503
108022 | Mo6S6Br2 | Mo | 6 | S | 6 | Br | 2 | [17 empty] | Chevrel | 13 |  |  | LTP0480503
108023 | Mo6S6I2 | Mo | 6 | S | 6 | I | 2 | [17 empty] | Chevrel | 13 |  |  | LTP0480503
108024 | Cu1.8Mo6S8 | Cu | 1.8 | Mo | 6 | S | 8 | [17 empty] | Chevrel | 10.7 |  |  | LTP0480503
108025 | Zn1Mo6S8 | Zn | 1 | Mo | 6 | S | 8 | [17 empty] | Chevrel | 2.8 |  |  | LTP0480503
109317 | Eu0.75Sn0.25Mo6S7.2Se0.8 | Eu | 0.75 | Sn | 0.25 | Mo | 6 | S | 7.2 | Se | 0.8 | [13 empty] | Chevrel | 3.9 |  |  | PRL0530497
109509 | Gd1.2Mo6S8 | Gd | 1.2 | Mo | 6 | S | 8 | [17 empty] | Chevrel | 1.4 |  |  | SSC0270761
109510 | Tb1.2Mo6S8 | Tb | 1.2 | Mo | 6 | S | 8 | [17 empty] | Chevrel | 1.8 |  |  | SSC0270761
109511 | Dy1.2Mo6S8 | Dy | 1.2 | Mo | 6 | S | 8 | [17 empty] | Chevrel | 2.15 |  |  | SSC0270761
109512 | Ho1.2Mo6S8 | Ho | 1.2 | Mo | 6 | S | 8 | [17 empty] | Chevrel | 2.15 |  |  | SSC0270761
109513 | Er1.2Mo6S8 | Er | 1.2 | Mo | 6 | S | 8 | [17 empty] | Chevrel | 2.2 |  |  | SSC0270761
109514 | La1Mo6S8 | La | 1 | Mo | 6 | S | 8 | [17 empty] | Chevrel | 6.95 |  |  | SSC0170721
109515 | Ce1Mo6S8 | Ce | 1 | Mo | 6 | S | 8 | [17 empty] | Chevrel |  | 1.1 |  | SSC0170721
109516 | Pr1Mo6S8 | Pr | 1 | Mo | 6 | S | 8 | [17 empty] | Chevrel | 2.55 |  |  | SSC0170721
109517 | Nd1Mo6S8 | Nd | 1 | Mo | 6 | S | 8 | [17 empty] | Chevrel | 3.5 |  |  | SSC0170721
109518 | Sm1.2Mo6S8 | Sm | 1.2 | Mo | 6 | S | 8 | [17 empty] | Chevrel | 2.4 |  |  | SSC0170721
109519 | Eu1.2Mo6S8 | Eu | 1.2 | Mo | 6 | S | 8 | [17 empty] | Chevrel |  | 1.1 |  | SSC0170721
109520 | Eu1Mo6.35S8 | Eu | 1 | Mo | 6.35 | S | 8 | [17 empty] | Chevrel |  | 1.1 |  | SSC0170721
109521 | Gd1.2Mo6S8 | Gd | 1.2 | Mo | 6 | S | 8 | [17 empty] | Chevrel | 1.4 |  |  | SSC0170721
109522 | Tb1.2Mo6S8 | Tb | 1.2 | Mo | 6 | S | 8 | [17 empty] | Chevrel | 1.4 |  |  | SSC0170721
109523 | Dy1.2Mo6S8 | Dy | 1.2 | Mo | 6 | S | 8 | [17 empty] | Chevrel | 1.7 |  |  | SSC0170721
109524 | Ho1.2Mo6S8 | Ho | 1.2 | Mo | 6 | S | 8 | [17 empty] | Chevrel | 1.25 |  |  | SSC0170721
109525 | Er1.2Mo6S8 | Er | 1.2 | Mo | 6 | S | 8 | [17 empty] | Chevrel |  | 1.1 |  | SSC0170721
109526 | Tm1.2Mo6S8 | Tm | 1.2 | Mo | 6 | S | 8 | [17 empty] | Chevrel | 1.95 |  |  | SSC0170721
109527 | Yb1.2Mo6S8 | Yb | 1.2 | Mo | 6 | S | 8 | [17 empty] | Chevrel | 8.6 |  |  | SSC0170721
109528 | Lu1.2Mo6S8 | Lu | 1.2 | Mo | 6 | S | 8 | [17 empty] | Chevrel | 1.95 |  |  | SSC0170721
109529 | Y1.2Mo6S8 | Y | 1.2 | Mo | 6 | S | 8 | [17 empty] | Chevrel | 2.1 |  |  | SSC0170721
109530 | Yb1Mo6S8 | Yb | 1 | Mo | 6 | S | 8 | [17 empty] | Chevrel | 8.45 |  |  | SSC0170721
109576 | Dy1Mo6S8 | Dy | 1 | Mo | 6 | S | 8 | [17 empty] | Chevrel | 1.6 |  |  | P064094520
109803 | Gd1.2Mo6Se8 | Gd | 1.2 | Mo | 6 | Se | 8 | [17 empty] | Chevrel | 5.6 |  |  | PLA0770487
109976 | Cd1.3Mo6Se7.5 | Cd | 1.3 | Mo | 6 | Se | 7.5 | [17 empty] | Chevrel | 2.5 |  |  | SSI1410407
109978 | Pb1Mo6Se7.55 | Pb | 1 | Mo | 6 | Se | 7.55 | [17 empty] | Chevrel | 5 |  |  | SSI1410407
109982 | Eu1.2Mo6S8 | Eu | 1.2 | Mo | 6 | S | 8 | [17 empty] | Chevrel | 9.8 | 0 | MTC9982 | PRL0481212
110311 | Pb1Mo6S8 | Pb | 1 | Mo | 6 | S | 8 | [17 empty] | Chevrel | 13.5 |  |  | MRB0101169
110312 | Pb1Mo6S7.9Se0.1 | Pb | 1 | Mo | 6 | S | 7.9 | Se | 0.1 | [15 empty] | Chevrel | 12.7 |  |  | MRB0101169
110313 | Pb1Mo6S7.5Se0.5 | Pb | 1 | Mo | 6 | S | 7.5 | Se | 0.5 | [15 empty] | Chevrel | 10.6 |  |  | MRB0101169
110314 | Pb1Mo6S7Se1 | Pb | 1 | Mo | 6 | S | 7 | Se | 1 | [15 empty] | Chevrel | 8.4 |  |  | MRB0101169
110315 | Pb1Mo6S6Se2 | Pb | 1 | Mo | 6 | S | 6 | Se | 2 | [15 empty] | Chevrel | 5.4 |  |  | MRB0101169
110316 | Pb1Mo6S5Se3 | Pb | 1 | Mo | 6 | S | 5 | Se | 3 | [15 empty] | Chevrel | 4.3 |  |  | MRB0101169
110317 | Pb1Mo6S4Se4 | Pb | 1 | Mo | 6 | S | 4 | Se | 4 | [15 empty] | Chevrel | 3.2 |  |  | MRB0101169
110318 | Pb1Mo6S4Se5 | Pb | 1 | Mo | 6 | S | 4 | Se | 5 | [15 empty] | Chevrel | 3.64 |  |  | MRB0101169
110319 | Pb1Mo6S2Se6 | Pb | 1 | Mo | 6 | S | 2 | Se | 6 | [15 empty] | Chevrel | 4.92 |  |  | MRB0101169
110320 | Pb1Mo6S1Se7 | Pb | 1 | Mo | 6 | S | 1 | Se | 7 | [15 empty] | Chevrel | 7.13 |  |  | MRB0101169
110321 | Pb1Mo6Se8 | Pb | 1 | Mo | 6 | Se | 8 | [17 empty] | Chevrel | 3.54 |  |  | MRB0101169
110322 | Pb0.9Yb0.1Mo6Se8 | Pb | 0.9 | Yb | 0.1 | Mo | 6 | Se | 8 | [15 empty] | Chevrel | 12.3 |  |  | MRB0101169
110323 | Pb0.8Yb0.2Mo6Se8 | Pb | 0.8 | Yb | 0.2 | Mo | 6 | Se | 8 | [15 empty] | Chevrel | 12.2 |  |  | MRB0101169
110324 | Pb0.7Yb0.3Mo6Se8 | Pb | 0.7 | Yb | 0.3 | Mo | 6 | Se | 8 | [15 empty] | Chevrel | 10.2 |  |  | MRB0101169
110325 | Pb0.6Yb0.4Mo6Se8 | Pb | 0.6 | Yb | 0.4 | Mo | 6 | Se | 8 | [15 empty] | Chevrel | 9.2 |  |  | MRB0101169
110326 | Pb0.5Yb0.5Mo6Se8 | Pb | 0.5 | Yb | 0.5 | Mo | 6 | Se | 8 | [15 empty] | Chevrel | 8.7 |  |  | MRB0101169
110327 | Pb0.4Yb0.6Mo6Se8 | Pb | 0.4 | Yb | 0.6 | Mo | 6 | Se | 8 | [15 empty] | Chevrel | 7.9 |  |  | MRB0101169
110328 | Pb0.3Yb0.7Mo6Se8 | Pb | 0.3 | Yb | 0.7 | Mo | 6 | Se | 8 | [15 empty] | Chevrel | 7.1 |  |  | MRB0101169
110329 | Pb0.2Yb0.8Mo6Se8 | Pb | 0.2 | Yb | 0.8 | Mo | 6 | Se | 8 | [15 empty] | Chevrel | 6.7 |  |  | MRB0101169
110330 | Pb0.1Yb0.9Mo6Se8 | Pb | 0.1 | Yb | 0.9 | Mo | 6 | Se | 8 | [15 empty] | Chevrel | 6.3 |  |  | MRB0101169
110331 | Yb1Mo6Se8 | Yb | 1 | Mo | 6 | Se | 8 | [17 empty] | Chevrel | 6 |  |  | MRB0101169
110332 | Mo6Se8 | Mo | 6 | Se | 8 | [19 empty] | Chevrel | 6.38 |  |  | 1980-12-01
110333 | Mo6Se7.85S0.15 | Mo | 6 | Se | 7.85 | S | 0.15 | [17 empty] | Chevrel | 6.3 |  |  | 1980-12-01
110334 | Mo6Se7.7S0.3 | Mo | 6 | Se | 7.7 | S | 0.3 | [17 empty] | Chevrel | 5.83 |  |  | 1980-12-01
110335 | Mo6Se7.5S0.5 | Mo | 6 | Se | 7.5 | S | 0.5 | [17 empty] | Chevrel | 5.45 |  |  | 1980-12-01
110336 | Mo6Se7.3S0.7 | Mo | 6 | Se | 7.3 | S | 0.7 | [17 empty] | Chevrel | 5.03 |  |  | 1980-12-01
110337 | Mo6Se7S1 | Mo | 6 | Se | 7 | S | 1 | [17 empty] | Chevrel | 4.48 |  |  | 1980-12-01
110338 | Mo6Se7.9Te0.1 | Mo | 6 | Se | 7.9 | Te | 0.1 | [17 empty] | Chevrel | 6.3 |  |  | 1980-12-01
110339 | Mo6Se7.7Te0.3 | Mo | 6 | Se | 7.7 | Te | 0.3 | [17 empty] | Chevrel | 6.66 |  |  | 1980-12-01
110340 | Mo6Se7.5Te0.5 | Mo | 6 | Se | 7.5 | Te | 0.5 | [17 empty] | Chevrel | 6.69 |  |  | 1980-12-01
110341 | Mo6Se6.5Te1.5 | Mo | 6 | Se | 6.5 | Te | 1.5 | [17 empty] | Chevrel | 6.23 |  |  | 1980-12-01
110342 | Mo6Se6Te2 | Mo | 6 | Se | 6 | Te | 2 | [17 empty] | Chevrel | 5.88 |  |  | 1980-12-01
110343 | Mo6Se7.5Cl0.5 | Mo | 6 | Se | 7.5 | Cl | 0.5 | [17 empty] | Chevrel | 6.33 |  |  | 1980-12-01
110344 | Mo6Se7Cl1 | Mo | 6 | Se | 7 | Cl | 1 | [17 empty] | Chevrel | 6.52 |  |  | 1980-12-01
110345 | Mo6Se6.5Cl1.5 | Mo | 6 | Se | 6.5 | Cl | 1.5 | [17 empty] | Chevrel | 6.49 |  |  | 1980-12-01
110346 | Mo6Se6Cl2 | Mo | 6 | Se | 6 | Cl | 2 | [17 empty] | Chevrel | 6.39 |  |  | 1980-12-01
110348 | Mo5.8Ru0.2Se8 | Mo | 5.8 | Ru | 0.2 | Se | 8 | [17 empty] | Chevrel | 6.21 |  |  | 1980-12-01
110349 | Mo5.6Ru0.4Se8 | Mo | 5.6 | Ru | 0.4 | Se | 8 | [17 empty] | Chevrel | 5.69 |  |  | 1980-12-01
110350 | Mo5.5Ru0.5Se8 | Mo | 5.5 | Ru | 0.5 | Se | 8 | [17 empty] | Chevrel | 5.43 |  |  | 1980-12-01
110351 | Mo5Ru1Se8 | Mo | 5 | Ru | 1 | Se | 8 | [17 empty] | Chevrel | 3.7 |  |  | 1980-12-01
110352 | Mo6Se8 | Mo | 6 | Se | 8 | [19 empty] | Chevrel | 6.3 |  |  | TER1981
110353 | Mo6Se8 | Mo | 6 | Se | 8 | [19 empty] | Chevrel | 6.2 |  |  | TER1981
110354 | La1Mo6Se8 | La | 1 | Mo | 6 | Se | 8 | [17 empty] | Chevrel | 11.3 |  |  | PLA0570345
110355 | La1Mo6Se8 | La | 1 | Mo | 6 | Se | 8 | [17 empty] | Chevrel | 10.8 |  |  | JPH0390257
110356 | La1Mo6S8 | La | 1 | Mo | 6 | S | 8 | [17 empty] | Chevrel | 5.8 |  |  | APL0160001
110357 | Cu1.8Mo6S8 | Cu | 1.8 | Mo | 6 | S | 8 | [17 empty] | Chevrel | 10 |  |  | SSC0250141
110358 | Cu1.8Mo6S8 | Cu | 1.8 | Mo | 6 | S | 8 | [17 empty] | Chevrel | 10.5 |  |  | SSC0250141
110359 | Sn1Mo6S8 | Sn | 1 | Mo | 6 | S | 8 | [17 empty] | Chevrel | 13.4 |  |  | PLA0490269
110360 | Sn1Mo6S8 | Sn | 1 | Mo | 6 | S | 8 | [17 empty] | Chevrel | 11.8 |  |  | JPH0390257
110361 | Sn1Mo6S8 | Sn | 1 | Mo | 6 | S | 8 | [17 empty] | Chevrel | 11.7 |  |  | CRY2570001
110362 | Pb1Mo6S8 | Pb | 1 | Mo | 6 | S | 8 | [17 empty] | Chevrel | 14.4 |  |  | PLA0490269
110363 | Pb1Mo6S8 | Pb | 1 | Mo | 6 | S | 8 | [17 empty] | Chevrel | 12.6 |  |  | DF1976
110364 | Pb1Mo6S8 | Pb | 1 | Mo | 6 | S | 8 | [17 empty] | Chevrel | 13.3 |  |  | JPS0482157
111442 | Pb1Mo6S8 | Pb | 1 | Mo | 6 | S | 8 | [17 empty] | Chevrel | 15.05 |  |  | L091027002
111443 | Pb1Mo6S8 | Pb | 1 | Mo | 6 | S | 8 | [17 empty] | Chevrel | 14.4 |  |  | L091027002
111444 | Pb1Mo6S8 | Pb | 1 | Mo | 6 | S | 8 | [17 empty] | Chevrel | 12.3 |  |  | L091027002
111445 | Pb0.98Cu0.036Mo6S8 | Pb | 0.98 | Cu | 0.036 | Mo | 6 | S | 8 | [15 empty] | Chevrel | 14.8 |  |  | L091027002
111446 | Pb0.9Cu0.18Mo6S8 | Pb | 0.9 | Cu | 0.18 | Mo | 6 | S | 8 | [15 empty] | Chevrel | 13.65 |  |  | L091027002
111755 | Pb1Mo6S8 | Pb | 1 | Mo | 6 | S | 8 | [17 empty] | Chevrel | 14.4 |  |  | P069174503
111756 | Pb1Mo6S8 | Pb | 1 | Mo | 6 | S | 8 | [17 empty] | Chevrel | 12.9 |  |  | P069174503
111757 | Pb1Mo6S8 | Pb | 1 | Mo | 6 | S | 8 | [17 empty] | Chevrel | 11.5 |  |  | P069174503
113283 | Tl1Mo6Se7.5 | Tl | 1 | Mo | 6 | Se | 7.5 | [17 empty] | Chevrel | 12.2 |  |  | JPS0613054
113284 | Sn1.1Mo6Se7.5 | Sn | 1.1 | Mo | 6 | Se | 7.5 | [17 empty] | Chevrel | 4.2 |  |  | JPS0613054
130000 | Mo6S8 | Mo | 6 | S | 8 | [19 empty] | Chevrel | 1.8 |  |  | LTP0480503
130001 | Mo6S6Br2 | Mo | 6 | S | 6 | Br | 2 | [17 empty] | Chevrel | 13 |  |  | LTP0480503
130002 | Mo6S6I2 | Mo | 6 | S | 6 | I | 2 | [17 empty] | Chevrel | 13 |  |  | LTP0480503
130003 | Cu1.8Mo6S8 | Cu | 1.8 | Mo | 6 | S | 8 | [17 empty] | Chevrel | 10.7 |  |  | LTP0480503
130004 | Zn1Mo6S8 | Zn | 1 | Mo | 6 | S | 8 | [17 empty] | Chevrel | 2.8 |  |  | LTP0480503
130005 | Ag1Mo6S8 | Ag | 1 | Mo | 6 | S | 8 | [17 empty] | Chevrel | 7.7 |  |  | LTP0480503
130006 | Cd1Mo6S8 | Cd | 1 | Mo | 6 | S | 8 | [17 empty] | Chevrel | 1.8 |  |  | LTP0480503
130007 | Sn1Mo6S8 | Sn | 1 | Mo | 6 | S | 8 | [17 empty] | Chevrel | 11.7 |  |  | LTP0480503
130008 | Pb1Mo6S8 | Pb | 1 | Mo | 6 | S | 8 | [17 empty] | Chevrel | 13.7 |  |  | LTP0480503
130009 | La1Mo6S8 | La | 1 | Mo | 6 | S | 8 | [17 empty] | Chevrel | 6.8 |  |  | LTP0480503
130010 | Mo6Se8 | Mo | 6 | Se | 8 | [19 empty] | Chevrel | 6.3 |  |  | LTP0480503
130011 | Mo6Se6Br2 | Mo | 6 | Se | 6 | Br | 2 | [17 empty] | Chevrel | 6.7 |  |  | LTP0480503
130012 | Cu1Mo6Se8 | Cu | 1 | Mo | 6 | Se | 8 | [17 empty] | Chevrel | 5.9 |  |  | LTP0480503
130013 | Cd1Mo6Se8 | Cd | 1 | Mo | 6 | Se | 8 | [17 empty] | Chevrel | 2.4 |  |  | LTP0480503
130014 | Sn1Mo6Se8 | Sn | 1 | Mo | 6 | Se | 8 | [17 empty] | Chevrel | 3.4 |  |  | LTP0480503
130015 | Pb1Mo6Se8 | Pb | 1 | Mo | 6 | Se | 8 | [17 empty] | Chevrel | 4 |  |  | LTP0480503
130016 | La1Mo6Se8 | La | 1 | Mo | 6 | Se | 8 | [17 empty] | Chevrel | 11.6 |  |  | LTP0480503
130017 | Pb1Mo6S8 | Pb | 1 | Mo | 6 | S | 8 | [17 empty] | Chevrel | 15 |  |  | REV198201
130018 | Sn1Mo6S8 | Sn | 1 | Mo | 6 | S | 8 | [17 empty] | Chevrel | 14 |  |  | REV198201
130019 | La1Mo6S8 | La | 1 | Mo | 6 | S | 8 | [17 empty] | Chevrel | 7.1 |  |  | REV198201
130020 | Gd1Mo6S8 | Gd | 1 | Mo | 6 | S | 8 | [17 empty] | Chevrel | 1.4 |  |  | REV198201
130021 | Lu1Mo6S8 | Lu | 1 | Mo | 6 | S | 8 | [17 empty] | Chevrel | 2.2 |  |  | REV198201
130022 | Mo6S8 | Mo | 6 | S | 8 | [19 empty] | Chevrel | 1.6 |  |  | REV198201
130023 | Mo6S6I2 | Mo | 6 | S | 6 | I | 2 | [17 empty] | Chevrel | 1.4 |  |  | REV198201
130024 | Pb0.92Mo6S7.5 | Pb | 0.92 | Mo | 6 | S | 7.5 | [17 empty] | Chevrel | 13.98 |  |  | REV1976137
130025 | Pb1Mo5.1S4 | Pb | 1 | Mo | 5.1 | S | 4 | [17 empty] | Chevrel | 14.51 |  |  | REV1976137
130026 | Sn0.6Mo3S4 | Sn | 0.6 | Mo | 3 | S | 4 | [17 empty] | Chevrel | 14.45 |  |  | REV1976137
130027 | Sn0.6Mo3S4 | Sn | 0.6 | Mo | 3 | S | 4 | [17 empty] | Chevrel | 13.05 |  |  | REV1976137
130028 | Cu1Mo3S4 | Cu | 1 | Mo | 3 | S | 4 | [17 empty] | Chevrel | 10.66 |  |  | REV1976137
130029 | Ag1Mo4S5 | Ag | 1 | Mo | 4 | S | 5 | [17 empty] | Chevrel | 7.77 |  |  | REV1976137
130030 | Tl0.45Bi0.46Mo6S7.5 | Tl | 0.45 | Bi | 0.46 | Mo | 6 | S | 7.5 | [15 empty] | Chevrel | 6.41 |  |  | REV1976137
130031 | Zn1Mo5S6 | Zn | 1 | Mo | 5 | S | 6 | [17 empty] | Chevrel | 3.12 |  |  | REV1976137
130032 | Cd1Mo5S6 | Cd | 1 | Mo | 5 | S | 6 | [17 empty] | Chevrel | 2.67 |  |  | REV1976137
130033 | Sc1Mo6S7 | Sc | 1 | Mo | 6 | S | 7 | [17 empty] | Chevrel | 2.67 |  |  | REV1976137
130034 | Y1Mo6S7 | Y | 1 | Mo | 6 | S | 7 | [17 empty] | Chevrel | 2.66 |  |  | REV1976137
130035 | Mg1Mo6S7 | Mg | 1 | Mo | 6 | S | 7 | [17 empty] | Chevrel | 2.72 |  |  | REV1976137
130036 | Cu0.7Mo3Se4 | Cu | 0.7 | Mo | 3 | Se | 4 | [17 empty] | Chevrel | 5.9 |  |  | REV1976137
130037 | Ag0.7Mo4Se5 | Ag | 0.7 | Mo | 4 | Se | 5 | [17 empty] | Chevrel | 5.96 |  |  | REV1976137
130038 | Sn0.7Mo3Se4 | Sn | 0.7 | Mo | 3 | Se | 4 | [17 empty] | Chevrel | 4.85 |  |  | REV1976137
130039 | Pb1.2Mo6Se8 | Pb | 1.2 | Mo | 6 | Se | 8 | [17 empty] | Chevrel | 4.32 |  |  | REV1976137
130040 | Y1Mo6Se8 | Y | 1 | Mo | 6 | Se | 8 | [17 empty] | Chevrel | 6.38 |  |  | REV1976137
130041 | Mo6Se8 | Mo | 6 | Se | 8 | [19 empty] | Chevrel | 6.3 |  |  | BOOK1982
130042 | Mo6Se8 | Mo | 6 | Se | 8 | [19 empty] | Chevrel | 6.2 |  |  | BOOK1982
130043 | La1Mo6Se8 | La | 1 | Mo | 6 | Se | 8 | [17 empty] | Chevrel | 11.3 |  |  | BOOK1982
130044 | La1Mo6Se8 | La | 1 | Mo | 6 | Se | 8 | [17 empty] | Chevrel | 10.8 |  |  | BOOK1982
130045 | La1Mo6S8 | La | 1 | Mo | 6 | S | 8 | [17 empty] | Chevrel | 5.8 |  |  | BOOK1982
130046 | Cu1.8Mo6S8 | Cu | 1.8 | Mo | 6 | S | 8 | [17 empty] | Chevrel | 10 |  |  | BOOK1982
130047 | Cu1.8Mo6S8 | Cu | 1.8 | Mo | 6 | S | 8 | [17 empty] | Chevrel | 10.5 |  |  | BOOK1982
130048 | Sn1Mo6S8 | Sn | 1 | Mo | 6 | S | 8 | [17 empty] | Chevrel | 13.4 |  |  | BOOK1982
130049 | Sn1Mo6S8 | Sn | 1 | Mo | 6 | S | 8 | [17 empty] | Chevrel | 11.8 |  |  | BOOK1982
130050 | Sn1Mo6S8 | Sn | 1 | Mo | 6 | S | 8 | [17 empty] | Chevrel | 11.7 |  |  | BOOK1982
130051 | Pb1Mo6S8 | Pb | 1 | Mo | 6 | S | 8 | [17 empty] | Chevrel | 14.4 |  |  | BOOK1982
130052 | Pb1Mo6S8 | Pb | 1 | Mo | 6 | S | 8 | [17 empty] | Chevrel | 12.6 |  |  | BOOK1982
130053 | Pb1Mo6S8 | Pb | 1 | Mo | 6 | S | 8 | [17 empty] | Chevrel | 13.3 |  |  | BOOK1982
130054 | Pb1Mo6S8 | Pb | 1 | Mo | 6 | S | 8 | [17 empty] | Chevrel |  |  |  | LTP0430371
130055 | Pb1Mo6S8 | Pb | 1 | Mo | 6 | S | 8 | [17 empty] | Chevrel |  |  |  | SSC0330419
130096 | Sn1.2Mo6.35S8 | Sn | 1.2 | Mo | 6.35 | S | 8 | [17 empty] | Chevrel | 10.7 |  |  | JPC008L474
130097 | Sn1.08Eu0.1Mo6.35S8 | Sn | 1.08 | Eu | 0.1 | Mo | 6.35 | S | 8 | [15 empty] | Chevrel | 10.9 |  |  | JPC008L474
130098 | Sn0.96Eu0.2Mo6.35S8 | Sn | 0.96 | Eu | 0.2 | Mo | 6.35 | S | 8 | [15 empty] | Chevrel | 10.7 |  |  | JPC008L474
130099 | Sn0.84Eu0.3Mo6.35S8 | Sn | 0.84 | Eu | 0.3 | Mo | 6.35 | S | 8 | [15 empty] | Chevrel | 10.6 |  |  | JPC008L474
130100 | Sn0.72Eu0.4Mo6.35S8 | Sn | 0.72 | Eu | 0.4 | Mo | 6.35 | S | 8 | [15 empty] | Chevrel | 10.1 |  |  | JPC008L474
130101 | Sn0.6Eu0.5Mo6.35S8 | Sn | 0.6 | Eu | 0.5 | Mo | 6.35 | S | 8 | [15 empty] | Chevrel | 10.2 |  |  | JPC008L474
130102 | Sn0.48Eu0.6Mo6.35S8 | Sn | 0.48 | Eu | 0.6 | Mo | 6.35 | S | 8 | [15 empty] | Chevrel | 9.2 |  |  | JPC008L474
130103 | Sn0.36Eu0.7Mo6.35S8 | Sn | 0.36 | Eu | 0.7 | Mo | 6.35 | S | 8 | [15 empty] | Chevrel | 7.94 |  |  | JPC008L474
130104 | Sn0.24Eu0.8Mo6.35S8 | Sn | 0.24 | Eu | 0.8 | Mo | 6.35 | S | 8 | [15 empty] | Chevrel | 6 |  |  | JPC008L474
130105 | Sn0.12Eu0.9Mo6.35S8 | Sn | 0.12 | Eu | 0.9 | Mo | 6.35 | S | 8 | [15 empty] | Chevrel | 0.94 |  |  | JPC008L474
130106 | Pb0.7Eu0.3Gd0.2Mo6S8 | Pb | 0.7 | Eu | 0.3 | Gd | 0.2 | Mo | 6 | S | 8 | [13 empty] | Chevrel | 14.3 |  |  | JPC008L474
130107 | Pb0.7Eu0.3Mo6.35S8 | Pb | 0.7 | Eu | 0.3 | Mo | 6.35 | S | 8 | [15 empty] | Chevrel | 13.6 |  |  | JPC008L474
130108 | Pb0.7Eu0.3Mo6.35S8 | Pb | 0.7 | Eu | 0.3 | Mo | 6.35 | S | 8 | [15 empty] | Chevrel | 11 |  |  | JPC008L474
130109 | Pb1Mo6.35S8 | Pb | 1 | Mo | 6.35 | S | 8 | [17 empty] | Chevrel | 12 |  |  | JPC008L474
130110 | Tb1.2Mo6S8 | Tb | 1.2 | Mo | 6 | S | 8 | [17 empty] | Chevrel | 1.64 |  |  | SSC0240747
130111 | Dy1.2Mo6S8 | Dy | 1.2 | Mo | 6 | S | 8 | [17 empty] | Chevrel | 1.72 |  |  | SSC0240747
130112 | Er1.2Mo6S8 | Er | 1.2 | Mo | 6 | S | 8 | [17 empty] | Chevrel | 2.1 |  | MRES30112 | SSC0240747
130113 | Mo2Re4S2 | Mo | 2 | Re | 4 | S | 2 | [17 empty] | Chevrel |  |  |  | CEM0330043
130114 | Mo6S6Br2 | Mo | 6 | S | 6 | Br | 2 | [17 empty] | Chevrel | 13.8 |  |  | CEM0330043
130115 | Mo6S6I2 | Mo | 6 | S | 6 | I | 2 | [17 empty] | Chevrel | 14 |  |  | CEM0330043
130116 | Mo6Se8 | Mo | 6 | Se | 8 | [19 empty] | Chevrel | 6.25 |  |  | CEM0330043
130117 | Mo2Re4Se8 | Mo | 2 | Re | 4 | Se | 8 | [17 empty] | Chevrel |  |  |  | CEM0330043
130118 | Mo4Ru2Se8 | Mo | 4 | Ru | 2 | Se | 8 | [17 empty] | Chevrel |  |  |  | CEM0330043
130119 | Mo6Se5Cl3 | Mo | 6 | Se | 5 | Cl | 3 | [17 empty] | Chevrel | 5.7 |  |  | CEM0330043
130120 | Mo6Se5Br3 | Mo | 6 | Se | 5 | Br | 3 | [17 empty] | Chevrel | 7.1 |  |  | CEM0330043
130121 | Mo6Se5I3 | Mo | 6 | Se | 5 | I | 3 | [17 empty] | Chevrel | 4.2 |  |  | CEM0330043
130122 | Mo5.25Nb0.75Se8 | Mo | 5.25 | Nb | 0.75 | Se | 8 | [17 empty] | Chevrel | 6.2 |  |  | CEM0330043
130123 | Mo6Te8 | Mo | 6 | Te | 8 | [19 empty] | Chevrel |  | 1.7 |  | CEM0330043
130124 | Mo4Re2Te8 | Mo | 4 | Re | 2 | Te | 8 | [17 empty] | Chevrel | 3.5 |  |  | CEM0330043
130125 | Mo4Ru2Te8 | Mo | 4 | Ru | 2 | Te | 8 | [17 empty] | Chevrel |  | 1.7 |  | CEM0330043
130126 | Mo6Te6Cl2 | Mo | 6 | Te | 6 | Cl | 2 | [17 empty] | Chevrel |  |  |  | CEM0330043
130127 | Mo6Te5Br3 | Mo | 6 | Te | 5 | Br | 3 | [17 empty] | Chevrel |  |  |  | CEM0330043
130128 | Mo6Te5I3 | Mo | 6 | Te | 5 | I | 3 | [17 empty] | Chevrel | 2.4 |  |  | CEM0330043
130129 | Mo5.25Nb0.75Te8 | Mo | 5.25 | Nb | 0.75 | Te | 8 | [17 empty] | Chevrel |  | 1.7 |  | CEM0330043
130130 | Mo5.25Ta0.75Te8 | Mo | 5.25 | Ta | 0.75 | Te | 8 | [17 empty] | Chevrel |  | 1.7 |  | CEM0330043
130131 | Mo4.66Rh1.33Te8 | Mo | 4.66 | Rh | 1.33 | Te | 8 | [17 empty] | Chevrel |  | 1.7 |  | CEM0330043
130132 | Mo6S6O2 | Mo | 6 | S | 6 | O | 2 | [17 empty] | Chevrel |  |  |  | MRB0151025
130133 | Cu2Mo6S6O2 | Cu | 2 | Mo | 6 | S | 6 | O | 2 | [15 empty] | Chevrel | 9 |  |  | MRB0151025
130134 | Ni2Mo6S6O2 | Ni | 2 | Mo | 6 | S | 6 | O | 2 | [15 empty] | Chevrel |  |  |  | MRB0151025
130135 | Co2Mo6S6O2 | Co | 2 | Mo | 6 | S | 6 | O | 2 | [15 empty] | Chevrel |  |  |  | MRB0151025
130136 | Pb1Mo6S6O2 | Pb | 1 | Mo | 6 | S | 6 | O | 2 | [15 empty] | Chevrel | 11.7 |  |  | MRB0151025
130140 | Mo6Se8 | Mo | 6 | Se | 8 | [19 empty] | Chevrel | 6.3 |  |  | BOOK1982
130141 | Mo6Se8 | Mo | 6 | Se | 8 | [19 empty] | Chevrel | 6.2 |  |  | BOOK1982
130142 | La1Mo6Se8 | La | 1 | Mo | 6 | Se | 8 | [17 empty] | Chevrel | 11.3 |  |  | BOOK1982
130143 | La1Mo6Se8 | La | 1 | Mo | 6 | Se | 8 | [17 empty] | Chevrel | 10.8 |  |  | BOOK1982
130144 | La1Mo6S8 | La | 1 | Mo | 6 | S | 8 | [17 empty] | Chevrel | 5.8 |  |  | BOOK1982
130145 | Cu1.8Mo6S8 | Cu | 1.8 | Mo | 6 | S | 8 | [17 empty] | Chevrel | 10 |  |  | BOOK1982
130146 | Cu1.8Mo6S8 | Cu | 1.8 | Mo | 6 | S | 8 | [17 empty] | Chevrel | 10.5 |  |  | BOOK1982
130147 | Sn1Mo6S8 | Sn | 1 | Mo | 6 | S | 8 | [17 empty] | Chevrel | 13.4 |  |  | BOOK1982
130148 | Sn1Mo6S8 | Sn | 1 | Mo | 6 | S | 8 | [17 empty] | Chevrel | 11.8 |  |  | BOOK1982
130149 | Sn1Mo6S8 | Sn | 1 | Mo | 6 | S | 8 | [17 empty] | Chevrel | 11.7 |  |  | BOOK1982
130150 | Pb1Mo6S8 | Pb | 1 | Mo | 6 | S | 8 | [17 empty] | Chevrel | 14.4 |  |  | BOOK1982
130151 | Pb1Mo6S8 | Pb | 1 | Mo | 6 | S | 8 | [17 empty] | Chevrel | 12.6 |  |  | BOOK1982
130152 | Pb1Mo6S8 | Pb | 1 | Mo | 6 | S | 8 | [17 empty] | Chevrel | 13.3 |  |  | BOOK1982
130153 | Pb1Mo6S8 | Pb | 1 | Mo | 6 | S | 8 | [17 empty] | Chevrel |  |  |  | LTP0430371
130154 | Pb1Mo6S8 | Pb | 1 | Mo | 6 | S | 8 | [17 empty] | Chevrel |  |  |  | SSC0330419
130155 | Pb0.92Mo6S7.5 | Pb | 0.92 | Mo | 6 | S | 7.5 | [17 empty] | Chevrel | 13.98 |  |  | REV1976137
130156 | Pb1Mo5.1S4 | Pb | 1 | Mo | 5.1 | S | 4 | [17 empty] | Chevrel | 14.51 |  |  | REV1976137
130157 | Sn0.6Mo3S4 | Sn | 0.6 | Mo | 3 | S | 4 | [17 empty] | Chevrel | 14.45 |  |  | REV1976137
130158 | Sn0.6Mo3S4 | Sn | 0.6 | Mo | 3 | S | 4 | [17 empty] | Chevrel | 13.05 |  |  | REV1976137
130159 | Cu1Mo3S4 | Cu | 1 | Mo | 3 | S | 4 | [17 empty] | Chevrel | 10.66 |  |  | REV1976137
130160 | Ag1Mo4S5 | Ag | 1 | Mo | 4 | S | 5 | [17 empty] | Chevrel | 7.77 |  |  | REV1976137
130161 | Tl0.45Bi0.46Mo6S7.5 | Tl | 0.45 | Bi | 0.46 | Mo | 6 | S | 7.5 | [15 empty] | Chevrel | 6.41 |  |  | REV1976137
130162 | Zn1Mo5S6 | Zn | 1 | Mo | 5 | S | 6 | [17 empty] | Chevrel | 3.12 |  |  | REV1976137
130163 | Cd1Mo5S6 | Cd | 1 | Mo | 5 | S | 6 | [17 empty] | Chevrel | 2.67 |  |  | REV1976137
130164 | Sc1Mo6S7 | Sc | 1 | Mo | 6 | S | 7 | [17 empty] | Chevrel | 2.67 |  |  | REV1976137
130165 | Y1Mo6S7 | Y | 1 | Mo | 6 | S | 7 | [17 empty] | Chevrel | 2.66 |  |  | REV1976137
130166 | Mg1Mo6S7 | Mg | 1 | Mo | 6 | S | 7 | [17 empty] | Chevrel | 2.72 |  |  | REV1976137
130167 | Cu0.7Mo3Se4 | Cu | 0.7 | Mo | 3 | Se | 4 | [17 empty] | Chevrel | 5.9 |  |  | REV1976137
130168 | Ag0.7Mo3Se4 | Ag | 0.7 | Mo | 3 | Se | 4 | [17 empty] | Chevrel | 5.96 |  |  | REV1976137
130169 | Sn0.7Mo3Se4 | Sn | 0.7 | Mo | 3 | Se | 4 | [17 empty] | Chevrel | 4.85 |  |  | REV1976137
130170 | Pb1.2Mo6Se8 | Pb | 1.2 | Mo | 6 | Se | 8 | [17 empty] | Chevrel | 4.32 |  |  | REV1976137
130171 | Y1Mo6Se8 | Y | 1 | Mo | 6 | Se | 8 | [17 empty] | Chevrel | 6.38 |  |  | REV1976137
131004 | Cu1Mo3S4 | Cu | 1 | Mo | 3 | S | 4 | [17 empty] | Chevrel | 10.5 |  |  | HPLT1978-1
150208 | La1Mo6S8 | La | 1 | Mo | 6 | S | 8 | [17 empty] | Chevrel | 7 |  |  | PSP1981381
152634 | Fe1.03Te0.7Se0.3 | Fe | 1.03 | Te | 0.7 | Se | 0.3 | [17 empty] | Chevrel | 13 |  |  | PRL105197001
152635 | Sn1Mo6S8 | Sn | 1 | Mo | 6 | S | 8 | [17 empty] | Chevrel | 14.2 |  |  | PRL106017003
152636 | Sn1Mo6S8 | Sn | 1 | Mo | 6 | S | 8 | [17 empty] | Chevrel | 14.2 |  |  | PRL106017003
152637 | Pb1Mo6S8 | Pb | 1 | Mo | 6 | S | 8 | [17 empty] | Chevrel | 14.9 |  |  | PRL106017003
152638 | Pb1Mo6S8 | Pb | 1 | Mo | 6 | S | 8 | [17 empty] | Chevrel | 14.9 |  |  | PRL106017003
40068 | Ba24Si100 | Ba | 24 | Si | 100 | [19 empty] | clathrate | 1.4 |  |  | P072144504
40095 | Ba24Si100 | Ba | 24 | Si | 100 | [19 empty] | clathrate | 1.55 |  |  | JP017L0311
40117 | Ba6Ge25 | Ba | 6 | Ge | 25 | [19 empty] | clathrate | 0.24 |  | TC40117 | JP01411249
40673 | Ba24Si100 | Ba | 24 | Si | 100 | [19 empty] | clathrate | 1.4 |  |  | PCS0671334
40674 | Ba8Si46 | Ba | 8 | Si | 46 | [19 empty] | clathrate | 8 |  |  | PCS0671117
40675 | Ba6Sr2Si46 | Ba | 6 | Sr | 2 | Si | 46 | [17 empty] | clathrate | 7.2 |  |  | PCS0671117
40676 | Ba4Sr4Si46 | Ba | 4 | Sr | 4 | Si | 46 | [17 empty] | clathrate | 5.3 |  |  | PCS0671117
40677 | Ba2Sr6Si46 | Ba | 2 | Sr | 6 | Si | 46 | [17 empty] | clathrate | 4.1 |  |  | PCS0671117
40678 | Ba7Ca1Si46 | Ba | 7 | Ca | 1 | Si | 46 | [17 empty] | clathrate | 7.65 |  |  | PCS0671117
40679 | Ba6Ca2Si46 | Ba | 6 | Ca | 2 | Si | 46 | [17 empty] | clathrate | 5.2 |  |  | PCS0671117
40680 | Ba4Ca4Si46 | Ba | 4 | Ca | 4 | Si | 46 | [17 empty] | clathrate | 3.7 |  |  | PCS0671117
40681 | Ba24Si100 | Ba | 24 | Si | 100 | [19 empty] | clathrate | 1.55 |  |  | PCS0671117
42114 | Ba8Si40Ga6 | Ba | 8 | Si | 40 | Ga | 6 | [17 empty] | clathrate | 3.3 |  |  | P075054513
42115 | Ba8Si36Ga10 | Ba | 8 | Si | 36 | Ga | 10 | [17 empty] | clathrate |  | 1.8 |  | P075054513
42124 | Ba8Si42Cu4 | Ba | 8 | Si | 42 | Cu | 4 | [17 empty] | clathrate | 2.9 |  |  | PLA3450398
42127 | Ba8Si46 | Ba | 8 | Si | 46 | [19 empty] | clathrate | 8.4 |  | MTC42127 | L091247001
42128 | Ba8Si46 | Ba | 8 | Si | 46 | [19 empty] | clathrate | 8 |  |  | PHB2890385
42129 | Ba8Ge46 | Ba | 8 | Ge | 46 | [19 empty] | clathrate | 10 |  |  | PHC4080869
42130 | Ba8Ge42Co4 | Ba | 8 | Ge | 42 | Co | 4 | [17 empty] | clathrate | 7 |  |  | PHC4080869
90280 | Ba7.76Si46 | Ba | 7.76 | Si | 46 | [19 empty] | clathrate | 9 |  |  | PCS0650333
90281 | Ba7.61Si46 | Ba | 7.61 | Si | 46 | [19 empty] | clathrate | 8.2 |  |  | PCS0650333
90282 | Ba6.63Si46 | Ba | 6.63 | Si | 46 | [19 empty] | clathrate | 6 |  |  | PCS0650333
90283 | Ba6.62Si46 | Ba | 6.62 | Si | 46 | [19 empty] | clathrate | 5 |  |  | PCS0650333
90284 | Ba7.76Si46 | Ba | 7.76 | Si | 46 | [19 empty] | clathrate | 9 |  | MTC90284 | IOC0422933
106035 | Na2.9Ba4.5Si46 | Na | 2.9 | Ba | 4.5 | Si | 46 | [17 empty] | clathrate | 3.5 |  |  | PRL0741427
106039 | Na1.5Ba6Si46 | Na | 1.5 | Ba | 6 | Si | 46 | [17 empty] | clathrate | 2.6 |  |  | SSC1000393
106040 | Na0.3Ba6.2Si46 | Na | 0.3 | Ba | 6.2 | Si | 46 | [17 empty] | clathrate | 4 |  |  | SSC1000393
106041 | Na0.2Ba6Si46 | Na | 0.2 | Ba | 6 | Si | 46 | [17 empty] | clathrate | 4.8 |  |  | SSC1000393
106127 | Na2.9Ba4.5Si46 | Na | 2.9 | Ba | 4.5 | Si | 46 | [17 empty] | clathrate | 3.5 |  |  | PRL0741427
106258 | Na14Si36 | Na | 14 | Si | 36 | [19 empty] | clathrate |  | 5 |  | PMB0651445
109659 | Ba8Si46 | Ba | 8 | Si | 46 | [19 empty] | clathrate | 8 |  |  | P064172504
109737 | Ba6Ge25 | Ba | 6 | Ge | 25 | [19 empty] | clathrate | 0.24 |  |  | L087247003
109738 | Ba4Na2Ge25 | Ba | 4 | Na | 2 | Ge | 25 | [17 empty] | clathrate | 0.84 |  |  | L087247003
109889 | Ba8Ga16Ge30 | Ba | 8 | Ga | 16 | Ge | 30 | [17 empty] | clathrate | 7.5 |  |  | PR06003064
109890 | Sr8Ga11Si35 | Sr | 8 | Ga | 11 | Si | 35 | [17 empty] | clathrate |  | 2 |  | JAC3350270
109979 | K2.9Ba4.9Si46 | K | 2.9 | Ba | 4.9 | Si | 46 | [17 empty] | clathrate | 3.2 |  |  | SIC0320799
111541 | Ba8Si46 | Ba | 8 | Si | 46 | [19 empty] | clathrate | 8.07 |  |  | NMT0020653
111640 | Ba8Si46 | Ba | 8 | Si | 46 | [19 empty] | clathrate | 8.1 |  |  | CEM1750237
111641 | Ba8Si43Ge3 | Ba | 8 | Si | 43 | Ge | 3 | [17 empty] | clathrate | 7.1 |  |  | CEM1750237
111642 | Ba8Si40Ge6 | Ba | 8 | Si | 40 | Ge | 6 | [17 empty] | clathrate | 6 |  |  | CEM1750237
111643 | Ba8Si37Ge9 | Ba | 8 | Si | 37 | Ge | 9 | [17 empty] | clathrate | 5 |  |  | CEM1750237
111644 | Ba8Si34Ge12 | Ba | 8 | Si | 34 | Ge | 12 | [17 empty] | clathrate | 4 |  |  | CEM1750237
111645 | Ba8Si31Ge15 | Ba | 8 | Si | 31 | Ge | 15 | [17 empty] | clathrate | 3.91 |  |  | CEM1750237
111646 | Ba8Si28Ge18 | Ba | 8 | Si | 28 | Ge | 18 | [17 empty] | clathrate | 3.12 |  |  | CEM1750237
111647 | Ba8Si25Ge21 | Ba | 8 | Si | 25 | Ge | 21 | [17 empty] | clathrate | 2.8 |  |  | CEM1750237
111648 | Ba8Si23Ge23 | Ba | 8 | Si | 23 | Ge | 23 | [17 empty] | clathrate | 2.28 |  |  | CEM1750237
111649 | Ba8Si19Ge27 | Ba | 8 | Si | 19 | Ge | 27 | [17 empty] | clathrate |  | 2 |  | CEM1750237
111650 | Ba7.76Si46 | Ba | 7.76 | Si | 46 | [19 empty] | clathrate | 8 |  |  | CEM1750237
111651 | Ba6.63Si46 | Ba | 6.63 | Si | 46 | [19 empty] | clathrate | 6 |  |  | CEM1750237
111694 | Ba8Si46 | Ba | 8 | Si | 46 | [19 empty] | clathrate | 8 |  |  | INC0390056
111696 | Ba6.62Si46 | Ba | 6.62 | Si | 46 | [19 empty] | clathrate | 5 |  |  | PCS0650333
111697 | Ba6.63Si46 | Ba | 6.63 | Si | 46 | [19 empty] | clathrate | 6 |  |  | PCS0650333
111698 | Ba7.61Si46 | Ba | 7.61 | Si | 46 | [19 empty] | clathrate | 8.2 |  |  | PCS0650333
111699 | Ba7.76Si46 | Ba | 7.76 | Si | 46 | [19 empty] | clathrate | 9 |  |  | PCS0650333
112782 | Ba6Ge25 | Ba | 6 | Ge | 25 | [19 empty] | clathrate | 0.24 |  |  | P070174512
112783 | Ba4Na2Ge25 | Ba | 4 | Na | 2 | Ge | 25 | [17 empty] | clathrate | 0.84 |  |  | P070174512
150197 | Ag7N1O11 | Ag | 7 | N | 1 | [16 empty] | O | 11 |  | clathrate | 1.04 |  |  | PHC4600542
150522 | Ag7N1O11 | Ag | 7 | N | 1 | [16 empty] | O | 11 |  | clathrate | 1.04 |  |  | J077024707
150523 | Ag7N1O11 | Ag | 7 | N | 1 | [16 empty] | O | 11 |  | clathrate | 1.025 |  |  | PCS0312673
150524 | Ag7H1F2O8 | Ag | 7 | H | 1 | F | 2 | [14 empty] | O | 8 |  | clathrate | 1.5 |  |  | PCS0312673
150675 | Ba8Si46 | Ba | 8 | Si | 46 | [19 empty] | clathrate | 8.1 |  |  | P077224507
150676 | Ba24Si100 | Ba | 24 | Si | 100 | [19 empty] | clathrate | 1.55 |  |  | P077224507
150730 | Ag7H1F2O8 | Ag | 7 | H | 1 | F | 2 | [14 empty] | O | 8 |  | clathrate | 1.38 |  |  | PHC4680464
151929 | Ba8Si46 | Ba | 8 | Si | 46 | [19 empty] | clathrate | 8.1 |  |  | PRB081104522
152987 | Ag7N1O11 | Ag | 7 | N | 1 | [16 empty] | O | 11 |  | clathrate | 1.04 |  |  | JPS080074706
152988 | Ag7H1F2O8 | Ag | 7 | H | 1 | F | 2 | [14 empty] | O | 8 |  | clathrate | 1.38 |  |  | JPS080074706
152989 | Ag7N1O11 | Ag | 7 | N | 1 | [16 empty] | O | 11 |  | clathrate | 1.04 |  |  | PRL0170917
152990 | Ag7F1O8 | Ag | 7 | F | 1 | [16 empty] | O | 8 |  | clathrate | 0.3 |  |  | PRL0170917
152991 | Ag7B1F4O8 | Ag | 7 | B | 1 | F | 4 | [14 empty] | O | 8 |  | clathrate | 0.15 |  |  | PRL0170917
113308 | C1 | C | 1 | [21 empty] | CNT | 0.37 |  |  | PRL0862416
40218 | Co1Sr2Y1.5Ce0.5Cu2O9 | Co | 1 | Sr | 2 | Y | 1.5 | Ce | 0.5 | Cu | 2 | [10 empty] | O | 9 |  | Co1222 |  | 10 |  | CEM1782274
40219 | Co1Sr2Y1.4Ce0.6Cu2O9 | Co | 1 | Sr | 2 | Y | 1.4 | Ce | 0.6 | Cu | 2 | [10 empty] | O | 9 |  | Co1222 |  | 10 |  | CEM1782274
40220 | Co1Sr2Y1.3Ce0.7Cu2O9 | Co | 1 | Sr | 2 | Y | 1.3 | Ce | 0.7 | Cu | 2 | [10 empty] | O | 9 |  | Co1222 |  | 10 |  | CEM1782274
40221 | Co1Sr2Y1.2Ce0.8Cu2O9 | Co | 1 | Sr | 2 | Y | 1.2 | Ce | 0.8 | Cu | 2 | [10 empty] | O | 9 |  | Co1222 |  | 10 |  | CEM1782274
150164 | Ga9Rh2 | Ga | 9 | Rh | 2 | [19 empty] | Co2Al9 | 1.9 |  |  | J076073708
150165 | Ga9Ir2 | Ga | 9 | Ir | 2 | [19 empty] | Co2Al9 | 2.2 |  |  | J076073708
109771 | Zr1Ru1Si1 | Zr | 1 | Ru | 1 | Si | 1 | [17 empty] | Co2P | 5 |  |  | PR05206197
109776 | Mo1Ru1P1 | Mo | 1 | Ru | 1 | P | 1 | [17 empty] | Co2P | 15.5 |  |  | IST990101
109779 | Zr1Ru1P1 | Zr | 1 | Ru | 1 | P | 1 | [17 empty] | Co2P | 4 |  |  | IST990101
109780 | Zr1Rh1Si1 | Zr | 1 | Rh | 1 | Si | 1 | [17 empty] | Co2P | 10.5 |  |  | IST990101
111413 | Mo1Ru1P1 | Mo | 1 | Ru | 1 | P | 1 | [17 empty] | Co2P | 15.5 |  |  | PHC3570329
153047 | Zr1Fe1P1 | Zr | 1 | Fe | 1 | P | 1 | [17 empty] | Co2P |  | 1.8 |  | SSC1511504
153050 | Zr1Ru1P1 | Zr | 1 | Ru | 1 | P | 1 | [17 empty] | Co2P | 4 |  |  | JPC0139393
153051 | Zr1Rh1P1 | Zr | 1 | Rh | 1 | P | 1 | [17 empty] | Co2P | 1.5 |  |  | JPC0139393
153054 | Zr1Ru0.95Rh0.05P1 | Zr | 1 | Ru | 0.95 | Rh | 0.05 | P | 1 | [15 empty] | Co2P | 3 |  | MTC153052 | JPC0139393
153055 | Zr1Ru0.9Rh0.1P1 | Zr | 1 | Ru | 0.9 | Rh | 0.1 | P | 1 | [15 empty] | Co2P | 2.9 |  | MTC153052 | JPC0139393
153056 | Zr1Ru1P1 | Zr | 1 | Ru | 1 | P | 1 | [17 empty] | Co2P | 3.76 |  |  | LTP0550011
153074 | Zr1Ru1P1 | Zr | 1 | Ru | 1 | P | 1 | [17 empty] | Co2P | 7.6 |  |  | PHC2920079
100230 | As2Hf1 | As | 2 | Hf | 1 | [19 empty] | Co2Si |  | 1.1 |  | 1583
100265 | As2Th1 | As | 2 | Th | 1 | [19 empty] | Co2Si |  | 1.2 |  | 1583
100279 | As2Zr1 | As | 2 | Zr | 1 | [19 empty] | Co2Si |  | 1.1 |  | 1583
101018 | Co2P1 | Co | 2 | P | 1 | [19 empty] | Co2Si |  | 0.97 |  | 601
102067 | Pd2Sn1 | Pd | 2 | Sn | 1 | [19 empty] | Co2Si | 0.41 |  |  | 491
102525 | P1Re2 | P | 1 | Re | 2 | [19 empty] | Co2Si |  | 1.13 |  | 1582
102536 | P2Zr1 | P | 2 | Zr | 1 | [19 empty] | Co2Si |  | 1.1 |  | 1583
102542 | P2Ti1 | P | 2 | Ti | 1 | [19 empty] | Co2Si |  | 1.1 |  | 1583
102626 | Rh2Ta1 | Rh | 2 | Ta | 1 | [19 empty] | Co2Si |  | 1.39 |  | 1299
100075 | Al1C1Cr2 | Al | 1 | C | 1 | Cr | 2 | [17 empty] | Cr2AlC |  | 1.1 |  | 632
100091 | Al1C1V2 | Al | 1 | C | 1 | V | 2 | [17 empty] | Cr2AlC |  | 1.1 |  | 632
100726 | C1Cd1Ti2 | C | 1 | Cd | 1 | Ti | 2 | [17 empty] | Cr2AlC |  | 1.1 |  | 632
100744 | C1Cr2Ga1 | C | 1 | Cr | 2 | Ga | 1 | [17 empty] | Cr2AlC |  | 1.1 |  | 632
100747 | C1Hf2In1 | C | 1 | Hf | 2 | In | 1 | [17 empty] | Cr2AlC |  | 1.1 |  | 632
100759 | C1In1Zr2 | C | 1 | In | 1 | Zr | 2 | [17 empty] | Cr2AlC |  | 1.1 |  | 632
100761 | C1In1Nb2 | C | 1 | In | 1 | Nb | 2 | [17 empty] | Cr2AlC |  | 1.1 |  | 632
100820 | C1Pb1Ti2 | C | 1 | Pb | 1 | Ti | 2 | [17 empty] | Cr2AlC |  | 1.1 |  | 632
100828 | C1Nb2Sn1 | C | 1 | Nb | 2 | Sn | 1 | [17 empty] | Cr2AlC |  | 1.1 |  | 632
101358 | Hf2In1N1 | Hf | 2 | In | 1 | N | 1 | [17 empty] | Cr2AlC |  | 1.1 |  | 632
101461 | In1N1Ti2 | In | 1 | N | 1 | Ti | 2 | [17 empty] | Cr2AlC |  | 1.1 |  | 632
150333 | Ti2In1C1 | Ti | 2 | In | 1 | C | 1 | [17 empty] | Cr2AlC | 3.1 |  |  | SSC1440419
150334 | Nb2As1C1 | Nb | 2 | As | 1 | C | 1 | [17 empty] | Cr2AlC | 2 |  |  | P074174501
151255 | Nb2In1C1 | Nb | 2 | In | 1 | C | 1 | [17 empty] | Cr2AlC | 7.5 |  |  | PHC4690256
40814 | V3Si1 | V | 3 | Si | 1 | [19 empty] | Cr3Si(A15) |  |  |  | PR05207689
40815 | V3Si1 | V | 3 | Si | 1 | [19 empty] | Cr3Si(A15) |  |  |  | PR05207689
40827 | Ge1Nb3 | Ge | 1 | Nb | 3 | [19 empty] | Cr3Si(A15) | 19.09 |  |  | SSC0560589
40828 | Ge1Nb3 | Ge | 1 | Nb | 3 | [19 empty] | Cr3Si(A15) | 20.46 |  |  | SSC0560589
40829 | Sb1Ti3 | Sb | 1 | Ti | 3 | [19 empty] | Cr3Si(A15) | 5.5 |  |  | SSC0520641
40830 | Sb1Ti3 | Sb | 1 | Ti | 3 | [19 empty] | Cr3Si(A15) | 6.5 |  |  | SSC0520641
40831 | Ga0.205V0.795 | Ga | 0.205 | V | 0.795 | [19 empty] | Cr3Si(A15) | 9.7 |  |  | SSC0390773
40832 | Ga0.222V0.778 | Ga | 0.222 | V | 0.778 | [19 empty] | Cr3Si(A15) | 12.3 |  |  | SSC0390773
40833 | Ga0.236V0.764 | Ga | 0.236 | V | 0.764 | [19 empty] | Cr3Si(A15) | 14.6 |  |  | SSC0390773
40834 | Ga0.248V0.752 | Ga | 0.248 | V | 0.752 | [19 empty] | Cr3Si(A15) | 15.1 |  |  | SSC0390773
40835 | Ga0.253V0.747 | Ga | 0.253 | V | 0.747 | [19 empty] | Cr3Si(A15) | 14.9 |  |  | SSC0390773
40836 | Ga0.265V0.735 | Ga | 0.265 | V | 0.735 | [19 empty] | Cr3Si(A15) | 13.6 |  |  | SSC0390773
40837 | Ga0.281V0.719 | Ga | 0.281 | V | 0.719 | [19 empty] | Cr3Si(A15) | 12.2 |  |  | SSC0390773
40838 | Ga0.296V0.704 | Ga | 0.296 | V | 0.704 | [19 empty] | Cr3Si(A15) | 12.1 |  |  | SSC0390773
40839 | Ga0.25V0.75 | Ga | 0.25 | V | 0.75 | [19 empty] | Cr3Si(A15) | 15.3 |  |  | SSC0390773
40840 | Nb3Sn1 | Nb | 3 | Sn | 1 | [19 empty] | Cr3Si(A15) | 17.6 |  |  | SSC0390959
40841 | Nb3Sn1 | Nb | 3 | Sn | 1 | [19 empty] | Cr3Si(A15) | 17.4 |  |  | SSC0390959
40842 | Nb3Sn1 | Nb | 3 | Sn | 1 | [19 empty] | Cr3Si(A15) | 18 |  |  | SSC0390959
40843 | Nb3Sn1 | Nb | 3 | Sn | 1 | [19 empty] | Cr3Si(A15) | 17.6 |  |  | SSC0390959
40844 | Nb3Sn1 | Nb | 3 | Sn | 1 | [19 empty] | Cr3Si(A15) | 17.4 |  |  | SSC0390959
40845 | Nb3Pt1 | Nb | 3 | Pt | 1 | [19 empty] | Cr3Si(A15) | 8.7 |  |  | SSC0300723
40846 | Nb3Pt1 | Nb | 3 | Pt | 1 | [19 empty] | Cr3Si(A15) | 10.9 |  |  | SSC0300723
40847 | Au1Nb3 | Au | 1 | Nb | 3 | [19 empty] | Cr3Si(A15) | 10.7 |  |  | SSC0300723
40848 | Nb3Au0.7Pt0.3 | Nb | 3 | Au | 0.7 | Pt | 0.3 | [17 empty] | Cr3Si(A15) | 13 |  |  | SSC0300723
40849 | Nb3Au0.7Pt0.3 | Nb | 3 | Au | 0.7 | Pt | 0.3 | [17 empty] | Cr3Si(A15) | 10 |  |  | SSC0300723
40852 | Si1V3 | Si | 1 | V | 3 | [19 empty] | Cr3Si(A15) | 17 |  |  | SSC0360721
40853 | Si1V3 | Si | 1 | V | 3 | [19 empty] | Cr3Si(A15) | 16.8 |  |  | SSC0330581
90361 | Nb3Sn1 | Nb | 3 | Sn | 1 | [19 empty] | Cr3Si(A15) | 17.9 |  |  | PR1201964
90363 | Ir1Mo3 | Ir | 1 | Mo | 3 | [19 empty] | Cr3Si(A15) | 8.35 |  |  | PR1291025
100078 | Al0.95Be0.05Nb3 | Al | 0.95 | Be | 0.05 | Nb | 3 | [17 empty] | Cr3Si(A15) | 19.6 |  |  | 1360
100082 | Al0.95B0.05Nb3 | Al | 0.95 | B | 0.05 | Nb | 3 | [17 empty] | Cr3Si(A15) | 19.1 |  |  | 1360
100097 | Al0.5Ga0.5V3 | Al | 0.5 | Ga | 0.5 | V | 3 | [17 empty] | Cr3Si(A15) | 12.9 |  |  | 1073
100109 | Al0.8Ge0.2Nb3 | Al | 0.8 | Ge | 0.2 | Nb | 3 | [17 empty] | Cr3Si(A15) | 20.05 |  |  | 823
100111 | Al1Ge1Nb3 | Al | 1 | Ge | 1 | Nb | 3 | [17 empty] | Cr3Si(A15) | 19.5 |  |  | 1660
100112 | Al0.77Ge0.23Nb3 | Al | 0.77 | Ge | 0.23 | Nb | 3 | [17 empty] | Cr3Si(A15) | 20.75 |  |  | 1819
100119 | Al0.1Ga0.9V3 | Al | 0.1 | Ga | 0.9 | V | 3 | [17 empty] | Cr3Si(A15) | 13.9 |  |  | 1073
100120 | Al0.3Ga0.7V3 | Al | 0.3 | Ga | 0.7 | V | 3 | [17 empty] | Cr3Si(A15) | 13.9 |  |  | 1073
100131 | Al0.66Ge0.22Nb3.1 | Al | 0.66 | Ge | 0.22 | Nb | 3.1 | [17 empty] | Cr3Si(A15) | 20.29 |  |  | 1446
100132 | Al0.75Ge0.25Nb3 | Al | 0.75 | Ge | 0.25 | Nb | 3 | [17 empty] | Cr3Si(A15) | 20.2 |  |  | 885
100147 | Al1Nb3 | Al | 1 | Nb | 3 | [19 empty] | Cr3Si(A15) | 18.8 |  |  | 1215
100156 | Al1Mo3 | Al | 1 | Mo | 3 | [19 empty] | Cr3Si(A15) | 0.58 |  |  | 125
100157 | Al1Nb2.1V0.9 | Al | 1 | Nb | 2.1 | V | 0.9 | [17 empty] | Cr3Si(A15) | 12.5 |  |  | 1073
100158 | Al1Nb1Sn1 | Al | 1 | Nb | 1 | Sn | 1 | [17 empty] | Cr3Si(A15) | 17.45 |  |  | 1115
100161 | Al0.9Nb3Sb0.1 | Al | 0.9 | Nb | 3 | Sb | 0.1 | [17 empty] | Cr3Si(A15) | 18.06 |  |  | 801
100162 | Al0.95Nb3Sb0.5 | Al | 0.95 | Nb | 3 | Sb | 0.5 | [17 empty] | Cr3Si(A15) | 17.81 |  |  | 801
100180 | Al1Nb2.7V0.3 | Al | 1 | Nb | 2.7 | V | 0.3 | [17 empty] | Cr3Si(A15) | 15.4 |  |  | 1073
100186 | Al0.1Si0.9V3 | Al | 0.1 | Si | 0.9 | V | 3 | [17 empty] | Cr3Si(A15) | 16.1 |  |  | 1073
100195 | Al1V3 | Al | 1 | V | 3 | [19 empty] | Cr3Si(A15) | 10.3 |  |  | 824
100286 | As1V3 | As | 1 | V | 3 | [19 empty] | Cr3Si(A15) |  | 1 |  | 1578
100313 | Au0.25Nb0.75 | Au | 0.25 | Nb | 0.75 | [19 empty] | Cr3Si(A15) | 11.2 |  |  | 1438
100315 | Au1Nb3 | Au | 1 | Nb | 3 | [19 empty] | Cr3Si(A15) | 11.5 |  |  | 492
100316 | Au1Nb3 | Au | 1 | Nb | 3 | [19 empty] | Cr3Si(A15) | 11.22 |  |  | 1466
100336 | Au0.7Nb3Pt0.3 | Au | 0.7 | Nb | 3 | Pt | 0.3 | [17 empty] | Cr3Si(A15) | 12.5 |  |  | 922
100338 | Au1Zr3 | Au | 1 | Zr | 3 | [19 empty] | Cr3Si(A15) | 0.92 |  |  | 270
100348 | Au1Ta4.3 | Au | 1 | Ta | 4.3 | [19 empty] | Cr3Si(A15) | 0.51 |  |  | 1015
100643 | Bi1Nb3 | Bi | 1 | Nb | 3 | [19 empty] | Cr3Si(A15) | 4.5 |  |  | 508
100712 | Bi1V3 | Bi | 1 | V | 3 | [19 empty] | Cr3Si(A15) |  | 4.2 |  | 825
100943 | Cd1V3 | Cd | 1 | V | 3 | [19 empty] | Cr3Si(A15) |  | 4.2 |  | 825
100977 | Ce0.12Si1V2.88 | Ce | 0.12 | Si | 1 | V | 2.88 | [17 empty] | Cr3Si(A15) | 15.32 |  |  | 1913
100998 | Co0.3Ni0.7V3 | Co | 0.3 | Ni | 0.7 | V | 3 | [17 empty] | Cr3Si(A15) |  | 2 |  | 1001
100999 | Co0.5Ni0.5V3 | Co | 0.5 | Ni | 0.5 | V | 3 | [17 empty] | Cr3Si(A15) |  | 2 |  | 1001
101012 | Co0.5Rh0.5V3 | Co | 0.5 | Rh | 0.5 | V | 3 | [17 empty] | Cr3Si(A15) |  | 2 |  | 1001
101013 | Co0.9Rh0.1V3 | Co | 0.9 | Rh | 0.1 | V | 3 | [17 empty] | Cr3Si(A15) |  | 2 |  | 1001
101040 | Co1V3 | Co | 1 | V | 3 | [19 empty] | Cr3Si(A15) |  | 0.015 |  | 948
101045 | Cr3Ge1 | Cr | 3 | Ge | 1 | [19 empty] | Cr3Si(A15) |  | 1.2 |  | 945
101049 | Cr3Ga1 | Cr | 3 | Ga | 1 | [19 empty] | Cr3Si(A15) |  | 0.3 |  | 270
101057 | Cr0.72Os0.28 | Cr | 0.72 | Os | 0.28 | [19 empty] | Cr3Si(A15) | 3.95 |  |  | 707
101061 | Cr3O1 | Cr | 3 | O | 1 | [19 empty] | Cr3Si(A15) |  | 1.02 |  | 181
101066 | Cr0.835Ir0.165 | Cr | 0.835 | Ir | 0.165 | [19 empty] | Cr3Si(A15) | 0.77 |  |  | 945
101067 | Cr0.82Ir0.18 | Cr | 0.82 | Ir | 0.18 | [19 empty] | Cr3Si(A15) | 0.75 |  |  | 1692
101069 | Cr0.72Ru0.28 | Cr | 0.72 | Ru | 0.28 | [19 empty] | Cr3Si(A15) | 3.468 |  |  | 1446
101073 | Cr0.75Rh0.25 | Cr | 0.75 | Rh | 0.25 | [19 empty] | Cr3Si(A15) | 0.072 |  |  | 707
101076 | Cr3Pt1 | Cr | 3 | Pt | 1 | [19 empty] | Cr3Si(A15) |  | 0.3 |  | 224
101077 | Cr0.79Pt0.21 | Cr | 0.79 | Pt | 0.21 | [19 empty] | Cr3Si(A15) |  | 0.015 |  | 707
101078 | Cr0.915Pt0.185 | Cr | 0.915 | Pt | 0.185 | [19 empty] | Cr3Si(A15) |  | 1.2 |  | 945
101084 | Cr0.21Si1V2.79 | Cr | 0.21 | Si | 1 | V | 2.79 | [17 empty] | Cr3Si(A15) |  | 14 |  | 1913
101087 | Cr1Si1 | Cr | 1 | Si | 1 | [19 empty] | Cr3Si(A15) |  | 0.015 |  | 945
101088 | Cr3Si1 | Cr | 3 | Si | 1 | [19 empty] | Cr3Si(A15) |  | 0.015 |  | 707
101231 | Ga0.8In0.2V3 | Ga | 0.8 | In | 0.2 | V | 3 | [17 empty] | Cr3Si(A15) | 12.7 |  |  | 1073
101234 | Ga0.8Ge0.2V3 | Ga | 0.8 | Ge | 0.2 | V | 3 | [17 empty] | Cr3Si(A15) | 13.6 |  |  | 1073
101237 | Ga0.4Nb0.6 | Ga | 0.4 | Nb | 0.6 | [19 empty] | Cr3Si(A15) | 20.3 |  |  | 1599
101240 | Ga1Nb3 | Ga | 1 | Nb | 3 | [19 empty] | Cr3Si(A15) | 20.3 |  |  | 1970
101245 | Ga1Mo3 | Ga | 1 | Mo | 3 | [19 empty] | Cr3Si(A15) | 0.76 |  |  | 270
101257 | Ga1Nb2.4V0.6 | Ga | 1 | Nb | 2.4 | V | 0.6 | [17 empty] | Cr3Si(A15) | 12.5 |  |  | 1073
101264 | Ga1V3 | Ga | 1 | V | 3 | [19 empty] | Cr3Si(A15) | 14.19 |  |  | 1407
101265 | Ga1V3 | Ga | 1 | V | 3 | [19 empty] | Cr3Si(A15) | 15.4 |  |  | 1343
101266 | Ga1V3 | Ga | 1 | V | 3 | [19 empty] | Cr3Si(A15) | 16.8 |  |  | 578
101272 | Ga1Si1V3 | Ga | 1 | Si | 1 | V | 3 | [17 empty] | Cr3Si(A15) | 18.6 |  |  | 1955
101290 | Ge0.22H0.16Nb1 | Ge | 0.22 | H | 0.16 | Nb | 1 | [17 empty] | Cr3Si(A15) |  | 4.2 |  | 311
101300 | Ge1Nb3 | Ge | 1 | Nb | 3 | [19 empty] | Cr3Si(A15) | 6.28 |  |  | 1446
101305 | Ge1Mo3 | Ge | 1 | Mo | 3 | [19 empty] | Cr3Si(A15) | 1.6 |  |  | 1446
101316 | Ge1Nb3 | Ge | 1 | Nb | 3 | [19 empty] | Cr3Si(A15) | 17 |  |  | 498
101320 | Ge0.22Nb1 | Ge | 0.22 | Nb | 1 | [19 empty] | Cr3Si(A15) | 5.3 |  |  | 311
101323 | Ge0.1Si0.9V3 | Ge | 0.1 | Si | 0.9 | V | 3 | [17 empty] | Cr3Si(A15) | 14.4 |  |  | 1073
101334 | Ge1V3 | Ge | 1 | V | 3 | [19 empty] | Cr3Si(A15) | 6.9 |  |  | 1164
101335 | Ge1V3 | Ge | 1 | V | 3 | [19 empty] | Cr3Si(A15) | 6.1 |  |  | 1446
101448 | Hg1Zr3 | Hg | 1 | Zr | 3 | [19 empty] | Cr3Si(A15) |  | 0.35 |  | 980
101458 | In1Nb3 | In | 1 | Nb | 3 | [19 empty] | Cr3Si(A15) | 8 |  |  | 8
101459 | In1Nb3 | In | 1 | Nb | 3 | [19 empty] | Cr3Si(A15) | 7.6 |  |  | 1825
101481 | In0.2Si0.8V3 | In | 0.2 | Si | 0.8 | V | 3 | [17 empty] | Cr3Si(A15) | 16.2 |  |  | 1073
101511 | In1V3 | In | 1 | V | 3 | [19 empty] | Cr3Si(A15) | 13.9 |  |  | 824
101513 | Ir0.25Mo0.75Nb2.25Pt0.75 | Ir | 0.25 | Mo | 0.75 | Nb | 2.25 | Pt | 0.75 | [15 empty] | Cr3Si(A15) | 6.5 |  |  | 1580
101520 | Ir1Mo3 | Ir | 1 | Mo | 3 | [19 empty] | Cr3Si(A15) | 8.8 |  |  | 1446
101525 | Ir0.05Nb3Rh0.95 | Ir | 0.05 | Nb | 3 | Rh | 0.95 | [17 empty] | Cr3Si(A15) | 2.38 |  |  | 492
101526 | Ir0.02Nb3Rh0.98 | Ir | 0.02 | Nb | 3 | Rh | 0.98 | [17 empty] | Cr3Si(A15) | 2.43 |  |  | 492
101532 | Ir1Nb3 | Ir | 1 | Nb | 3 | [19 empty] | Cr3Si(A15) | 2.07 |  |  | 1466
101586 | Ir1V3 | Ir | 1 | V | 3 | [19 empty] | Cr3Si(A15) |  | 0.015 |  | 948
101594 | Ir1Ti3 | Ir | 1 | Ti | 3 | [19 empty] | Cr3Si(A15) | 4.97 |  |  | 1446
101655 | La0.06Si1V2.94 | La | 0.06 | Si | 1 | V | 2.94 | [17 empty] | Cr3Si(A15) | 15.92 |  |  | 1913
101656 | La0.006Si1V2.994 | La | 0.006 | Si | 1 | V | 2.994 | [17 empty] | Cr3Si(A15) | 16.48 |  |  | 1913
101688 | Mn0.21Si1V2.79 | Mn | 0.21 | Si | 1 | V | 2.79 | [17 empty] | Cr3Si(A15) | 15.5 |  |  | 1913
101689 | Mn0.03Si1V2.97 | Mn | 0.03 | Si | 1 | V | 2.97 | [17 empty] | Cr3Si(A15) | 16.25 |  |  | 1913
101713 | Mo3Os1 | Mo | 3 | Os | 1 | [19 empty] | Cr3Si(A15) | 12.5 |  |  | 1692
101720 | Mo0.8Pt0.2 | Mo | 0.8 | Pt | 0.2 | [19 empty] | Cr3Si(A15) | 4.56 |  |  | 707
101721 | Mo0.815Pt0.185 | Mo | 0.815 | Pt | 0.185 | [19 empty] | Cr3Si(A15) | 4.62 |  |  | 1692
101722 | Mo0.85Pt0.15 | Mo | 0.85 | Pt | 0.15 | [19 empty] | Cr3Si(A15) | 8.8 |  |  | 707
101749 | Mo0.7Re0.3 | Mo | 0.7 | Re | 0.3 | [19 empty] | Cr3Si(A15) | 15 |  |  | 1384
101775 | Mo0.77Si0.23 | Mo | 0.77 | Si | 0.23 | [19 empty] | Cr3Si(A15) | 1.7 |  |  | 1692
101776 | Mo3Si1 | Mo | 3 | Si | 1 | [19 empty] | Cr3Si(A15) | 1.402 |  |  | 10
101817 | Nb3Os1 | Nb | 3 | Os | 1 | [19 empty] | Cr3Si(A15) | 1.05 |  |  | 707
101830 | Nb3Pt1 | Nb | 3 | Pt | 1 | [19 empty] | Cr3Si(A15) | 10.9 |  |  | 1446
101840 | Nb3Rh1 | Nb | 3 | Rh | 1 | [19 empty] | Cr3Si(A15) | 2.79 |  |  | 1446
101868 | Nb0.25Sb0.25Ti0.5 | Nb | 0.25 | Sb | 0.25 | Ti | 0.5 | [17 empty] | Cr3Si(A15) | 2.05 |  |  | 1002
101872 | Nb0.83Sb0.17 | Nb | 0.83 | Sb | 0.17 | [19 empty] | Cr3Si(A15) | 1.95 |  |  | 1002
101873 | Nb0.84S0.16 | Nb | 0.84 | S | 0.16 | [19 empty] | Cr3Si(A15) | 5.6 |  |  | 311
101875 | Nb3Sn1 | Nb | 3 | Sn | 1 | [19 empty] | Cr3Si(A15) | 18 |  |  | 1742
101876 | Nb3Sn1 | Nb | 3 | Sn | 1 | [19 empty] | Cr3Si(A15) | 18.3 |  |  | 185
101877 | Nb3Sn1 | Nb | 3 | Sn | 1 | [19 empty] | Cr3Si(A15) | 18.07 |  |  | 149
101878 | Nb0.03Si1V2.97 | Nb | 0.03 | Si | 1 | V | 2.97 | [17 empty] | Cr3Si(A15) | 15.8 |  |  | 1913
101879 | Nb3Si1Sn1V3 | Nb | 3 | Si | 1 | Sn | 1 | V | 3 | [15 empty] | Cr3Si(A15) | 4 |  |  | 255
101880 | Nb3Si0.06Sn0.94 | Nb | 3 | Si | 0.06 | Sn | 0.94 | [17 empty] | Cr3Si(A15) | 17.8 |  |  | 419
101881 | Nb3Si0.25Sn0.75 | Nb | 3 | Si | 0.25 | Sn | 0.75 | [17 empty] | Cr3Si(A15) | 16.4 |  |  | 419
101882 | Nb3Si0.27Sn0.73 | Nb | 3 | Si | 0.27 | Sn | 0.73 | [17 empty] | Cr3Si(A15) | 13.9 |  |  | 419
101883 | Nb3Si0.5Sn0.5 | Nb | 3 | Si | 0.5 | Sn | 0.5 | [17 empty] | Cr3Si(A15) | 8.3 |  |  | 419
101884 | Nb3Si0.6Sn0.4 | Nb | 3 | Si | 0.6 | Sn | 0.4 | [17 empty] | Cr3Si(A15) | 6.5 |  |  | 255
101885 | Nb0.69Sn0.25Ta0.06 | Nb | 0.69 | Sn | 0.25 | Ta | 0.06 | [17 empty] | Cr3Si(A15) | 17.8 |  |  | 473
101898 | Nb0.75Sn0.125Zr0.125 | Nb | 0.75 | Sn | 0.125 | Zr | 0.125 | [17 empty] | Cr3Si(A15) | 16.7 |  |  | 427
101899 | Nb0.25Sn0.25V0.5 | Nb | 0.25 | Sn | 0.25 | V | 0.5 | [17 empty] | Cr3Si(A15) | 5.5 |  |  | 185
101900 | Nb0.375Sn0.25V0.375 | Nb | 0.375 | Sn | 0.25 | V | 0.375 | [17 empty] | Cr3Si(A15) | 7.4 |  |  | 255
101901 | Nb0.5Sn0.25V0.25 | Nb | 0.5 | Sn | 0.25 | V | 0.25 | [17 empty] | Cr3Si(A15) | 9.8 |  |  | 473
101902 | Nb0.625Sn0.25V0.125 | Nb | 0.625 | Sn | 0.25 | V | 0.125 | [17 empty] | Cr3Si(A15) | 14.2 |  |  | 473
101904 | Nb0.25Sn0.25Ta0.25V0.25 | Nb | 0.25 | Sn | 0.25 | Ta | 0.25 | V | 0.25 | [15 empty] | Cr3Si(A15) | 6.2 |  |  | 185
101905 | Nb0.5Sn0.25Ta0.125V0.125 | Nb | 0.5 | Sn | 0.25 | Ta | 0.125 | V | 0.125 | [15 empty] | Cr3Si(A15) | 12.2 |  |  | 185
101906 | Nb0.25Sn0.25Ta0.5 | Nb | 0.25 | Sn | 0.25 | Ta | 0.5 | [17 empty] | Cr3Si(A15) | 10.8 |  |  | 473
101907 | Nb0.5Sn0.25Ta0.25 | Nb | 0.5 | Sn | 0.25 | Ta | 0.25 | [17 empty] | Cr3Si(A15) | 16.4 |  |  | 473
101908 | Nb0.625Sn0.25Ta0.125 | Nb | 0.625 | Sn | 0.25 | Ta | 0.125 | [17 empty] | Cr3Si(A15) | 17.6 |  |  | 473
101972 | Ni0.22V0.78 | Ni | 0.22 | V | 0.78 | [19 empty] | Cr3Si(A15) | 0.35 |  |  | 707
102002 | O1W3 | O | 1 | W | 3 | [19 empty] | Cr3Si(A15) | 3.35 |  |  | 503
102015 | Os0.5V0.5 | Os | 0.5 | V | 0.5 | [19 empty] | Cr3Si(A15) | 5.15 |  |  | 948
102016 | Os0.55V0.45 | Os | 0.55 | V | 0.45 | [19 empty] | Cr3Si(A15) | 5.04 |  |  | 707
102026 | P0.3Si0.7V3 | P | 0.3 | Si | 0.7 | V | 3 | [17 empty] | Cr3Si(A15) | 14.75 |  |  | 1976
102027 | P0.2Si0.8V3 | P | 0.2 | Si | 0.8 | V | 3 | [17 empty] | Cr3Si(A15) | 16.6 |  |  | 1976
102063 | Pb1Zr3 | Pb | 1 | Zr | 3 | [19 empty] | Cr3Si(A15) | 0.76 |  |  | 270
102092 | Pt0.15Ta0.85 | Pt | 0.15 | Ta | 0.85 | [19 empty] | Cr3Si(A15) | 0.4 |  |  | 707
102100 | Pd1V3 | Pd | 1 | V | 3 | [19 empty] | Cr3Si(A15) | 0.082 |  |  | 707
102104 | Pt0.22V0.78 | Pt | 0.22 | V | 0.78 | [19 empty] | Cr3Si(A15) | 1.76 |  |  | 707
102105 | Pt1V3 | Pt | 1 | V | 3 | [19 empty] | Cr3Si(A15) | 3.62 |  |  | 1177
102106 | Pt1V3 | Pt | 1 | V | 3 | [19 empty] | Cr3Si(A15) | 3.2 |  |  | 948
102107 | Pt1V3 | Pt | 1 | V | 3 | [19 empty] | Cr3Si(A15) | 3.62 |  |  | 707
102111 | Pt1Ti3 | Pt | 1 | Ti | 3 | [19 empty] | Cr3Si(A15) | 0.58 |  |  | 707
102226 | Sb1V3 | Sb | 1 | V | 3 | [19 empty] | Cr3Si(A15) | 0.8 |  |  | 578
102230 | Sb1Ti3 | Sb | 1 | Ti | 3 | [19 empty] | Cr3Si(A15) | 5.47 |  |  | 1002
102231 | Sb1Ta3 | Sb | 1 | Ta | 3 | [19 empty] | Cr3Si(A15) | 0.72 |  |  | 1015
102233 | Si0.25V0.75 | Si | 0.25 | V | 0.75 | [19 empty] | Cr3Si(A15) | 16.86 |  |  | 880
102234 | Si0.25V0.75 | Si | 0.25 | V | 0.75 | [19 empty] | Cr3Si(A15) | 16.95 |  |  | 1073
102235 | Si0.25V0.75 | Si | 0.25 | V | 0.75 | [19 empty] | Cr3Si(A15) | 17 |  |  | 707
102236 | Si0.25V0.75 | Si | 0.25 | V | 0.75 | [19 empty] | Cr3Si(A15) | 17.1 |  |  | 10
102237 | Si0.263V0.737 | Si | 0.263 | V | 0.737 | [19 empty] | Cr3Si(A15) | 15.8 |  |  | 32
102238 | Si0.3V0.7 | Si | 0.3 | V | 0.7 | [19 empty] | Cr3Si(A15) | 16.95 |  |  | 707
102246 | Sn0.25Ta0.5V0.25 | Sn | 0.25 | Ta | 0.5 | V | 0.25 | [17 empty] | Cr3Si(A15) | 3.7 |  |  | 473
102247 | Sn0.25Ta0.25V0.5 | Sn | 0.25 | Ta | 0.25 | V | 0.5 | [17 empty] | Cr3Si(A15) | 2.8 |  |  | 185
102248 | Sn1Ta3 | Sn | 1 | Ta | 3 | [19 empty] | Cr3Si(A15) | 6.4 |  |  | 1446
102249 | Sn1Ta3 | Sn | 1 | Ta | 3 | [19 empty] | Cr3Si(A15) | 6.2 |  |  | 581
102250 | Sn1Ta3 | Sn | 1 | Ta | 3 | [19 empty] | Cr3Si(A15) | 8.35 |  |  | 581
102252 | Si0.22V0.78 | Si | 0.22 | V | 0.78 | [19 empty] | Cr3Si(A15) | 14.38 |  |  | 144
102253 | Si0.2V0.8 | Si | 0.2 | V | 0.8 | [19 empty] | Cr3Si(A15) | 7.51 |  |  | 707
102254 | Si0.206V0.794 | Si | 0.206 | V | 0.794 | [19 empty] | Cr3Si(A15) | 14.5 |  |  | 323
102255 | Si0.25V0.75 | Si | 0.25 | V | 0.75 | [19 empty] | Cr3Si(A15) | 16.6 |  |  | 1933
102256 | Si0.25V0.75 | Si | 0.25 | V | 0.75 | [19 empty] | Cr3Si(A15) | 16.65 |  |  | 707
102263 | Sn1Zr4 | Sn | 1 | Zr | 4 | [19 empty] | Cr3Si(A15) | 0.92 |  |  | 1015
102265 | Sn1V3 | Sn | 1 | V | 3 | [19 empty] | Cr3Si(A15) | 7 |  |  | 128
102266 | Sn1V3 | Sn | 1 | V | 3 | [19 empty] | Cr3Si(A15) | 3.8 |  |  | 1369
102324 | Ti4Tl1 | Ti | 4 | Tl | 1 | [19 empty] | Cr3Si(A15) |  | 0.35 |  | 980
102336 | Tl1Zr4 | Tl | 1 | Zr | 4 | [19 empty] | Cr3Si(A15) |  | 0.35 |  | 980
102338 | Tl1V3 | Tl | 1 | V | 3 | [19 empty] | Cr3Si(A15) |  | 4.2 |  | 825
102424 | Mo3Sn1 | Mo | 3 | Sn | 1 | [19 empty] | Cr3Si(A15) |  | 0.35 |  | 509
102440 | Nb3Pt1 | Nb | 3 | Pt | 1 | [19 empty] | Cr3Si(A15) | 11 |  |  | 1410
102442 | Nb3Pb1 | Nb | 3 | Pb | 1 | [19 empty] | Cr3Si(A15) |  | 9 |  | 1825
102453 | Nb3Sb1 | Nb | 3 | Sb | 1 | [19 empty] | Cr3Si(A15) | 2.2 |  |  | 1825
102454 | Nb3Sb1 | Nb | 3 | Sb | 1 | [19 empty] | Cr3Si(A15) |  | 0.4 |  | 801
102464 | Nb0.75Si0.25 | Nb | 0.75 | Si | 0.25 | [19 empty] | Cr3Si(A15) | 9 |  |  | 1953
102465 | Nb0.79Si0.21 | Nb | 0.79 | Si | 0.21 | [19 empty] | Cr3Si(A15) | 9.3 |  |  | 1438
102482 | Nb3Te1 | Nb | 3 | Te | 1 | [19 empty] | Cr3Si(A15) |  | 2.5 |  | 1585
102483 | Nb3Sn1 | Nb | 3 | Sn | 1 | [19 empty] | Cr3Si(A15) | 17.77 |  |  | 1603
102520 | O1W3 | O | 1 | W | 3 | [19 empty] | Cr3Si(A15) |  | 0.012 |  | 503
102550 | Pb1V3 | Pb | 1 | V | 3 | [19 empty] | Cr3Si(A15) |  | 4.2 |  | 825
102598 | Pt1V3 | Pt | 1 | V | 3 | [19 empty] | Cr3Si(A15) | 2.53 |  |  | 707
102613 | Re0.18Si1V2.82 | Re | 0.18 | Si | 1 | V | 2.82 | [17 empty] | Cr3Si(A15) |  | 14 |  | 1913
102618 | Rh1V3 | Rh | 1 | V | 3 | [19 empty] | Cr3Si(A15) |  | 0.015 |  | 707
102692 | Si0.25V0.75 | Si | 0.25 | V | 0.75 | [19 empty] | Cr3Si(A15) | 16.7 |  |  | 1933
102760 | Ti4Tl1 | Ti | 4 | Tl | 1 | [19 empty] | Cr3Si(A15) |  | 0.35 |  | 980
103699 | Al0.8Ge0.2Nb3 | Al | 0.8 | Ge | 0.2 | Nb | 3 | [17 empty] | Cr3Si(A15) | 20.7 |  |  | AAAAA
103700 | Al0.5Ge0.5Nb1 | Al | 0.5 | Ge | 0.5 | Nb | 1 | [17 empty] | Cr3Si(A15) | 12.6 |  |  | AAAAA
103756 | Au0.02Nb3Rh0.98 | Au | 0.02 | Nb | 3 | Rh | 0.98 | [17 empty] | Cr3Si(A15) | 2.53 |  |  | AAAAA
103768 | Au1V3 | Au | 1 | V | 3 | [19 empty] | Cr3Si(A15) | 0.74 |  |  | AAAAA
103811 | Bi1Nb3 | Bi | 1 | Nb | 3 | [19 empty] | Cr3Si(A15) | 3.05 |  |  | AAAAA
103902 | Co0.02Nb3Rh0.98 | Co | 0.02 | Nb | 3 | Rh | 0.98 | [17 empty] | Cr3Si(A15) | 2.28 |  |  | AAAAA
103929 | Cr3Ru1 | Cr | 3 | Ru | 1 | [19 empty] | Cr3Si(A15) | 3.3 |  |  | AAAAA
103933 | Cr3Ir1 | Cr | 3 | Ir | 1 | [19 empty] | Cr3Si(A15) | 0.45 |  |  | AAAAA
103957 | Ga0.5Ge0.5Nb3 | Ga | 0.5 | Ge | 0.5 | Nb | 3 | [17 empty] | Cr3Si(A15) | 7.3 |  |  | AAAAA
103961 | Ge0.29Nb0.71 | Ge | 0.29 | Nb | 0.71 | [19 empty] | Cr3Si(A15) | 6 |  |  | AAAAA
103962 | Ge1Nb3 | Ge | 1 | Nb | 3 | [19 empty] | Cr3Si(A15) | 6 |  |  | AAAAA
103964 | Ge1Mo3 | Ge | 1 | Mo | 3 | [19 empty] | Cr3Si(A15) | 1.43 |  |  | AAAAA
103969 | Ga1V2.1 | Ga | 1 | V | 2.1 | [19 empty] | Cr3Si(A15) | 6.3 |  |  | AAAAA
103999 | In1Nb3 | In | 1 | Nb | 3 | [19 empty] | Cr3Si(A15) | 4 |  |  | AAAAA
104022 | Ir1Nb3 | Ir | 1 | Nb | 3 | [19 empty] | Cr3Si(A15) | 1.9 |  |  | AAAAA
104041 | Ir0.05Nb3Rh0.95 | Ir | 0.05 | Nb | 3 | Rh | 0.95 | [17 empty] | Cr3Si(A15) | 2.38 |  |  | AAAAA
104042 | Ir0.02Nb3Rh0.98 | Ir | 0.02 | Nb | 3 | Rh | 0.98 | [17 empty] | Cr3Si(A15) | 2.43 |  |  | AAAAA
104048 | Ir1V2 | Ir | 1 | V | 2 | [19 empty] | Cr3Si(A15) | 1.39 |  |  | AAAAA
104049 | Ir1Ti3 | Ir | 1 | Ti | 3 | [19 empty] | Cr3Si(A15) | 5.4 |  |  | AAAAA
104083 | Mo3Os1 | Mo | 3 | Os | 1 | [19 empty] | Cr3Si(A15) | 7.2 |  |  | AAAAA
104116 | Mo3Si1.3 | Mo | 3 | Si | 1.3 | [19 empty] | Cr3Si(A15) | 1.3 |  |  | AAAAA
104131 | Nb3Pt0.02Rh0.98 | Nb | 3 | Pt | 0.02 | Rh | 0.98 | [17 empty] | Cr3Si(A15) | 2.52 |  |  | AAAAA
104135 | Nb3Pd0.02Rh0.98 | Nb | 3 | Pd | 0.02 | Rh | 0.98 | [17 empty] | Cr3Si(A15) | 2.49 |  |  | AAAAA
104137 | Nb3Os0.02Rh0.98 | Nb | 3 | Os | 0.02 | Rh | 0.98 | [17 empty] | Cr3Si(A15) | 2.42 |  |  | AAAAA
104139 | Nb3Os1 | Nb | 3 | Os | 1 | [19 empty] | Cr3Si(A15) | 1.05 |  |  | AAAAA
104143 | Nb0.8Sn0.2 | Nb | 0.8 | Sn | 0.2 | [19 empty] | Cr3Si(A15) | 18.18 |  |  | AAAAA
104144 | Nb3Sn1 | Nb | 3 | Sn | 1 | [19 empty] | Cr3Si(A15) | 18.05 |  |  | AAAAA
104151 | Nb3Rh0.98Ru0.02 | Nb | 3 | Rh | 0.98 | Ru | 0.02 | [17 empty] | Cr3Si(A15) | 2.42 |  |  | AAAAA
104156 | Nb2.5Sn1V0.5 | Nb | 2.5 | Sn | 1 | V | 0.5 | [17 empty] | Cr3Si(A15) | 14.2 |  |  | AAAAA
104157 | Nb2Sn1V1 | Nb | 2 | Sn | 1 | V | 1 | [17 empty] | Cr3Si(A15) | 9.8 |  |  | AAAAA
104158 | Nb1Sn1V2 | Nb | 1 | Sn | 1 | V | 2 | [17 empty] | Cr3Si(A15) | 5.5 |  |  | AAAAA
104159 | Nb2Sn1Ta0.5V0.5 | Nb | 2 | Sn | 1 | Ta | 0.5 | V | 0.5 | [15 empty] | Cr3Si(A15) | 12.2 |  |  | AAAAA
104160 | Nb1Sn1Ta1V1 | Nb | 1 | Sn | 1 | Ta | 1 | V | 1 | [15 empty] | Cr3Si(A15) | 6.2 |  |  | AAAAA
104161 | Nb2.75Sn1Ta0.25 | Nb | 2.75 | Sn | 1 | Ta | 0.25 | [17 empty] | Cr3Si(A15) | 17.8 |  |  | AAAAA
104162 | Nb2.5Sn1Ta0.5 | Nb | 2.5 | Sn | 1 | Ta | 0.5 | [17 empty] | Cr3Si(A15) | 17.6 |  |  | AAAAA
104163 | Nb2Sn1Ta1 | Nb | 2 | Sn | 1 | Ta | 1 | [17 empty] | Cr3Si(A15) | 16.4 |  |  | AAAAA
104164 | Nb1Sn1Ta2 | Nb | 1 | Sn | 1 | Ta | 2 | [17 empty] | Cr3Si(A15) | 10.8 |  |  | AAAAA
104243 | Pt1V3.5 | Pt | 1 | V | 3.5 | [19 empty] | Cr3Si(A15) | 1.26 |  |  | AAAAA
104244 | Pt1V3 | Pt | 1 | V | 3 | [19 empty] | Cr3Si(A15) | 2.87 |  |  | AAAAA
104245 | Pt1V2.5 | Pt | 1 | V | 2.5 | [19 empty] | Cr3Si(A15) | 1.36 |  |  | AAAAA
104266 | Rh1V3 | Rh | 1 | V | 3 | [19 empty] | Cr3Si(A15) | 0.38 |  |  | AAAAA
104285 | Si0.9V3Ge0.1 | Si | 0.9 | V | 3 | Ge | 0.1 | [17 empty] | Cr3Si(A15) | 14 |  |  | AAAAA
104286 | Si1V2.7Cr0.3 | Si | 1 | V | 2.7 | Cr | 0.3 | [17 empty] | Cr3Si(A15) | 11.3 |  |  | AAAAA
104287 | Si10.9V3C0.1 | Si | 10.9 | V | 3 | C | 0.1 | [17 empty] | Cr3Si(A15) | 16.4 |  |  | AAAAA
104288 | Si10.9V3B0.1 | Si | 10.9 | V | 3 | B | 0.1 | [17 empty] | Cr3Si(A15) | 15.8 |  |  | AAAAA
104289 | Si10.9V3Al0.1 | Si | 10.9 | V | 3 | Al | 0.1 | [17 empty] | Cr3Si(A15) | 14.05 |  |  | AAAAA
104290 | Si1V3 | Si | 1 | V | 3 | [19 empty] | Cr3Si(A15) | 17.1 |  |  | AAAAA
104296 | Sb1Ti3 | Sb | 1 | Ti | 3 | [19 empty] | Cr3Si(A15) | 5.8 |  |  | AAAAA
104298 | Sn1Ta2V1 | Sn | 1 | Ta | 2 | V | 1 | [17 empty] | Cr3Si(A15) | 3.7 |  |  | AAAAA
104299 | Sn1Ta1V2 | Sn | 1 | Ta | 1 | V | 2 | [17 empty] | Cr3Si(A15) | 2.8 |  |  | AAAAA
104302 | Sn0.174Ta0.826 | Sn | 0.174 | Ta | 0.826 | [19 empty] | Cr3Si(A15) | 6.5 |  |  | AAAAA
104304 | Si1V2.7Zr0.3 | Si | 1 | V | 2.7 | Zr | 0.3 | [17 empty] | Cr3Si(A15) | 13.2 |  |  | AAAAA
104305 | Si1V2.7Ti0.3 | Si | 1 | V | 2.7 | Ti | 0.3 | [17 empty] | Cr3Si(A15) | 10.9 |  |  | AAAAA
104306 | Si1V2.7Ru0.3 | Si | 1 | V | 2.7 | Ru | 0.3 | [17 empty] | Cr3Si(A15) | 2.9 |  |  | AAAAA
104307 | Si1V2.7Nb0.3 | Si | 1 | V | 2.7 | Nb | 0.3 | [17 empty] | Cr3Si(A15) | 12.8 |  |  | AAAAA
104308 | Mo0.3Si1 | Mo | 0.3 | Si | 1 | [19 empty] | Cr3Si(A15) | 11.7 |  |  | AAAAA
108000 | Al0.24Nb0.76 | Al | 0.24 | Nb | 0.76 | [19 empty] | Cr3Si(A15) | 18.7 |  |  | LTP0510179
108001 | Al0.24Nb0.76 | Al | 0.24 | Nb | 0.76 | [19 empty] | Cr3Si(A15) | 16.9 |  |  | LTP0510179
108002 | Al0.24Nb0.76 | Al | 0.24 | Nb | 0.76 | [19 empty] | Cr3Si(A15) | 7.1 |  |  | LTP0510179
108003 | Al0.24Nb0.76 | Al | 0.24 | Nb | 0.76 | [19 empty] | Cr3Si(A15) | 3.9 |  |  | LTP0510179
108004 | Al1Nb3 | Al | 1 | Nb | 3 | [19 empty] | Cr3Si(A15) | 16.84 |  |  | PR0291189
108005 | Al1Nb3 | Al | 1 | Nb | 3 | [19 empty] | Cr3Si(A15) | 18.45 |  |  | PR0291189
108006 | Nb3Sn1 | Nb | 3 | Sn | 1 | [19 empty] | Cr3Si(A15) | 18 |  |  | LTP0480503
108007 | Al1Nb3 | Al | 1 | Nb | 3 | [19 empty] | Cr3Si(A15) | 18.2 |  |  | LTP0480503
108008 | Ge1Nb3 | Ge | 1 | Nb | 3 | [19 empty] | Cr3Si(A15) | 5.9 |  |  | LTP0480503
108026 | Al1Nb3 | Al | 1 | Nb | 3 | [19 empty] | Cr3Si(A15) | 18.7 |  |  | PR0243794
108027 | Al1Nb3 | Al | 1 | Nb | 3 | [19 empty] | Cr3Si(A15) | 17.9 |  |  | PR0243794
108028 | Al1Nb3 | Al | 1 | Nb | 3 | [19 empty] | Cr3Si(A15) | 9.9 |  |  | PR0243794
108029 | Al0.245Nb0.725 | Al | 0.245 | Nb | 0.725 | [19 empty] | Cr3Si(A15) | 18.4 |  |  | APL0470640
108030 | Nb0.747Al0.239Si0.014 | Nb | 0.747 | Al | 0.239 | Si | 0.014 | [17 empty] | Cr3Si(A15) | 18 |  |  | APL0470640
108031 | Nb0.758Al0.174Ge0.069 | Nb | 0.758 | Al | 0.174 | Ge | 0.069 | [17 empty] | Cr3Si(A15) | 19.7 |  |  | APL0470640
108032 | Al1Nb3 | Al | 1 | Nb | 3 | [19 empty] | Cr3Si(A15) | 18.6 |  |  | LTP0560051
108033 | Al1Nb3 | Al | 1 | Nb | 3 | [19 empty] | Cr3Si(A15) | 18.7 |  |  | SLB0750423
108034 | Nb2.97Zr0.03Al1 | Nb | 2.97 | Zr | 0.03 | Al | 1 | [17 empty] | Cr3Si(A15) | 17.4 |  |  | LTP0560051
108035 | Nb2.91Zr0.09Al1 | Nb | 2.91 | Zr | 0.09 | Al | 1 | [17 empty] | Cr3Si(A15) | 14.6 |  |  | LTP0560051
108036 | Nb3Al0.75Ge0.25 | Nb | 3 | Al | 0.75 | Ge | 0.25 | [17 empty] | Cr3Si(A15) | 19.8 |  |  | LTP0560051
108037 | Nb3Al0.75Ga0.3 | Nb | 3 | Al | 0.75 | Ga | 0.3 | [17 empty] | Cr3Si(A15) | 19.1 |  |  | LTP0560051
108038 | Nb2.9925Zr0.0075Al1 | Nb | 2.9925 | Zr | 0.0075 | Al | 1 | [17 empty] | Cr3Si(A15) | 17.6 |  |  | LTP0560051
108039 | Nb2.973Zr0.027Al1 | Nb | 2.973 | Zr | 0.027 | Al | 1 | [17 empty] | Cr3Si(A15) | 16.6 |  |  | LTP0560051
108040 | Nb2.927Zr0.073Al1 | Nb | 2.927 | Zr | 0.073 | Al | 1 | [17 empty] | Cr3Si(A15) | 14.8 |  |  | LTP0560051
108041 | Nb2.859Zr0.141Al1 | Nb | 2.859 | Zr | 0.141 | Al | 1 | [17 empty] | Cr3Si(A15) | 13.6 |  |  | LTP0560051
108042 | Nb2.985Hf0.015Al1 | Nb | 2.985 | Hf | 0.015 | Al | 1 | [17 empty] | Cr3Si(A15) | 18 |  |  | LTP0560051
108043 | Nb2.919Hf0.081Al1 | Nb | 2.919 | Hf | 0.081 | Al | 1 | [17 empty] | Cr3Si(A15) | 16.5 |  |  | LTP0560051
108044 | Nb2.85Hf0.15Al1 | Nb | 2.85 | Hf | 0.15 | Al | 1 | [17 empty] | Cr3Si(A15) | 14.4 |  |  | LTP0560051
108045 | Nb2.976Ti0.024Al1 | Nb | 2.976 | Ti | 0.024 | Al | 1 | [17 empty] | Cr3Si(A15) | 17.7 |  |  | LTP0560051
108046 | Nb2.9175Ti0.0825Al1 | Nb | 2.9175 | Ti | 0.0825 | Al | 1 | [17 empty] | Cr3Si(A15) | 16 |  |  | LTP0560051
108047 | Nb2.88Ti0.12Al1 | Nb | 2.88 | Ti | 0.12 | Al | 1 | [17 empty] | Cr3Si(A15) | 15 |  |  | LTP0560051
108048 | Nb2.778Ti0.222Al1 | Nb | 2.778 | Ti | 0.222 | Al | 1 | [17 empty] | Cr3Si(A15) | 13 |  |  | LTP0560051
108049 | Nb2.73Ti0.27Al1 | Nb | 2.73 | Ti | 0.27 | Al | 1 | [17 empty] | Cr3Si(A15) | 11.5 |  |  | LTP0560051
108050 | Nb2.58Ti0.42Al1 | Nb | 2.58 | Ti | 0.42 | Al | 1 | [17 empty] | Cr3Si(A15) | 9 |  |  | LTP0560051
108051 | Nb2.97W0.03Al1 | Nb | 2.97 | W | 0.03 | Al | 1 | [17 empty] | Cr3Si(A15) | 18 |  |  | LTP0560051
108052 | Nb2.94W0.06Al1 | Nb | 2.94 | W | 0.06 | Al | 1 | [17 empty] | Cr3Si(A15) | 17.2 |  |  | LTP0560051
108053 | Nb2.895W0.105Al1 | Nb | 2.895 | W | 0.105 | Al | 1 | [17 empty] | Cr3Si(A15) | 16 |  |  | LTP0560051
108054 | Nb2.85W0.15Al1 | Nb | 2.85 | W | 0.15 | Al | 1 | [17 empty] | Cr3Si(A15) | 15.2 |  |  | LTP0560051
108055 | Nb2.85Mo0.15Al1 | Nb | 2.85 | Mo | 0.15 | Al | 1 | [17 empty] | Cr3Si(A15) | 15.5 |  |  | LTP0560051
108056 | Nb2.775Mo0.225Al1 | Nb | 2.775 | Mo | 0.225 | Al | 1 | [17 empty] | Cr3Si(A15) | 13.8 |  |  | LTP0560051
108057 | Nb2.7Mo0.3Al1 | Nb | 2.7 | Mo | 0.3 | Al | 1 | [17 empty] | Cr3Si(A15) | 12.3 |  |  | LTP0560051
108058 | Nb2.94Ta0.06Al1 | Nb | 2.94 | Ta | 0.06 | Al | 1 | [17 empty] | Cr3Si(A15) | 17.7 |  |  | LTP0560051
108059 | Nb2.85Ta0.15Al1 | Nb | 2.85 | Ta | 0.15 | Al | 1 | [17 empty] | Cr3Si(A15) | 16.8 |  |  | LTP0560051
108060 | Nb2.739Ta0.261Al1 | Nb | 2.739 | Ta | 0.261 | Al | 1 | [17 empty] | Cr3Si(A15) | 15.4 |  |  | LTP0560051
108061 | Nb2.64Ta0.36Al1 | Nb | 2.64 | Ta | 0.36 | Al | 1 | [17 empty] | Cr3Si(A15) | 14.5 |  |  | LTP0560051
108062 | Nb2.859V0.141Al1 | Nb | 2.859 | V | 0.141 | Al | 1 | [17 empty] | Cr3Si(A15) | 17.2 |  |  | LTP0560051
108063 | Nb2.706V0.294Al1 | Nb | 2.706 | V | 0.294 | Al | 1 | [17 empty] | Cr3Si(A15) | 15.6 |  |  | LTP0560051
108064 | Nb2.55V0.45Al1 | Nb | 2.55 | V | 0.45 | Al | 1 | [17 empty] | Cr3Si(A15) | 14 |  |  | LTP0560051
108065 | Nb3Al0.98Se0.02 | Nb | 3 | Al | 0.98 | Se | 0.02 | [17 empty] | Cr3Si(A15) | 18.4 |  |  | LTP0560051
108066 | Nb3Al0.967Se0.033 | Nb | 3 | Al | 0.967 | Se | 0.033 | [17 empty] | Cr3Si(A15) | 18.1 |  |  | LTP0560051
108067 | Nb3Al0.952Se0.048 | Nb | 3 | Al | 0.952 | Se | 0.048 | [17 empty] | Cr3Si(A15) | 18 |  |  | LTP0560051
108068 | Nb3Al0.94Se0.06 | Nb | 3 | Al | 0.94 | Se | 0.06 | [17 empty] | Cr3Si(A15) | 17.8 |  |  | LTP0560051
108069 | Nb3Al0.924Se0.076 | Nb | 3 | Al | 0.924 | Se | 0.076 | [17 empty] | Cr3Si(A15) | 17.6 |  |  | LTP0560051
108070 | Nb3Al0.9Se0.1 | Nb | 3 | Al | 0.9 | Se | 0.1 | [17 empty] | Cr3Si(A15) | 17.6 |  |  | LTP0560051
108071 | Nb3Al0.985Si0.015 | Nb | 3 | Al | 0.985 | Si | 0.015 | [17 empty] | Cr3Si(A15) | 18.6 |  |  | LTP0560051
108072 | Nb3Al0.975Si0.025 | Nb | 3 | Al | 0.975 | Si | 0.025 | [17 empty] | Cr3Si(A15) | 18.5 |  |  | LTP0560051
108073 | Nb3Al0.964Si0.036 | Nb | 3 | Al | 0.964 | Si | 0.036 | [17 empty] | Cr3Si(A15) | 18.4 |  |  | LTP0560051
108074 | Nb3Al0.956Si0.044 | Nb | 3 | Al | 0.956 | Si | 0.044 | [17 empty] | Cr3Si(A15) | 18.5 |  |  | LTP0560051
108075 | Nb3Al0.945Si0.055 | Nb | 3 | Al | 0.945 | Si | 0.055 | [17 empty] | Cr3Si(A15) | 18.4 |  |  | LTP0560051
108076 | Nb3Al0.935Si0.065 | Nb | 3 | Al | 0.935 | Si | 0.065 | [17 empty] | Cr3Si(A15) | 18.4 |  |  | LTP0560051
108077 | Nb3Al0.983Ga0.017 | Nb | 3 | Al | 0.983 | Ga | 0.017 | [17 empty] | Cr3Si(A15) | 18.8 |  |  | LTP0560051
108078 | Nb3Al0.967Ga0.033 | Nb | 3 | Al | 0.967 | Ga | 0.033 | [17 empty] | Cr3Si(A15) | 19 |  |  | LTP0560051
108079 | Nb3Al0.95Ga0.05 | Nb | 3 | Al | 0.95 | Ga | 0.05 | [17 empty] | Cr3Si(A15) | 19.2 |  |  | LTP0560051
108080 | Nb3Al0.927Ga0.073 | Nb | 3 | Al | 0.927 | Ga | 0.073 | [17 empty] | Cr3Si(A15) | 19.2 |  |  | LTP0560051
108081 | Nb3Al0.907Ga0.093 | Nb | 3 | Al | 0.907 | Ga | 0.093 | [17 empty] | Cr3Si(A15) | 19.1 |  |  | LTP0560051
108082 | Nb3Al0.991Ge0.009 | Nb | 3 | Al | 0.991 | Ge | 0.009 | [17 empty] | Cr3Si(A15) | 19 |  |  | LTP0560051
108083 | Nb3Al0.98Ge0.02 | Nb | 3 | Al | 0.98 | Ge | 0.02 | [17 empty] | Cr3Si(A15) | 19.3 |  |  | LTP0560051
108084 | Nb3Al0.97Ge0.03 | Nb | 3 | Al | 0.97 | Ge | 0.03 | [17 empty] | Cr3Si(A15) | 19.6 |  |  | LTP0560051
108086 | Nb3Al0.96Ge0.04 | Nb | 3 | Al | 0.96 | Ge | 0.04 | [17 empty] | Cr3Si(A15) | 19.8 |  |  | LTP0560051
108087 | Nb3Al0.95Ge0.05 | Nb | 3 | Al | 0.95 | Ge | 0.05 | [17 empty] | Cr3Si(A15) | 20 |  |  | LTP0560051
108088 | Nb3Al0.94Ge0.06 | Nb | 3 | Al | 0.94 | Ge | 0.06 | [17 empty] | Cr3Si(A15) | 20 |  |  | LTP0560051
108089 | Nb3Al0.93Ge0.07 | Nb | 3 | Al | 0.93 | Ge | 0.07 | [17 empty] | Cr3Si(A15) | 20 |  |  | LTP0560051
108090 | Nb3Al0.92Ge0.08 | Nb | 3 | Al | 0.92 | Ge | 0.08 | [17 empty] | Cr3Si(A15) | 19.9 |  |  | LTP0560051
108091 | Nb3Al0.91Ge0.09 | Nb | 3 | Al | 0.91 | Ge | 0.09 | [17 empty] | Cr3Si(A15) | 19.8 |  |  | LTP0560051
108096 | Nb3Al0.5Ga0.5 | Nb | 3 | Al | 0.5 | Ga | 0.5 | [17 empty] | Cr3Si(A15) | 19 |  |  | PLA0380323
108097 | Al1Nb3 | Al | 1 | Nb | 3 | [19 empty] | Cr3Si(A15) | 18.6 |  |  | PLA0380323
108098 | Nb0.79Al0.164Ga0.057 | Nb | 0.79 | Al | 0.164 | Ga | 0.057 | [17 empty] | Cr3Si(A15) | 20.7 |  |  | PLA0380323
108099 | Nb3Al0.9B0.1 | Nb | 3 | Al | 0.9 | B | 0.1 | [17 empty] | Cr3Si(A15) | 19.8 |  |  | JPS0350108
108100 | Nb3Al0.8B0.2 | Nb | 3 | Al | 0.8 | B | 0.2 | [17 empty] | Cr3Si(A15) | 17.8 |  |  | JPS0350108
108101 | Al1Nb3 | Al | 1 | Nb | 3 | [19 empty] | Cr3Si(A15) | 17.8 |  |  | JPS0350108
108102 | Nb3Al0.95Be0.05 | Nb | 3 | Al | 0.95 | Be | 0.05 | [17 empty] | Cr3Si(A15) | 19.8 |  |  | JPS0350108
108103 | Nb3Al0.9Be0.1 | Nb | 3 | Al | 0.9 | Be | 0.1 | [17 empty] | Cr3Si(A15) | 19.8 |  |  | JPS0350108
108104 | Nb3Al0.8Be0.2 | Nb | 3 | Al | 0.8 | Be | 0.2 | [17 empty] | Cr3Si(A15) | 17 |  |  | JPS0350108
108105 | Nb3Al0.7Be0.3 | Nb | 3 | Al | 0.7 | Be | 0.3 | [17 empty] | Cr3Si(A15) | 14 |  |  | JPS0350108
108112 | Nb0.75Al0.19Ge0.06 | Nb | 0.75 | Al | 0.19 | Ge | 0.06 | [17 empty] | Cr3Si(A15) | 20.9 |  |  | PSS0770759
109000 | Nb0.75Al0.225Ga0.025 | Nb | 0.75 | Al | 0.225 | Ga | 0.025 | [17 empty] | Cr3Si(A15) | 19.1 |  |  | LB80MAT1
109001 | Nb0.75Al0.16Ga0.09 | Nb | 0.75 | Al | 0.16 | Ga | 0.09 | [17 empty] | Cr3Si(A15) | 19.45 |  |  | LB82LEV1
109002 | Nb0.75Al0.175Ga0.075 | Nb | 0.75 | Al | 0.175 | Ga | 0.075 | [17 empty] | Cr3Si(A15) | 19.1 |  |  | LTP0560051
109003 | Nb0.75Al0.2Ge0.05 | Nb | 0.75 | Al | 0.2 | Ge | 0.05 | [17 empty] | Cr3Si(A15) | 16.5 |  |  | MSE0990195
109004 | Nb0.75Al0.185Ge0.065 | Nb | 0.75 | Al | 0.185 | Ge | 0.065 | [17 empty] | Cr3Si(A15) | 20.26 |  |  | SSC0580277
109007 | Nb0.75Al0.19Ge0.06 | Nb | 0.75 | Al | 0.19 | Ge | 0.06 | [17 empty] | Cr3Si(A15) | 20 |  |  | APL0470640
109008 | Nb0.75Al0.18Ge0.07 | Nb | 0.75 | Al | 0.18 | Ge | 0.07 | [17 empty] | Cr3Si(A15) | 19.8 |  |  | LTP0560051
109011 | Nb0.75Al0.2Ge0.05 | Nb | 0.75 | Al | 0.2 | Ge | 0.05 | [17 empty] | Cr3Si(A15) | 18.6 |  |  | EEE0190414
109012 | Nb0.75Al0.2Ge0.05 | Nb | 0.75 | Al | 0.2 | Ge | 0.05 | [17 empty] | Cr3Si(A15) | 20 |  |  | BL81DUK1
109013 | Nb0.75Al0.21Ge0.04 | Nb | 0.75 | Al | 0.21 | Ge | 0.04 | [17 empty] | Cr3Si(A15) | 20 |  |  | SSC0280005
109014 | Nb0.75Al0.2Ge0.05 | Nb | 0.75 | Al | 0.2 | Ge | 0.05 | [17 empty] | Cr3Si(A15) | 18.5 |  |  | SSC0210519
109015 | Nb0.75Al0.2Ge0.05 | Nb | 0.75 | Al | 0.2 | Ge | 0.05 | [17 empty] | Cr3Si(A15) | 19.7 |  |  | SSC0210519
109016 | Al0.25Nb0.75 | Al | 0.25 | Nb | 0.75 | [19 empty] | Cr3Si(A15) | 18.6 |  |  | PSS0770129
109017 | Nb0.75Al0.23Ge0.02 | Nb | 0.75 | Al | 0.23 | Ge | 0.02 | [17 empty] | Cr3Si(A15) | 19.2 |  |  | PSS0770129
109018 | Nb0.75Al0.21Ge0.04 | Nb | 0.75 | Al | 0.21 | Ge | 0.04 | [17 empty] | Cr3Si(A15) | 19.7 |  |  | PSS0770129
109019 | Nb0.75Al0.19Ge0.06 | Nb | 0.75 | Al | 0.19 | Ge | 0.06 | [17 empty] | Cr3Si(A15) | 20 |  |  | PSS0770129
109020 | Nb0.75Al0.17Ge0.08 | Nb | 0.75 | Al | 0.17 | Ge | 0.08 | [17 empty] | Cr3Si(A15) | 19.8 |  |  | PSS0770129
109021 | Nb0.75Al0.16Ge0.09 | Nb | 0.75 | Al | 0.16 | Ge | 0.09 | [17 empty] | Cr3Si(A15) | 19.7 |  |  | PSS0770129
109022 | Nb0.768Al0.146Ge0.086 | Nb | 0.768 | Al | 0.146 | Ge | 0.086 | [17 empty] | Cr3Si(A15) | 17.4 |  |  | JET0380525
109023 | Nb0.76Al0.18Ge0.06 | Nb | 0.76 | Al | 0.18 | Ge | 0.06 | [17 empty] | Cr3Si(A15) | 17.88 |  |  | JET0380525
109024 | Nb0.75Al0.225Ge0.025 | Nb | 0.75 | Al | 0.225 | Ge | 0.025 | [17 empty] | Cr3Si(A15) | 17.9 |  |  | JET0380525
109025 | Nb0.75Al0.2Ge0.05 | Nb | 0.75 | Al | 0.2 | Ge | 0.05 | [17 empty] | Cr3Si(A15) | 15 |  |  | BL72ASH1
109026 | Nb0.75Al0.2Ge0.05 | Nb | 0.75 | Al | 0.2 | Ge | 0.05 | [17 empty] | Cr3Si(A15) |  |  |  | APJ0090845
109027 | Nb0.71Al0.203Ge0.087 | Nb | 0.71 | Al | 0.203 | Ge | 0.087 | [17 empty] | Cr3Si(A15) |  |  |  | JTL0090016
109028 | Nb0.75Al0.178Ge0.072 | Nb | 0.75 | Al | 0.178 | Ge | 0.072 | [17 empty] | Cr3Si(A15) | 20.1 |  |  | ZPS2150323
109030 | Al0.25Nb0.75 | Al | 0.25 | Nb | 0.75 | [19 empty] | Cr3Si(A15) | 17.1 |  |  | LB74YAS1
109031 | Nb0.75Al0.225Si0.025 | Nb | 0.75 | Al | 0.225 | Si | 0.025 | [17 empty] | Cr3Si(A15) | 16.4 |  |  | LB74YAS1
109032 | Nb0.75Al0.2Si0.05 | Nb | 0.75 | Al | 0.2 | Si | 0.05 | [17 empty] | Cr3Si(A15) | 15.4 |  |  | LB74YAS1
109033 | Nb0.75Al0.15Si0.1 | Nb | 0.75 | Al | 0.15 | Si | 0.1 | [17 empty] | Cr3Si(A15) | 15.4 |  |  | LB74YAS1
109034 | Nb0.7275Zr0.0225Al0.25 | Nb | 0.7275 | Zr | 0.0225 | Al | 0.25 | [17 empty] | Cr3Si(A15) | 14.6 |  |  | LTP0560051
109035 | Nb0.7425Zr0.0075Al0.25 | Nb | 0.7425 | Zr | 0.0075 | Al | 0.25 | [17 empty] | Cr3Si(A15) | 17.4 |  |  | LTP0560051
109041 | As1Nb3 | As | 1 | Nb | 3 | [19 empty] | Cr3Si(A15) | 6.5 |  |  | JAP0533719
109045 | Au0.2Nb0.8 | Au | 0.2 | Nb | 0.8 | [19 empty] | Cr3Si(A15) | 7.9 |  |  | ZPS0230149
109046 | Au1Nb3 | Au | 1 | Nb | 3 | [19 empty] | Cr3Si(A15) | 10.6 |  |  | JAP0414958
109048 | Au1Nb3 | Au | 1 | Nb | 3 | [19 empty] | Cr3Si(A15) | 10.8 |  |  | PLA0300170
109049 | Au1Nb3 | Au | 1 | Nb | 3 | [19 empty] | Cr3Si(A15) | 10.7 |  |  | SSC0300723
109050 | Au0.242Nb0.758 | Au | 0.242 | Nb | 0.758 | [19 empty] | Cr3Si(A15) | 10.56 |  |  | SSC0480125
109051 | Au0.24Nb0.76 | Au | 0.24 | Nb | 0.76 | [19 empty] | Cr3Si(A15) | 10.56 |  |  | SSC0210239
109052 | Au0.2Nb0.8 | Au | 0.2 | Nb | 0.8 | [19 empty] | Cr3Si(A15) | 5 |  |  | LB74MUL1
109053 | Au0.22Nb0.78 | Au | 0.22 | Nb | 0.78 | [19 empty] | Cr3Si(A15) | 7.6 |  |  | LB74MUL1
109054 | Au0.24Nb0.76 | Au | 0.24 | Nb | 0.76 | [19 empty] | Cr3Si(A15) | 11 |  |  | LB74MUL1
109055 | Au0.25Nb0.75 | Au | 0.25 | Nb | 0.75 | [19 empty] | Cr3Si(A15) | 11 |  |  | LB74MUL1
109056 | Au1Nb3 | Au | 1 | Nb | 3 | [19 empty] | Cr3Si(A15) | 11.08 |  |  | LTP0060171
109057 | Au1Nb3 | Au | 1 | Nb | 3 | [19 empty] | Cr3Si(A15) | 11.23 |  |  | LTP0060171
109058 | Nb3Au0.7Pt0.3 | Nb | 3 | Au | 0.7 | Pt | 0.3 | [17 empty] | Cr3Si(A15) | 10 |  |  | LB80FLU1
109059 | Nb0.75Au0.175Pt0.075 | Nb | 0.75 | Au | 0.175 | Pt | 0.075 | [17 empty] | Cr3Si(A15) | 12.9 |  |  | LB80FLU1
109060 | Nb0.75Au0.175Pt0.075 | Nb | 0.75 | Au | 0.175 | Pt | 0.075 | [17 empty] | Cr3Si(A15) | 12.8 |  |  | PLA0300170
109079 | Ga0.251Nb0.749 | Ga | 0.251 | Nb | 0.749 | [19 empty] | Cr3Si(A15) | 19.9 |  |  | MRB0120657
109080 | Ga1Nb3 | Ga | 1 | Nb | 3 | [19 empty] | Cr3Si(A15) | 20.1 |  |  | SSC0331015
109081 | Ga0.25Nb0.75 | Ga | 0.25 | Nb | 0.75 | [19 empty] | Cr3Si(A15) | 20 |  |  | LB75FON1
109082 | Ga0.19Nb0.81 | Ga | 0.19 | Nb | 0.81 | [19 empty] | Cr3Si(A15) | 13.3 |  |  | PLA0380323
109083 | Ga0.245Nb0.755 | Ga | 0.245 | Nb | 0.755 | [19 empty] | Cr3Si(A15) | 20.2 |  |  | PLA0380323
109084 | Ga1Nb3 | Ga | 1 | Nb | 3 | [19 empty] | Cr3Si(A15) | 14.5 |  |  | LTP0060171
109085 | Ge0.02Nb0.98 | Ge | 0.02 | Nb | 0.98 | [19 empty] | Cr3Si(A15) | 5.2 |  |  | PR0215055
109086 | Ge0.045Nb0.955 | Ge | 0.045 | Nb | 0.955 | [19 empty] | Cr3Si(A15) | 4.15 |  |  | PR0215055
109089 | Ge1Nb3 | Ge | 1 | Nb | 3 | [19 empty] | Cr3Si(A15) | 15.7 |  |  | JTL0260394
109093 | Ge1Nb3 | Ge | 1 | Nb | 3 | [19 empty] | Cr3Si(A15) | 16.7 |  |  | SSC0460197
109094 | Ge0.18Nb0.82 | Ge | 0.18 | Nb | 0.82 | [19 empty] | Cr3Si(A15) | 6.05 |  |  | PR0204538
109095 | Ge1Nb3 | Ge | 1 | Nb | 3 | [19 empty] | Cr3Si(A15) | 21.2 |  |  | PR0204538
109096 | Ge0.18Nb0.82 | Ge | 0.18 | Nb | 0.82 | [19 empty] | Cr3Si(A15) | 6.12 |  |  | JET0380525
109097 | Ge1Nb3 | Ge | 1 | Nb | 3 | [19 empty] | Cr3Si(A15) | 6.281 |  |  | LTP0060171
109098 | Ge1Nb3 | Ge | 1 | Nb | 3 | [19 empty] | Cr3Si(A15) | 21.8 |  |  | SSC0260417
109100 | Ge1Nb3 | Ge | 1 | Nb | 3 | [19 empty] | Cr3Si(A15) | 21.2 |  |  | LES0430005
109200 | Ga0.2Nb0.8 | Ga | 0.2 | Nb | 0.8 | [19 empty] | Cr3Si(A15) | 15.3 |  |  | PSS0630693
109201 | Nb0.8Ga0.19Ni0.01 | Nb | 0.8 | Ga | 0.19 | Ni | 0.01 | [17 empty] | Cr3Si(A15) | 14.1 |  |  | PSS0630693
109202 | Nb0.8Ga0.18Ni0.02 | Nb | 0.8 | Ga | 0.18 | Ni | 0.02 | [17 empty] | Cr3Si(A15) | 12.4 |  |  | PSS0630693
109203 | Nb0.8Ga0.17Ni0.03 | Nb | 0.8 | Ga | 0.17 | Ni | 0.03 | [17 empty] | Cr3Si(A15) | 11.8 |  |  | PSS0630693
109204 | Nb0.8Ga0.16Ni0.04 | Nb | 0.8 | Ga | 0.16 | Ni | 0.04 | [17 empty] | Cr3Si(A15) | 10.6 |  |  | PSS0630693
109205 | Nb0.8Ga0.15Ni0.05 | Nb | 0.8 | Ga | 0.15 | Ni | 0.05 | [17 empty] | Cr3Si(A15) | 9.4 |  |  | PSS0630693
109206 | Nb0.8Ga0.14Ni0.06 | Nb | 0.8 | Ga | 0.14 | Ni | 0.06 | [17 empty] | Cr3Si(A15) | 8.7 |  |  | PSS0630693
109207 | Nb0.8Ga0.13Ni0.07 | Nb | 0.8 | Ga | 0.13 | Ni | 0.07 | [17 empty] | Cr3Si(A15) | 8.1 |  |  | PSS0630693
109208 | Nb0.8Ga0.195Cr0.005 | Nb | 0.8 | Ga | 0.195 | Cr | 0.005 | [17 empty] | Cr3Si(A15) | 14.9 |  |  | PSS0630693
109209 | Nb0.8Ga0.19Cr0.01 | Nb | 0.8 | Ga | 0.19 | Cr | 0.01 | [17 empty] | Cr3Si(A15) | 13.6 |  |  | PSS0630693
109210 | Nb0.8Ga0.18Cr0.02 | Nb | 0.8 | Ga | 0.18 | Cr | 0.02 | [17 empty] | Cr3Si(A15) | 13.1 |  |  | PSS0630693
109212 | Nb0.8Ga0.17Cr0.03 | Nb | 0.8 | Ga | 0.17 | Cr | 0.03 | [17 empty] | Cr3Si(A15) | 11.5 |  |  | PSS0630693
109213 | Nb0.8Ga0.16Cr0.04 | Nb | 0.8 | Ga | 0.16 | Cr | 0.04 | [17 empty] | Cr3Si(A15) | 10.6 |  |  | PSS0630693
109214 | Nb0.8Ga0.15Cr0.05 | Nb | 0.8 | Ga | 0.15 | Cr | 0.05 | [17 empty] | Cr3Si(A15) | 9.7 |  |  | PSS0630693
109215 | Nb0.8Ga0.14Cr0.06 | Nb | 0.8 | Ga | 0.14 | Cr | 0.06 | [17 empty] | Cr3Si(A15) | 8.6 |  |  | PSS0630693
109216 | Ga25Nb75 | Ga | 25 | Nb | 75 | [19 empty] | Cr3Si(A15) | 17.6 |  |  | PSS0640771
109217 | Nb75Ga15Al10 | Nb | 75 | Ga | 15 | Al | 10 | [17 empty] | Cr3Si(A15) | 18.55 |  |  | PSS0640771
109218 | Nb75Ga10Al15 | Nb | 75 | Ga | 10 | Al | 15 | [17 empty] | Cr3Si(A15) | 17.2 |  |  | PSS0640771
109219 | Nb75Ga7.5Al17.5 | Nb | 75 | Ga | 7.5 | Al | 17.5 | [17 empty] | Cr3Si(A15) | 18.3 |  |  | PSS0640771
109220 | Nb75Ga5Al20 | Nb | 75 | Ga | 5 | Al | 20 | [17 empty] | Cr3Si(A15) | 18.25 |  |  | PSS0640771
109221 | Al25Nb75 | Al | 25 | Nb | 75 | [19 empty] | Cr3Si(A15) | 17.5 |  |  | PSS0640771
109235 | Ga20Nb80 | Ga | 20 | Nb | 80 | [19 empty] | Cr3Si(A15) | 15.4 |  |  | PSS0620413
109236 | Nb80Ga19Co1 | Nb | 80 | Ga | 19 | Co | 1 | [17 empty] | Cr3Si(A15) | 13.7 |  |  | PSS0620413
109237 | Nb80Ga18Co2 | Nb | 80 | Ga | 18 | Co | 2 | [17 empty] | Cr3Si(A15) | 12.2 |  |  | PSS0620413
109238 | Nb80Ga17Co3 | Nb | 80 | Ga | 17 | Co | 3 | [17 empty] | Cr3Si(A15) | 11 |  |  | PSS0620413
109239 | Nb80Ga16Co4 | Nb | 80 | Ga | 16 | Co | 4 | [17 empty] | Cr3Si(A15) | 9.85 |  |  | PSS0620413
109240 | Nb80Ga15Co5 | Nb | 80 | Ga | 15 | Co | 5 | [17 empty] | Cr3Si(A15) | 9.17 |  |  | PSS0620413
109241 | Nb80Ga14Co6 | Nb | 80 | Ga | 14 | Co | 6 | [17 empty] | Cr3Si(A15) | 8.1 |  |  | PSS0620413
109242 | Nb80Ga13Co7 | Nb | 80 | Ga | 13 | Co | 7 | [17 empty] | Cr3Si(A15) | 7.92 |  |  | PSS0620413
109243 | Ga20Nb80 | Ga | 20 | Nb | 80 | [19 empty] | Cr3Si(A15) | 18.2 |  |  | LB78SOS1
109244 | Nb80Ga19.7Fe0.03 | Nb | 80 | Ga | 19.7 | Fe | 0.03 | [17 empty] | Cr3Si(A15) | 17.3 |  |  | LB78SOS1
109245 | Nb80Ga19.4Fe0.06 | Nb | 80 | Ga | 19.4 | Fe | 0.06 | [17 empty] | Cr3Si(A15) | 16.2 |  |  | LB78SOS1
109246 | Nb80Ga19Fe1 | Nb | 80 | Ga | 19 | Fe | 1 | [17 empty] | Cr3Si(A15) | 15 |  |  | LB78SOS1
109247 | Nb80Ga18Fe2 | Nb | 80 | Ga | 18 | Fe | 2 | [17 empty] | Cr3Si(A15) | 13.1 |  |  | LB78SOS1
109248 | Nb80Ga17Fe3 | Nb | 80 | Ga | 17 | Fe | 3 | [17 empty] | Cr3Si(A15) | 11.6 |  |  | LB78SOS1
109249 | Nb80Ga16Fe4 | Nb | 80 | Ga | 16 | Fe | 4 | [17 empty] | Cr3Si(A15) | 10.3 |  |  | LB78SOS1
109250 | Ga20Nb80 | Ga | 20 | Nb | 80 | [19 empty] | Cr3Si(A15) | 15.2 |  |  | PSS0570337
109251 | Nb80Ga19Mn1 | Nb | 80 | Ga | 19 | Mn | 1 | [17 empty] | Cr3Si(A15) | 11.2 |  |  | PSS0570337
109252 | Nb80Ga18Mn2 | Nb | 80 | Ga | 18 | Mn | 2 | [17 empty] | Cr3Si(A15) | 7.79 |  |  | PSS0570337
109253 | Nb80Ga17Mn3 | Nb | 80 | Ga | 17 | Mn | 3 | [17 empty] | Cr3Si(A15) | 7.1 |  |  | PSS0570337
109254 | Nb80Ga16Mn4 | Nb | 80 | Ga | 16 | Mn | 4 | [17 empty] | Cr3Si(A15) | 6.03 |  |  | PSS0570337
109255 | Nb80Ga15Mn5 | Nb | 80 | Ga | 15 | Mn | 5 | [17 empty] | Cr3Si(A15) | 5 |  |  | PSS0570337
109256 | Ga22Nb78 | Ga | 22 | Nb | 78 | [19 empty] | Cr3Si(A15) | 15.6 |  |  | PSS0570337
109257 | Nb78Ga21Mn1 | Nb | 78 | Ga | 21 | Mn | 1 | [17 empty] | Cr3Si(A15) | 11.2 |  |  | PSS0570337
109258 | Nb78Ga20Mn2 | Nb | 78 | Ga | 20 | Mn | 2 | [17 empty] | Cr3Si(A15) | 8.87 |  |  | PSS0570337
109259 | Nb78Ga19Mn3 | Nb | 78 | Ga | 19 | Mn | 3 | [17 empty] | Cr3Si(A15) | 7.42 |  |  | PSS0570337
109260 | Nb78Ga18Mn4 | Nb | 78 | Ga | 18 | Mn | 4 | [17 empty] | Cr3Si(A15) | 5.97 |  |  | PSS0570337
109261 | Nb78Ga16Mn6 | Nb | 78 | Ga | 16 | Mn | 6 | [17 empty] | Cr3Si(A15) | 5.53 |  |  | PSS0570337
109262 | Al1Nb3 | Al | 1 | Nb | 3 | [19 empty] | Cr3Si(A15) | 17.5 |  |  | JET0380525
109263 | Nb3Al0.9Ge0.1 | Nb | 3 | Al | 0.9 | Ge | 0.1 | [17 empty] | Cr3Si(A15) | 18.4 |  |  | JET0380525
109264 | Nb3.05Al0.7125Ge0.19 | Nb | 3.05 | Al | 0.7125 | Ge | 0.19 | [17 empty] | Cr3Si(A15) | 17.9 |  |  | JET0380525
109265 | Nb3.07Al0.5859Ge0.279 | Nb | 3.07 | Al | 0.5859 | Ge | 0.279 | [17 empty] | Cr3Si(A15) | 17.4 |  |  | JET0380525
109266 | Nb3.2Al0.24Ge0.4 | Nb | 3.2 | Al | 0.24 | Ge | 0.4 | [17 empty] | Cr3Si(A15) | 10.2 |  |  | JET0380525
109267 | Al0.72Nb3.28 | Al | 0.72 | Nb | 3.28 | [19 empty] | Cr3Si(A15) | 6.2 |  |  | JET0380525
109268 | Nb2.96Al0.7592Ge0.3224 | Nb | 2.96 | Al | 0.7592 | Ge | 0.3224 | [17 empty] | Cr3Si(A15) | 19.8 |  |  | JET0380525
109269 | Al1Nb3 | Al | 1 | Nb | 3 | [19 empty] | Cr3Si(A15) | 17.11 |  |  | JET0380525
109270 | Ge1Nb3 | Ge | 1 | Nb | 3 | [19 empty] | Cr3Si(A15) | 6.28 |  |  | JET0380525
109271 | Al1Nb3 | Al | 1 | Nb | 3 | [19 empty] | Cr3Si(A15) | 18.8 |  |  | PSS0770759
109272 | Nb3Al0.9Ge0.1 | Nb | 3 | Al | 0.9 | Ge | 0.1 | [17 empty] | Cr3Si(A15) | 19.7 |  |  | PSS0770759
109273 | Nb3Al0.83Ge0.17 | Nb | 3 | Al | 0.83 | Ge | 0.17 | [17 empty] | Cr3Si(A15) | 19.6 |  |  | PSS0770759
109274 | Nb3Al0.76Ge0.24 | Nb | 3 | Al | 0.76 | Ge | 0.24 | [17 empty] | Cr3Si(A15) | 20.4 |  |  | PSS0770759
109275 | Nb3Al0.71Ge0.29 | Nb | 3 | Al | 0.71 | Ge | 0.29 | [17 empty] | Cr3Si(A15) | 20.7 |  |  | PSS0770759
109276 | Nb3Al0.66Ge0.34 | Nb | 3 | Al | 0.66 | Ge | 0.34 | [17 empty] | Cr3Si(A15) | 20.4 |  |  | PSS0770759
109277 | Nb3Al0.5Ge0.5 | Nb | 3 | Al | 0.5 | Ge | 0.5 | [17 empty] | Cr3Si(A15) | 15.9 |  |  | PSS0770759
109278 | Nb3Al0.3Ge0.7 | Nb | 3 | Al | 0.3 | Ge | 0.7 | [17 empty] | Cr3Si(A15) | 9.1 |  |  | PSS0770759
109279 | Nb3Al0.15Ge0.85 | Nb | 3 | Al | 0.15 | Ge | 0.85 | [17 empty] | Cr3Si(A15) | 7.4 |  |  | PSS0770759
109280 | Ge1Nb3 | Ge | 1 | Nb | 3 | [19 empty] | Cr3Si(A15) | 6.4 |  |  | PSS0770759
109281 | Nb3Al1 | Nb | 3 | Al | 1 | [19 empty] | Cr3Si(A15) |  |  |  | PSS0760357
109282 | Nb3Al0.9Ge0.1 | Nb | 3 | Al | 0.9 | Ge | 0.1 | [17 empty] | Cr3Si(A15) |  |  |  | PSS0760357
109283 | Nb3Al0.8Ge0.2 | Nb | 3 | Al | 0.8 | Ge | 0.2 | [17 empty] | Cr3Si(A15) |  |  |  | PSS0760357
109284 | Nb3Al0.72Ge0.28 | Nb | 3 | Al | 0.72 | Ge | 0.28 | [17 empty] | Cr3Si(A15) |  |  |  | PSS0760357
109285 | Nb3Al0.5Ge0.5 | Nb | 3 | Al | 0.5 | Ge | 0.5 | [17 empty] | Cr3Si(A15) |  |  |  | PSS0760357
109286 | Nb3Ge1 | Nb | 3 | Ge | 1 | [19 empty] | Cr3Si(A15) |  |  |  | PSS0760357
109287 | Nb80Ga17.5Cr2.5 | Nb | 80 | Ga | 17.5 | Cr | 2.5 | [17 empty] | Cr3Si(A15) | 12.5 |  |  | PSS0630693
111115 | Mo0.65Re0.35 | Mo | 0.65 | Re | 0.35 | [19 empty] | Cr3Si(A15) | 10.2 |  |  | LOW0640395
111117 | Mo0.62Re0.38 | Mo | 0.62 | Re | 0.38 | [19 empty] | Cr3Si(A15) | 11.5 |  |  | LOW0640395
111824 | Ga0.255V0.745 | Ga | 0.255 | V | 0.745 | [19 empty] | Cr3Si(A15) | 13.9 |  |  | 1832
111825 | Ga0.247V0.753 | Ga | 0.247 | V | 0.753 | [19 empty] | Cr3Si(A15) | 13.8 |  |  | 1832
111826 | Ga0.233V0.767 | Ga | 0.233 | V | 0.767 | [19 empty] | Cr3Si(A15) | 13.3 |  |  | 1832
111827 | V0.745Ga0.228Al0.027 | V | 0.745 | Ga | 0.228 | Al | 0.027 | [17 empty] | Cr3Si(A15) | 13.05 |  |  | 1832
111828 | V0.737Ga0.213Al0.05 | V | 0.737 | Ga | 0.213 | Al | 0.05 | [17 empty] | Cr3Si(A15) | 12.6 |  |  | 1832
111829 | V0.741Ga0.196Al0.063 | V | 0.741 | Ga | 0.196 | Al | 0.063 | [17 empty] | Cr3Si(A15) | 12.2 |  |  | 1832
111830 | V0.741Ga0.152Al0.107 | V | 0.741 | Ga | 0.152 | Al | 0.107 | [17 empty] | Cr3Si(A15) | 11.4 |  |  | 1832
111831 | V0.747Ga0.131Al0.122 | V | 0.747 | Ga | 0.131 | Al | 0.122 | [17 empty] | Cr3Si(A15) | 11.7 |  |  | 1832
111832 | V0.767Ga0.086Al0.147 | V | 0.767 | Ga | 0.086 | Al | 0.147 | [17 empty] | Cr3Si(A15) | 12.1 |  |  | 1832
111833 | V0.784Ga0.172Al0.044 | V | 0.784 | Ga | 0.172 | Al | 0.044 | [17 empty] | Cr3Si(A15) | 9.4 |  |  | 1832
111834 | V0.767Ga0.18Al0.053 | V | 0.767 | Ga | 0.18 | Al | 0.053 | [17 empty] | Cr3Si(A15) | 11.5 |  |  | 1832
111835 | V0.725Ga0.203Al0.072 | V | 0.725 | Ga | 0.203 | Al | 0.072 | [17 empty] | Cr3Si(A15) | 12.3 |  |  | 1832
111836 | V0.683Ga0.22Al0.097 | V | 0.683 | Ga | 0.22 | Al | 0.097 | [17 empty] | Cr3Si(A15) | 9.4 |  |  | 1832
111837 | V0.783Ga0.138Al0.079 | V | 0.783 | Ga | 0.138 | Al | 0.079 | [17 empty] | Cr3Si(A15) | 10.2 |  |  | 1832
111838 | V0.709Ga0.151Al0.14 | V | 0.709 | Ga | 0.151 | Al | 0.14 | [17 empty] | Cr3Si(A15) | 9 |  |  | 1832
111839 | V0.767Ga0.214Al0.022 | V | 0.767 | Ga | 0.214 | Al | 0.022 | [17 empty] | Cr3Si(A15) | 12.1 |  |  | 1832
111840 | V0.743Ga0.181Al0.076 | V | 0.743 | Ga | 0.181 | Al | 0.076 | [17 empty] | Cr3Si(A15) | 12 |  |  | 1832
111841 | V0.746Ga0.169Al0.085 | V | 0.746 | Ga | 0.169 | Al | 0.085 | [17 empty] | Cr3Si(A15) | 11.8 |  |  | 1832
111842 | Al0.25V0.75 | Al | 0.25 | V | 0.75 | [19 empty] | Cr3Si(A15) | 16.9 |  |  | 1832
111843 | V0.75Si0.225Al0.025 | V | 0.75 | Si | 0.225 | Al | 0.025 | [17 empty] | Cr3Si(A15) | 13.5 |  |  | 1832
111844 | V0.75Si0.22Al0.03 | V | 0.75 | Si | 0.22 | Al | 0.03 | [17 empty] | Cr3Si(A15) | 13.3 |  |  | 1832
111845 | V0.75Si0.2125Al0.0375 | V | 0.75 | Si | 0.2125 | Al | 0.0375 | [17 empty] | Cr3Si(A15) | 12.6 |  |  | 1832
111846 | V0.77Si0.21Al0.02 | V | 0.77 | Si | 0.21 | Al | 0.02 | [17 empty] | Cr3Si(A15) | 11.7 |  |  | 1832
111847 | V0.75Si0.2Al0.05 | V | 0.75 | Si | 0.2 | Al | 0.05 | [17 empty] | Cr3Si(A15) | 11.8 |  |  | 1832
111848 | V0.75Si0.175Al0.075 | V | 0.75 | Si | 0.175 | Al | 0.075 | [17 empty] | Cr3Si(A15) | 11.1 |  |  | 1832
111849 | V0.75Si0.125Al0.125 | V | 0.75 | Si | 0.125 | Al | 0.125 | [17 empty] | Cr3Si(A15) | 10.4 |  |  | 1832
111850 | V0.75Si0.025Al0.225 | V | 0.75 | Si | 0.025 | Al | 0.225 | [17 empty] | Cr3Si(A15) | 9.8 |  |  | 1832
111851 | V0.72Si0.17Al0.11 | V | 0.72 | Si | 0.17 | Al | 0.11 | [17 empty] | Cr3Si(A15) | 10.3 |  |  | 1832
111852 | V0.65Si0.1Al0.25 | V | 0.65 | Si | 0.1 | Al | 0.25 | [17 empty] | Cr3Si(A15) | 9.9 |  |  | 1832
111853 | V0.73Si0.25Al0.02 | V | 0.73 | Si | 0.25 | Al | 0.02 | [17 empty] | Cr3Si(A15) | 14 |  |  | 1832
111854 | V0.73Si0.23Al0.04 | V | 0.73 | Si | 0.23 | Al | 0.04 | [17 empty] | Cr3Si(A15) | 10.4 |  |  | 1832
111855 | V0.7Si0.2Al0.1 | V | 0.7 | Si | 0.2 | Al | 0.1 | [17 empty] | Cr3Si(A15) | 10.6 |  |  | 1832
111856 | V0.63Si0.14Al0.23 | V | 0.63 | Si | 0.14 | Al | 0.23 | [17 empty] | Cr3Si(A15) | 9.7 |  |  | 1832
111857 | Ge0.27V0.73 | Ge | 0.27 | V | 0.73 | [19 empty] | Cr3Si(A15) | 6.6 |  |  | 1832
111858 | Ge0.25V0.75 | Ge | 0.25 | V | 0.75 | [19 empty] | Cr3Si(A15) | 6.5 |  |  | 1832
111859 | Ge0.23V0.77 | Ge | 0.23 | V | 0.77 | [19 empty] | Cr3Si(A15) | 6.4 |  |  | 1832
111860 | Ge0.21V0.79 | Ge | 0.21 | V | 0.79 | [19 empty] | Cr3Si(A15) | 6.4 |  |  | 1832
111861 | V0.75Ge0.2375Al0.0125 | V | 0.75 | Ge | 0.2375 | Al | 0.0125 | [17 empty] | Cr3Si(A15) | 7.6 |  |  | 1832
111862 | V0.75Ge0.225Al0.025 | V | 0.75 | Ge | 0.225 | Al | 0.025 | [17 empty] | Cr3Si(A15) | 8.6 |  |  | 1832
111863 | V0.75Ge0.2125Al0.0375 | V | 0.75 | Ge | 0.2125 | Al | 0.0375 | [17 empty] | Cr3Si(A15) | 8.9 |  |  | 1832
111864 | V0.75Ge0.2Al0.05 | V | 0.75 | Ge | 0.2 | Al | 0.05 | [17 empty] | Cr3Si(A15) | 10.3 |  |  | 1832
111865 | V0.75Ge0.1875Al0.0625 | V | 0.75 | Ge | 0.1875 | Al | 0.0625 | [17 empty] | Cr3Si(A15) | 11.4 |  |  | 1832
111866 | V0.75Ge0.175Al0.075 | V | 0.75 | Ge | 0.175 | Al | 0.075 | [17 empty] | Cr3Si(A15) | 10.8 |  |  | 1832
111867 | V0.75Ge0.15Al0.1 | V | 0.75 | Ge | 0.15 | Al | 0.1 | [17 empty] | Cr3Si(A15) | 11.7 |  |  | 1832
111868 | V0.75Ge0.13Al0.12 | V | 0.75 | Ge | 0.13 | Al | 0.12 | [17 empty] | Cr3Si(A15) | 11.3 |  |  | 1832
111869 | V0.75Ge0.025Al0.225 | V | 0.75 | Ge | 0.025 | Al | 0.225 | [17 empty] | Cr3Si(A15) | 11.2 |  |  | 1832
111870 | V0.65Ge0.1Al0.25 | V | 0.65 | Ge | 0.1 | Al | 0.25 | [17 empty] | Cr3Si(A15) | 7 |  |  | 1832
111871 | V0.55Ge0.1Al0.35 | V | 0.55 | Ge | 0.1 | Al | 0.35 | [17 empty] | Cr3Si(A15) | 5.4 |  |  | 1832
111872 | V0.65Ge0.15Al0.2 | V | 0.65 | Ge | 0.15 | Al | 0.2 | [17 empty] | Cr3Si(A15) | 5.5 |  |  | 1832
111873 | V0.65Ge0.25Al0.1 | V | 0.65 | Ge | 0.25 | Al | 0.1 | [17 empty] | Cr3Si(A15) | 5.5 |  |  | 1832
111874 | Sb0.268V0.732 | Sb | 0.268 | V | 0.732 | [19 empty] | Cr3Si(A15) |  | 2.2 |  | 1832
111875 | Sb0.249V0.751 | Sb | 0.249 | V | 0.751 | [19 empty] | Cr3Si(A15) |  | 2 |  | 1832
111876 | Sb0.236V0.764 | Sb | 0.236 | V | 0.764 | [19 empty] | Cr3Si(A15) |  | 1.5 |  | 1832
111877 | Sb0.223V0.777 | Sb | 0.223 | V | 0.777 | [19 empty] | Cr3Si(A15) |  | 2 |  | 1832
111878 | Sb0.195V0.805 | Sb | 0.195 | V | 0.805 | [19 empty] | Cr3Si(A15) |  | 2.2 |  | 1832
111879 | V0.745Sb0.208Al0.025 | V | 0.745 | Sb | 0.208 | Al | 0.025 | [17 empty] | Cr3Si(A15) | 2 |  |  | 1832
111880 | V0.751Sb0.208Al0.041 | V | 0.751 | Sb | 0.208 | Al | 0.041 | [17 empty] | Cr3Si(A15) | 3.4 |  |  | 1832
111881 | V0.746Sb0.179Al0.075 | V | 0.746 | Sb | 0.179 | Al | 0.075 | [17 empty] | Cr3Si(A15) | 4.3 |  |  | 1832
111882 | V0.749Sb0.157Al0.094 | V | 0.749 | Sb | 0.157 | Al | 0.094 | [17 empty] | Cr3Si(A15) | 5.1 |  |  | 1832
111883 | V0.741Sb0.113Al0.146 | V | 0.741 | Sb | 0.113 | Al | 0.146 | [17 empty] | Cr3Si(A15) | 6.1 |  |  | 1832
111884 | V0.736Sb0.037Al0.227 | V | 0.736 | Sb | 0.037 | Al | 0.227 | [17 empty] | Cr3Si(A15) | 6.4 |  |  | 1832
111917 | Al3Nb3 | Al | 3 | Nb | 3 | [19 empty] | Cr3Si(A15) | 18.4 |  |  | 1072
111918 | Nb3Al0.9Ge0.1 | Nb | 3 | Al | 0.9 | Ge | 0.1 | [17 empty] | Cr3Si(A15) | 19.5 |  |  | 1072
111919 | Nb3Al0.8Ge0.2 | Nb | 3 | Al | 0.8 | Ge | 0.2 | [17 empty] | Cr3Si(A15) | 19.8 |  |  | 1072
111920 | Nb3Al0.7Ge0.3 | Nb | 3 | Al | 0.7 | Ge | 0.3 | [17 empty] | Cr3Si(A15) | 19.9 |  |  | 1072
111921 | Nb3Al0.6Ge0.4 | Nb | 3 | Al | 0.6 | Ge | 0.4 | [17 empty] | Cr3Si(A15) | 19.7 |  |  | 1072
111922 | Nb3Al0.5Ge0.5 | Nb | 3 | Al | 0.5 | Ge | 0.5 | [17 empty] | Cr3Si(A15) | 17.4 |  |  | 1072
111923 | Nb3Al0.9Ga0.1 | Nb | 3 | Al | 0.9 | Ga | 0.1 | [17 empty] | Cr3Si(A15) | 18.5 |  |  | 1072
111924 | Nb3Al0.8Ga0.2 | Nb | 3 | Al | 0.8 | Ga | 0.2 | [17 empty] | Cr3Si(A15) | 18.54 |  |  | 1072
111925 | Nb3Al0.67Ga0.33 | Nb | 3 | Al | 0.67 | Ga | 0.33 | [17 empty] | Cr3Si(A15) | 18.7 |  |  | 1072
111926 | Nb3Al0.5Ga0.5 | Nb | 3 | Al | 0.5 | Ga | 0.5 | [17 empty] | Cr3Si(A15) | 18.5 |  |  | 1072
111927 | Nb3Al0.9In0.1 | Nb | 3 | Al | 0.9 | In | 0.1 | [17 empty] | Cr3Si(A15) | 18.3 |  |  | 1072
111928 | Nb3Al0.8In0.2 | Nb | 3 | Al | 0.8 | In | 0.2 | [17 empty] | Cr3Si(A15) | 18.1 |  |  | 1072
111929 | Nb3Al0.67In0.33 | Nb | 3 | Al | 0.67 | In | 0.33 | [17 empty] | Cr3Si(A15) | 16 |  |  | 1072
111930 | Nb3Al0.9Zn0.1 | Nb | 3 | Al | 0.9 | Zn | 0.1 | [17 empty] | Cr3Si(A15) | 18.1 |  |  | 1072
111931 | Nb3Al0.8Zn0.2 | Nb | 3 | Al | 0.8 | Zn | 0.2 | [17 empty] | Cr3Si(A15) | 17.7 |  |  | 1072
111932 | Nb3Al0.67Zn0.33 | Nb | 3 | Al | 0.67 | Zn | 0.33 | [17 empty] | Cr3Si(A15) | 17.3 |  |  | 1072
111933 | Nb3Al0.5Zn0.5 | Nb | 3 | Al | 0.5 | Zn | 0.5 | [17 empty] | Cr3Si(A15) | 16 |  |  | 1072
111934 | Nb3Sn1 | Nb | 3 | Sn | 1 | [19 empty] | Cr3Si(A15) | 18 |  |  | 1072
111935 | Nb3Sn0.9Ga0.1 | Nb | 3 | Sn | 0.9 | Ga | 0.1 | [17 empty] | Cr3Si(A15) | 18.3 |  |  | 1072
111936 | Nb3Sn0.8Ga0.2 | Nb | 3 | Sn | 0.8 | Ga | 0.2 | [17 empty] | Cr3Si(A15) | 17 |  |  | 1072
111937 | Nb3Sn0.65Ga0.35 | Nb | 3 | Sn | 0.65 | Ga | 0.35 | [17 empty] | Cr3Si(A15) | 16.5 |  |  | 1072
111938 | Nb3Sn0.5Ga0.5 | Nb | 3 | Sn | 0.5 | Ga | 0.5 | [17 empty] | Cr3Si(A15) | 16.4 |  |  | 1072
111939 | Nb3Sn0.95Ge0.05 | Nb | 3 | Sn | 0.95 | Ge | 0.05 | [17 empty] | Cr3Si(A15) | 18.1 |  |  | 1072
111940 | Nb3Sn0.9Ge0.1 | Nb | 3 | Sn | 0.9 | Ge | 0.1 | [17 empty] | Cr3Si(A15) | 18 |  |  | 1072
111941 | Nb3Sn0.8Ge0.2 | Nb | 3 | Sn | 0.8 | Ge | 0.2 | [17 empty] | Cr3Si(A15) | 17.7 |  |  | 1072
111942 | Nb3Sn0.65Ge0.35 | Nb | 3 | Sn | 0.65 | Ge | 0.35 | [17 empty] | Cr3Si(A15) | 16.1 |  |  | 1072
111943 | Nb3Sn0.9In0.1 | Nb | 3 | Sn | 0.9 | In | 0.1 | [17 empty] | Cr3Si(A15) | 18.1 |  |  | 1072
111944 | Nb3Sn0.8In0.2 | Nb | 3 | Sn | 0.8 | In | 0.2 | [17 empty] | Cr3Si(A15) | 17.8 |  |  | 1072
111945 | Nb3Sn0.9Al0.1 | Nb | 3 | Sn | 0.9 | Al | 0.1 | [17 empty] | Cr3Si(A15) | 17.8 |  |  | 1072
111946 | Nb3Sn0.8Al0.2 | Nb | 3 | Sn | 0.8 | Al | 0.2 | [17 empty] | Cr3Si(A15) | 16.8 |  |  | 1072
111947 | Nb3Sn0.7Al0.3 | Nb | 3 | Sn | 0.7 | Al | 0.3 | [17 empty] | Cr3Si(A15) | 15.8 |  |  | 1072
111948 | Nb3Sn0.6Al0.4 | Nb | 3 | Sn | 0.6 | Al | 0.4 | [17 empty] | Cr3Si(A15) | 15.7 |  |  | 1072
111949 | Nb3Sn0.5Al0.5 | Nb | 3 | Sn | 0.5 | Al | 0.5 | [17 empty] | Cr3Si(A15) | 16.1 |  |  | 1072
111950 | Ga1Nb3 | Ga | 1 | Nb | 3 | [19 empty] | Cr3Si(A15) | 16.1 |  |  | 1072
111951 | Nb3Ga0.85Al0.15 | Nb | 3 | Ga | 0.85 | Al | 0.15 | [17 empty] | Cr3Si(A15) | 17.1 |  |  | 1072
111952 | Nb3Ga0.67Al0.33 | Nb | 3 | Ga | 0.67 | Al | 0.33 | [17 empty] | Cr3Si(A15) | 18.1 |  |  | 1072
111953 | Nb3Ga0.5Al0.5 | Nb | 3 | Ga | 0.5 | Al | 0.5 | [17 empty] | Cr3Si(A15) | 18.5 |  |  | 1072
111954 | Nb3Ga0.9Zn0.1 | Nb | 3 | Ga | 0.9 | Zn | 0.1 | [17 empty] | Cr3Si(A15) | 16.1 |  |  | 1072
111955 | Nb3Ga0.8Zn0.2 | Nb | 3 | Ga | 0.8 | Zn | 0.2 | [17 empty] | Cr3Si(A15) | 16.2 |  |  | 1072
111956 | Nb3Ga0.65Zn0.35 | Nb | 3 | Ga | 0.65 | Zn | 0.35 | [17 empty] | Cr3Si(A15) | 16.3 |  |  | 1072
111957 | Nb3Ga0.5Zn0.5 | Nb | 3 | Ga | 0.5 | Zn | 0.5 | [17 empty] | Cr3Si(A15) | 16.4 |  |  | 1072
111958 | Nb3Ga0.95Ge0.05 | Nb | 3 | Ga | 0.95 | Ge | 0.05 | [17 empty] | Cr3Si(A15) | 15.3 |  |  | 1072
112066 | Cr1Ru3 | Cr | 1 | Ru | 3 | [19 empty] | Cr3Si(A15) | 3.3 |  |  | 224
112250 | Ga1V3 | Ga | 1 | V | 3 | [19 empty] | Cr3Si(A15) | 14.5 |  |  | 1896
112251 | V3Ga0.8Si0.2 | V | 3 | Ga | 0.8 | Si | 0.2 | [17 empty] | Cr3Si(A15) | 11.9 |  |  | 1896
112252 | V3Ga0.2Si0.8 | V | 3 | Ga | 0.2 | Si | 0.8 | [17 empty] | Cr3Si(A15) | 10.5 |  |  | 1896
112253 | V3Ga0.6Si0.4 | V | 3 | Ga | 0.6 | Si | 0.4 | [17 empty] | Cr3Si(A15) | 9.5 |  |  | 1896
112254 | V3Ga0.4Si0.6 | V | 3 | Ga | 0.4 | Si | 0.6 | [17 empty] | Cr3Si(A15) | 8.7 |  |  | 1896
112255 | Si1V3 | Si | 1 | V | 3 | [19 empty] | Cr3Si(A15) | 16.7 |  |  | 1896
112256 | V3Ga0.9Sn0.1 | V | 3 | Ga | 0.9 | Sn | 0.1 | [17 empty] | Cr3Si(A15) | 10.7 |  |  | 1896
112257 | V3Ga0.7Sn0.3 | V | 3 | Ga | 0.7 | Sn | 0.3 | [17 empty] | Cr3Si(A15) | 7.2 |  |  | 1896
112258 | V3Ga0.5Sn0.5 | V | 3 | Ga | 0.5 | Sn | 0.5 | [17 empty] | Cr3Si(A15) | 5.6 |  |  | 1896
112259 | V3Ga0.1Sn0.9 | V | 3 | Ga | 0.1 | Sn | 0.9 | [17 empty] | Cr3Si(A15) | 3.8 |  |  | 1896
112260 | Sn1V3 | Sn | 1 | V | 3 | [19 empty] | Cr3Si(A15) | 3.4 |  |  | 1896
112295 | Nb3Sn1 | Nb | 3 | Sn | 1 | [19 empty] | Cr3Si(A15) | 18 |  |  | 1982
112296 | Nb3Ga0.05Sn0.95 | Nb | 3 | Ga | 0.05 | Sn | 0.95 | [17 empty] | Cr3Si(A15) | 18.3 |  | MTC12297 | 1982
112297 | Nb3In0.15Sn0.85 | Nb | 3 | In | 0.15 | Sn | 0.85 | [17 empty] | Cr3Si(A15) | 18.3 |  | MTC12297 | 1982
112298 | Nb3Tl0.1Sn0.9 | Nb | 3 | Tl | 0.1 | Sn | 0.9 | [17 empty] | Cr3Si(A15) | 18.25 |  | MTC12297 | 1982
112299 | Nb3Ge0.1Sn0.9 | Nb | 3 | Ge | 0.1 | Sn | 0.9 | [17 empty] | Cr3Si(A15) | 17.97 |  | MTC12299 | 1982
112300 | Nb3Pb0.15Sn0.85 | Nb | 3 | Pb | 0.15 | Sn | 0.85 | [17 empty] | Cr3Si(A15) | 18.24 |  | MTC12299 | 1982
112301 | Nb3As0.05Sn0.95 | Nb | 3 | As | 0.05 | Sn | 0.95 | [17 empty] | Cr3Si(A15) | 18.19 |  | MTC12302 | 1982
112302 | Nb3Sb0.1Sn0.9 | Nb | 3 | Sb | 0.1 | Sn | 0.9 | [17 empty] | Cr3Si(A15) | 17.04 |  | MTC12302 | 1982
112303 | Nb3Bi0.15Sn0.85 | Nb | 3 | Bi | 0.15 | Sn | 0.85 | [17 empty] | Cr3Si(A15) | 18.28 |  | MTC12302 | 1982
112304 | Nb3Al0.05Sn0.95 | Nb | 3 | Al | 0.05 | Sn | 0.95 | [17 empty] | Cr3Si(A15) | 18.2 |  | MTC12299 | 1982
112308 | Nb3Al0.72Ge0.28 | Nb | 3 | Al | 0.72 | Ge | 0.28 | [17 empty] | Cr3Si(A15) | 19.9 |  | MTC12308 | 1072
112309 | Nb3Al0.67Ga0.33 | Nb | 3 | Al | 0.67 | Ga | 0.33 | [17 empty] | Cr3Si(A15) | 18.7 |  | MTC12308 | 1072
112310 | Nb3Al0.8In0.2 | Nb | 3 | Al | 0.8 | In | 0.2 | [17 empty] | Cr3Si(A15) | 18.1 |  | MTC12308 | 1072
112311 | Nb3Al0.5Sn0.5 | Nb | 3 | Al | 0.5 | Sn | 0.5 | [17 empty] | Cr3Si(A15) | 16 |  | MTC12308 | 1072
112312 | Nb3Sn0.91Ga0.09 | Nb | 3 | Sn | 0.91 | Ga | 0.09 | [17 empty] | Cr3Si(A15) | 18.3 |  |  | 1072
112313 | Nb3Sn0.65Ga0.35 | Nb | 3 | Sn | 0.65 | Ga | 0.35 | [17 empty] | Cr3Si(A15) | 16.5 |  |  | 1072
112314 | Nb3Sn0.49Ga0.51 | Nb | 3 | Sn | 0.49 | Ga | 0.51 | [17 empty] | Cr3Si(A15) | 16.4 |  |  | 1072
112315 | Nb3Sn0.95Ge0.05 | Nb | 3 | Sn | 0.95 | Ge | 0.05 | [17 empty] | Cr3Si(A15) | 18.1 |  |  | 1072
112316 | Nb3Sn0.8Ge0.2 | Nb | 3 | Sn | 0.8 | Ge | 0.2 | [17 empty] | Cr3Si(A15) | 17.65 |  |  | 1072
112317 | Nb3Sn0.65Ge0.35 | Nb | 3 | Sn | 0.65 | Ge | 0.35 | [17 empty] | Cr3Si(A15) | 16.1 |  |  | 1072
112318 | Nb3Sn0.9In0.1 | Nb | 3 | Sn | 0.9 | In | 0.1 | [17 empty] | Cr3Si(A15) | 18.1 |  |  | 1072
112319 | Nb3Sn0.8In0.2 | Nb | 3 | Sn | 0.8 | In | 0.2 | [17 empty] | Cr3Si(A15) | 17.8 |  |  | 1072
112320 | Nb3Sn0.91Al0.09 | Nb | 3 | Sn | 0.91 | Al | 0.09 | [17 empty] | Cr3Si(A15) | 17.8 |  |  | 1072
112321 | Nb3Sn0.8Al0.2 | Nb | 3 | Sn | 0.8 | Al | 0.2 | [17 empty] | Cr3Si(A15) | 16.8 |  |  | 1072
112322 | Nb3Sn0.7Al0.3 | Nb | 3 | Sn | 0.7 | Al | 0.3 | [17 empty] | Cr3Si(A15) | 15.75 |  |  | 1072
112323 | Nb3Sn0.6Al0.4 | Nb | 3 | Sn | 0.6 | Al | 0.4 | [17 empty] | Cr3Si(A15) | 15.7 |  |  | 1072
112324 | Nb3Sn0.5Al0.5 | Nb | 3 | Sn | 0.5 | Al | 0.5 | [17 empty] | Cr3Si(A15) | 16.1 |  |  | 1072
112325 | Nb3Sn1 | Nb | 3 | Sn | 1 | [19 empty] | Cr3Si(A15) | 18 |  |  | 1072
112326 | Ga1Nb3 | Ga | 1 | Nb | 3 | [19 empty] | Cr3Si(A15) | 16.1 |  |  | 1072
112327 | Nb3Ga0.95Ge0.05 | Nb | 3 | Ga | 0.95 | Ge | 0.05 | [17 empty] | Cr3Si(A15) | 15.4 |  |  | 1072
112328 | Nb3Ga0.85Al0.15 | Nb | 3 | Ga | 0.85 | Al | 0.15 | [17 empty] | Cr3Si(A15) | 17.1 |  |  | 1072
112329 | Nb3Ga0.65Al0.35 | Nb | 3 | Ga | 0.65 | Al | 0.35 | [17 empty] | Cr3Si(A15) | 18.1 |  |  | 1072
112330 | Nb3Ga0.5Al0.5 | Nb | 3 | Ga | 0.5 | Al | 0.5 | [17 empty] | Cr3Si(A15) | 18.5 |  |  | 1072
112331 | Nb3Ga0.9Sn0.1 | Nb | 3 | Ga | 0.9 | Sn | 0.1 | [17 empty] | Cr3Si(A15) | 16.1 |  |  | 1072
112332 | Nb3Ga0.8Sn0.2 | Nb | 3 | Ga | 0.8 | Sn | 0.2 | [17 empty] | Cr3Si(A15) | 16.2 |  |  | 1072
112333 | Nb3Ga0.65Sn0.35 | Nb | 3 | Ga | 0.65 | Sn | 0.35 | [17 empty] | Cr3Si(A15) | 16.3 |  |  | 1072
112334 | Nb3Ga0.5Sn0.5 | Nb | 3 | Ga | 0.5 | Sn | 0.5 | [17 empty] | Cr3Si(A15) | 16.4 |  |  | 1072
112367 | V75Si20Ga5 | V | 75 | Si | 20 | Ga | 5 | [17 empty] | Cr3Si(A15) | 12.33 |  |  | 1456
112368 | V75Si12.5Ga12.5 | V | 75 | Si | 12.5 | Ga | 12.5 | [17 empty] | Cr3Si(A15) | 8.15 |  |  | 1456
112369 | V75Si5Ga20 | V | 75 | Si | 5 | Ga | 20 | [17 empty] | Cr3Si(A15) | 10.58 |  |  | 1456
112370 | V75Si2.57Ga22.4 | V | 75 | Si | 2.57 | Ga | 22.4 | [17 empty] | Cr3Si(A15) | 13.32 |  |  | 1456
112470 | Mo0.75Pt0.15Re0.1 | Mo | 0.75 | Pt | 0.15 | Re | 0.1 | [17 empty] | Cr3Si(A15) | 5.3 |  |  | SSC0140443
112471 | Mo0.7Pt0.075Re0.225 | Mo | 0.7 | Pt | 0.075 | Re | 0.225 | [17 empty] | Cr3Si(A15) | 7.4 |  |  | SSC0140443
112472 | Mo0.65Pt0.1Re0.25 | Mo | 0.65 | Pt | 0.1 | Re | 0.25 | [17 empty] | Cr3Si(A15) | 7.4 |  |  | SSC0140443
112473 | Mo0.65Pt0.05Re0.3 | Mo | 0.65 | Pt | 0.05 | Re | 0.3 | [17 empty] | Cr3Si(A15) | 8.9 |  |  | SSC0140443
112474 | Mo0.6Pt0.1Re0.3 | Mo | 0.6 | Pt | 0.1 | Re | 0.3 | [17 empty] | Cr3Si(A15) | 8.5 |  |  | SSC0140443
112475 | Mo0.6Pt0.05Re0.35 | Mo | 0.6 | Pt | 0.05 | Re | 0.35 | [17 empty] | Cr3Si(A15) | 9.8 |  |  | SSC0140443
112476 | Mo0.35Pt0.075Re0.375 | Mo | 0.35 | Pt | 0.075 | Re | 0.375 | [17 empty] | Cr3Si(A15) | 10.6 |  |  | SSC0140443
112477 | Mo0.55Pt0.05Re0.4 | Mo | 0.55 | Pt | 0.05 | Re | 0.4 | [17 empty] | Cr3Si(A15) | 10.2 |  |  | SSC0140443
112478 | Mo0.55Pt0.05Re0.425 | Mo | 0.55 | Pt | 0.05 | Re | 0.425 | [17 empty] | Cr3Si(A15) | 11.25 |  |  | SSC0140443
112727 | Nb3Rh1 | Nb | 3 | Rh | 1 | [19 empty] | Cr3Si(A15) | 2.64 |  |  | 492
112728 | Nb3Os1 | Nb | 3 | Os | 1 | [19 empty] | Cr3Si(A15) |  | 1.7 |  | 492
112729 | Ir1Nb3 | Ir | 1 | Nb | 3 | [19 empty] | Cr3Si(A15) |  | 1.7 |  | 492
112730 | Nb3Pt1 | Nb | 3 | Pt | 1 | [19 empty] | Cr3Si(A15) | 10.9 |  |  | 492
112731 | Au1Nb3 | Au | 1 | Nb | 3 | [19 empty] | Cr3Si(A15) | 11.5 |  |  | 492
112732 | Nb3Rh0.98Co0.02 | Nb | 3 | Rh | 0.98 | Co | 0.02 | [17 empty] | Cr3Si(A15) | 2.28 |  |  | 492
112733 | Nb3Rh0.95Co0.05 | Nb | 3 | Rh | 0.95 | Co | 0.05 | [17 empty] | Cr3Si(A15) | 1.96 |  |  | 492
112734 | Nb3Rh0.9Co0.1 | Nb | 3 | Rh | 0.9 | Co | 0.1 | [17 empty] | Cr3Si(A15) | 1.9 |  |  | 492
112735 | Nb3Rh0.98Ru0.02 | Nb | 3 | Rh | 0.98 | Ru | 0.02 | [17 empty] | Cr3Si(A15) | 2.42 |  |  | 492
112736 | Nb3Rh0.95Ru0.05 | Nb | 3 | Rh | 0.95 | Ru | 0.05 | [17 empty] | Cr3Si(A15) | 2.42 |  |  | 492
112737 | Nb3Rh0.9Ru0.1 | Nb | 3 | Rh | 0.9 | Ru | 0.1 | [17 empty] | Cr3Si(A15) | 2.44 |  |  | 492
112738 | Nb3Rh0.98Pd0.02 | Nb | 3 | Rh | 0.98 | Pd | 0.02 | [17 empty] | Cr3Si(A15) | 2.5 |  |  | 492
112739 | Nb3Rh0.95Pd0.05 | Nb | 3 | Rh | 0.95 | Pd | 0.05 | [17 empty] | Cr3Si(A15) | 2.49 |  |  | 492
112740 | Nb3Rh0.9Pd0.1 | Nb | 3 | Rh | 0.9 | Pd | 0.1 | [17 empty] | Cr3Si(A15) | 2.55 |  |  | 492
112741 | Nb3Rh0.98Os0.02 | Nb | 3 | Rh | 0.98 | Os | 0.02 | [17 empty] | Cr3Si(A15) | 2.42 |  |  | 492
112742 | Nb3Rh0.95Os0.05 | Nb | 3 | Rh | 0.95 | Os | 0.05 | [17 empty] | Cr3Si(A15) | 2.39 |  |  | 492
112743 | Nb3Rh0.9Os0.1 | Nb | 3 | Rh | 0.9 | Os | 0.1 | [17 empty] | Cr3Si(A15) | 2.3 |  |  | 492
112744 | Nb3Rh0.7Os0.3 | Nb | 3 | Rh | 0.7 | Os | 0.3 | [17 empty] | Cr3Si(A15) |  | 1.7 |  | 492
112745 | Nb3Rh0.5Os0.5 | Nb | 3 | Rh | 0.5 | Os | 0.5 | [17 empty] | Cr3Si(A15) |  | 1.7 |  | 492
112746 | Nb3Rh0.3Os0.7 | Nb | 3 | Rh | 0.3 | Os | 0.7 | [17 empty] | Cr3Si(A15) |  | 1.7 |  | 492
112747 | Nb3Rh0.1Os0.9 | Nb | 3 | Rh | 0.1 | Os | 0.9 | [17 empty] | Cr3Si(A15) |  | 1.7 |  | 492
112748 | Nb3Rh0.98Ir0.02 | Nb | 3 | Rh | 0.98 | Ir | 0.02 | [17 empty] | Cr3Si(A15) | 2.43 |  |  | 492
112749 | Nb3Rh0.95Ir0.05 | Nb | 3 | Rh | 0.95 | Ir | 0.05 | [17 empty] | Cr3Si(A15) | 2.38 |  |  | 492
112750 | Nb3Rh0.9Ir0.1 | Nb | 3 | Rh | 0.9 | Ir | 0.1 | [17 empty] | Cr3Si(A15) |  | 1.7 |  | 492
112751 | Nb3Rh0.7Ir0.3 | Nb | 3 | Rh | 0.7 | Ir | 0.3 | [17 empty] | Cr3Si(A15) |  | 1.7 |  | 492
112752 | Nb3Rh0.5Ir0.5 | Nb | 3 | Rh | 0.5 | Ir | 0.5 | [17 empty] | Cr3Si(A15) |  | 1.7 |  | 492
112753 | Nb3Rh0.3Ir0.7 | Nb | 3 | Rh | 0.3 | Ir | 0.7 | [17 empty] | Cr3Si(A15) |  | 1.7 |  | 492
112754 | Nb3Rh0.1Ir0.9 | Nb | 3 | Rh | 0.1 | Ir | 0.9 | [17 empty] | Cr3Si(A15) |  | 1.7 |  | 492
112755 | Nb3Rh0.98Pt0.02 | Nb | 3 | Rh | 0.98 | Pt | 0.02 | [17 empty] | Cr3Si(A15) | 2.52 |  |  | 492
112756 | Nb3Rh0.95Pt0.05 | Nb | 3 | Rh | 0.95 | Pt | 0.05 | [17 empty] | Cr3Si(A15) | 2.53 |  |  | 492
112757 | Nb3Rh0.9Pt0.1 | Nb | 3 | Rh | 0.9 | Pt | 0.1 | [17 empty] | Cr3Si(A15) | 2.8 |  |  | 492
112758 | Nb3Rh0.7Pt0.3 | Nb | 3 | Rh | 0.7 | Pt | 0.3 | [17 empty] | Cr3Si(A15) | 5.1 |  |  | 492
112759 | Nb3Rh0.5Pt0.5 | Nb | 3 | Rh | 0.5 | Pt | 0.5 | [17 empty] | Cr3Si(A15) | 6.25 |  |  | 492
112760 | Nb3Rh0.3Pt0.7 | Nb | 3 | Rh | 0.3 | Pt | 0.7 | [17 empty] | Cr3Si(A15) | 7.4 |  |  | 492
112761 | Nb3Rh0.1Pt0.9 | Nb | 3 | Rh | 0.1 | Pt | 0.9 | [17 empty] | Cr3Si(A15) | 7.9 |  |  | 492
112762 | Nb3Rh0.05Pt0.95 | Nb | 3 | Rh | 0.05 | Pt | 0.95 | [17 empty] | Cr3Si(A15) | 8.9 |  |  | 492
112763 | Nb3Rh0.02Pt0.98 | Nb | 3 | Rh | 0.02 | Pt | 0.98 | [17 empty] | Cr3Si(A15) | 9.6 |  |  | 492
112764 | Nb3Rh0.98Au0.02 | Nb | 3 | Rh | 0.98 | Au | 0.02 | [17 empty] | Cr3Si(A15) | 2.53 |  |  | 492
112765 | Nb3Rh0.95Au0.05 | Nb | 3 | Rh | 0.95 | Au | 0.05 | [17 empty] | Cr3Si(A15) | 2.52 |  |  | 492
112766 | Nb3Rh0.9Au0.1 | Nb | 3 | Rh | 0.9 | Au | 0.1 | [17 empty] | Cr3Si(A15) | 2.7 |  |  | 492
112767 | Nb3Rh0.7Au0.3 | Nb | 3 | Rh | 0.7 | Au | 0.3 | [17 empty] | Cr3Si(A15) | 4.6 |  |  | 492
112768 | Nb3Rh0.5Au0.5 | Nb | 3 | Rh | 0.5 | Au | 0.5 | [17 empty] | Cr3Si(A15) | 6.6 |  |  | 492
112769 | Nb3Rh0.3Au0.7 | Nb | 3 | Rh | 0.3 | Au | 0.7 | [17 empty] | Cr3Si(A15) | 9.5 |  |  | 492
112770 | Nb3Rh0.1Au0.9 | Nb | 3 | Rh | 0.1 | Au | 0.9 | [17 empty] | Cr3Si(A15) | 10.8 |  |  | 492
112771 | Nb3Rh0.05Au0.95 | Nb | 3 | Rh | 0.05 | Au | 0.95 | [17 empty] | Cr3Si(A15) | 11 |  |  | 492
112772 | Nb3Rh0.02Au0.98 | Nb | 3 | Rh | 0.02 | Au | 0.98 | [17 empty] | Cr3Si(A15) | 10.9 |  |  | 492
112893 | Al1Nb3 | Al | 1 | Nb | 3 | [19 empty] | Cr3Si(A15) | 18.2 |  | MTC12893 | 1066
112894 | Si1V3 | Si | 1 | V | 3 | [19 empty] | Cr3Si(A15) | 17 |  | MTC12894 | 1066
112895 | Ga1Nb3 | Ga | 1 | Nb | 3 | [19 empty] | Cr3Si(A15) | 16 |  | MTC12895 | 1066
112896 | NbSn3 | Nb |  | Sn | 3 | [19 empty] | Cr3Si(A15) | 18 |  |  | 1066
112897 | Nb2.85Ti0.15Sn1 | Nb | 2.85 | Ti | 0.15 | Sn | 1 | [17 empty] | Cr3Si(A15) | 17.9 |  |  | 1066
112898 | Nb2.7Ti0.3Sn1 | Nb | 2.7 | Ti | 0.3 | Sn | 1 | [17 empty] | Cr3Si(A15) | 16.4 |  |  | 1066
112899 | Nb2.55Ti0.45Sn1 | Nb | 2.55 | Ti | 0.45 | Sn | 1 | [17 empty] | Cr3Si(A15) | 15.6 |  |  | 1066
112900 | Nb2.85Zr0.15Sn1 | Nb | 2.85 | Zr | 0.15 | Sn | 1 | [17 empty] | Cr3Si(A15) | 18.1 |  |  | 1066
112901 | Nb2.7Zr0.3Sn1 | Nb | 2.7 | Zr | 0.3 | Sn | 1 | [17 empty] | Cr3Si(A15) | 18.1 |  |  | 1066
112902 | Nb2.55Zr0.45Sn1 | Nb | 2.55 | Zr | 0.45 | Sn | 1 | [17 empty] | Cr3Si(A15) | 17.9 |  |  | 1066
112903 | Nb2.34Zr0.66Sn1 | Nb | 2.34 | Zr | 0.66 | Sn | 1 | [17 empty] | Cr3Si(A15) | 17.7 |  |  | 1066
112904 | Nb2.1Zr0.9Sn1 | Nb | 2.1 | Zr | 0.9 | Sn | 1 | [17 empty] | Cr3Si(A15) | 17.7 |  |  | 1066
112905 | Nb2.934V0.066Sn1 | Nb | 2.934 | V | 0.066 | Sn | 1 | [17 empty] | Cr3Si(A15) | 17.7 |  |  | 1066
112906 | Nb2.85V0.15Sn1 | Nb | 2.85 | V | 0.15 | Sn | 1 | [17 empty] | Cr3Si(A15) | 17.1 |  |  | 1066
112907 | Nb2.7V0.3Sn1 | Nb | 2.7 | V | 0.3 | Sn | 1 | [17 empty] | Cr3Si(A15) | 15.9 |  |  | 1066
112908 | Nb2.55V0.45Sn1 | Nb | 2.55 | V | 0.45 | Sn | 1 | [17 empty] | Cr3Si(A15) | 15 |  |  | 1066
112909 | Nb2.85Ta0.15Sn1 | Nb | 2.85 | Ta | 0.15 | Sn | 1 | [17 empty] | Cr3Si(A15) | 18.3 |  |  | 1066
112910 | Nb2.7Ta0.3Sn1 | Nb | 2.7 | Ta | 0.3 | Sn | 1 | [17 empty] | Cr3Si(A15) | 18 |  |  | 1066
112911 | Nb2.4Ta0.6Sn1 | Nb | 2.4 | Ta | 0.6 | Sn | 1 | [17 empty] | Cr3Si(A15) | 17.3 |  |  | 1066
112912 | Nb2.1Ta0.9Sn1 | Nb | 2.1 | Ta | 0.9 | Sn | 1 | [17 empty] | Cr3Si(A15) | 16 |  |  | 1066
112913 | Nb1.8Ta1.2Sn1 | Nb | 1.8 | Ta | 1.2 | Sn | 1 | [17 empty] | Cr3Si(A15) | 14.1 |  |  | 1066
112914 | Ga1V3 | Ga | 1 | V | 3 | [19 empty] | Cr3Si(A15) | 14.5 |  |  | 1066
113108 | Sb1Ti3 | Sb | 1 | Ti | 3 | [19 empty] | Cr3Si(A15) | 5.3 |  |  | 1002
113109 | Ti0.5Nb0.25Sb0.25 | Ti | 0.5 | Nb | 0.25 | Sb | 0.25 | [17 empty] | Cr3Si(A15) | 1.95 |  |  | 1002
113110 | Ti0.25Nb0.5Sb0.25 | Ti | 0.25 | Nb | 0.5 | Sb | 0.25 | [17 empty] | Cr3Si(A15) | 3.05 |  |  | 1002
113111 | Sb1V3 | Sb | 1 | V | 3 | [19 empty] | Cr3Si(A15) | 0.5 |  |  | 1002
113161 | Si1V3 | Si | 1 | V | 3 | [19 empty] | Cr3Si(A15) | 15.9 |  |  | 1933
130056 | Si1V3 | Si | 1 | V | 3 | [19 empty] | Cr3Si(A15) | 16.85 |  | MTC130056 | LTP0060171
130057 | Si1V3 | Si | 1 | V | 3 | [19 empty] | Cr3Si(A15) | 16.83 |  |  | LTP0060171
130058 | Si0.22V0.78 | Si | 0.22 | V | 0.78 | [19 empty] | Cr3Si(A15) | 14.38 |  |  | LTP0060171
130059 | Ga1V3 | Ga | 1 | V | 3 | [19 empty] | Cr3Si(A15) | 13.87 |  |  | LTP0060171
130060 | Sn1V3 | Sn | 1 | V | 3 | [19 empty] | Cr3Si(A15) | 3.65 |  |  | LTP0060171
130061 | Ge1V3 | Ge | 1 | V | 3 | [19 empty] | Cr3Si(A15) | 6.1 |  |  | LTP0060171
130062 | V3Ge0.9Al0.1 | V | 3 | Ge | 0.9 | Al | 0.1 | [17 empty] | Cr3Si(A15) | 8.8 |  |  | LTP0060171
130063 | V3Ge0.8Al0.2 | V | 3 | Ge | 0.8 | Al | 0.2 | [17 empty] | Cr3Si(A15) | 11.02 |  |  | LTP0060171
130064 | V3Ge0.7Al0.3 | V | 3 | Ge | 0.7 | Al | 0.3 | [17 empty] | Cr3Si(A15) | 11.17 |  |  | LTP0060171
130065 | Au1V3 | Au | 1 | V | 3 | [19 empty] | Cr3Si(A15) | 1.755 |  |  | LTP0060171
130066 | Au1V3 | Au | 1 | V | 3 | [19 empty] | Cr3Si(A15) | 2.731 |  |  | LTP0060171
130067 | Pt1V3 | Pt | 1 | V | 3 | [19 empty] | Cr3Si(A15) | 2.63 |  |  | LTP0060171
130068 | Pt1V3 | Pt | 1 | V | 3 | [19 empty] | Cr3Si(A15) | 3.18 |  |  | LTP0060171
130069 | Ir0.33V0.67 | Ir | 0.33 | V | 0.67 | [19 empty] | Cr3Si(A15) | 1.6 |  |  | LTP0060171
130070 | Nb3Sn1 | Nb | 3 | Sn | 1 | [19 empty] | Cr3Si(A15) | 17.832 |  | MTC130070 | LTP0060171
130071 | Al1Nb3 | Al | 1 | Nb | 3 | [19 empty] | Cr3Si(A15) | 17.11 |  |  | LTP0060171
130072 | Ge1Nb3 | Ge | 1 | Nb | 3 | [19 empty] | Cr3Si(A15) | 6.281 |  |  | LTP0060171
130073 | Nb0.78Al0.165Ge0.055 | Nb | 0.78 | Al | 0.165 | Ge | 0.055 | [17 empty] | Cr3Si(A15) | 20.29 |  |  | LTP0060171
130077 | Ir1Nb3 | Ir | 1 | Nb | 3 | [19 empty] | Cr3Si(A15) | 2.07 |  |  | LTP0060171
130078 | Nb3Rh1 | Nb | 3 | Rh | 1 | [19 empty] | Cr3Si(A15) | 2.797 |  |  | LTP0060171
130079 | Nb3Pt1 | Nb | 3 | Pt | 1 | [19 empty] | Cr3Si(A15) | 8.111 |  |  | LTP0060171
130080 | Nb3Pt1 | Nb | 3 | Pt | 1 | [19 empty] | Cr3Si(A15) | 8.174 |  |  | LTP0060171
130081 | Nb3Pt1 | Nb | 3 | Pt | 1 | [19 empty] | Cr3Si(A15) | 10.53 |  |  | LTP0060171
130082 | Sn1Ta3 | Sn | 1 | Ta | 3 | [19 empty] | Cr3Si(A15) | 5.82 |  |  | LTP0060171
130083 | Sb1Ti3 | Sb | 1 | Ti | 3 | [19 empty] | Cr3Si(A15) | 5.1 |  |  | LTP0060171
130084 | Sb1Ti3 | Sb | 1 | Ti | 3 | [19 empty] | Cr3Si(A15) | 5.47 |  |  | LTP0060171
130085 | Ir1Ti3 | Ir | 1 | Ti | 3 | [19 empty] | Cr3Si(A15) | 4.97 |  |  | LTP0060171
130086 | Cr0.72Ru0.28 | Cr | 0.72 | Ru | 0.28 | [19 empty] | Cr3Si(A15) | 3.468 |  |  | LTP0060171
130087 | Cr0.72Os0.28 | Cr | 0.72 | Os | 0.28 | [19 empty] | Cr3Si(A15) | 3.862 |  |  | LTP0060171
130088 | Mo3Si1 | Mo | 3 | Si | 1 | [19 empty] | Cr3Si(A15) | 1.402 |  |  | LTP0060171
130089 | Ge1Mo3 | Ge | 1 | Mo | 3 | [19 empty] | Cr3Si(A15) | 2.166 |  |  | LTP0060171
130090 | Ge1Mo3 | Ge | 1 | Mo | 3 | [19 empty] | Cr3Si(A15) | 1.6 |  |  | LTP0060171
130091 | Mo3Os1 | Mo | 3 | Os | 1 | [19 empty] | Cr3Si(A15) | 11.69 |  |  | LTP0060171
130092 | Mo3Os1 | Mo | 3 | Os | 1 | [19 empty] | Cr3Si(A15) | 12.5 |  |  | LTP0060171
130093 | Ir1Mo3 | Ir | 1 | Mo | 3 | [19 empty] | Cr3Si(A15) | 8.174 |  |  | LTP0060171
131008 | Al0.05Nb3Sn0.95 | Al | 0.05 | Nb | 3 | Sn | 0.95 | [17 empty] | Cr3Si(A15) | 18 |  | MTC131008 | HPLT1978-1
131009 | Nb3Sn1 | Nb | 3 | Sn | 1 | [19 empty] | Cr3Si(A15) | 17.77 |  | MTC131009 | HPLT1978-1
131010 | Nb3Sn0.05Sn0.95 | Nb | 3 | Sn | 0.05 | Sn | 0.95 | [17 empty] | Cr3Si(A15) | 16.9 |  |  | HPLT1978-1
131011 | Nb3Sn0.1Sn0.9 | Nb | 3 | Sn | 0.1 | Sn | 0.9 | [17 empty] | Cr3Si(A15) | 16.2 |  |  | HPLT1978-1
131012 | Nb3Sn0.2Sn0.8 | Nb | 3 | Sn | 0.2 | Sn | 0.8 | [17 empty] | Cr3Si(A15) | 15.89 |  |  | HPLT1978-1
131026 | Cr4.84Ga25V70.16 | Cr | 4.84 | Ga | 25 | V | 70.16 | [17 empty] | Cr3Si(A15) | 12.14 |  | MTC131026 | HPLT1978-5
131027 | Cr34.9Ga25V40.1 | Cr | 34.9 | Ga | 25 | V | 40.1 | [17 empty] | Cr3Si(A15) | 5.48 |  |  | HPLT1978-5
131028 | Ga25Mn4.92V70.08 | Ga | 25 | Mn | 4.92 | V | 70.08 | [17 empty] | Cr3Si(A15) | 10.1 |  | MTC131028 | HPLT1978-5
131029 | Ga25Mn14V61 | Ga | 25 | Mn | 14 | V | 61 | [17 empty] | Cr3Si(A15) | 4.22 |  |  | HPLT1978-5
131030 | Fe4.97Ga25V70.03 | Fe | 4.97 | Ga | 25 | V | 70.03 | [17 empty] | Cr3Si(A15) | 8.59 |  | MTC131030 | HPLT1978-5
131031 | Fe9.92Ga25V65.08 | Fe | 9.92 | Ga | 25 | V | 65.08 | [17 empty] | Cr3Si(A15) | 4.65 |  |  | HPLT1978-5
131032 | Co4.95Ga25V70.05 | Co | 4.95 | Ga | 25 | V | 70.05 | [17 empty] | Cr3Si(A15) | 7.56 |  | MTC131032 | HPLT1978-5
131033 | Co7.32Ga25V67.68 | Co | 7.32 | Ga | 25 | V | 67.68 | [17 empty] | Cr3Si(A15) | 5.03 |  |  | HPLT1978-5
131060 | Ga1V3 | Ga | 1 | V | 3 | [19 empty] | Cr3Si(A15) | 13.8 |  |  | SSC0190265
131061 | Ga1V3 | Ga | 1 | V | 3 | [19 empty] | Cr3Si(A15) | 15.3 |  |  | SSC0190265
131062 | Au1V3 | Au | 1 | V | 3 | [19 empty] | Cr3Si(A15) | 2.9 |  |  | SSC0190265
131063 | Nb3Os1 | Nb | 3 | Os | 1 | [19 empty] | Cr3Si(A15) | 0.94 |  |  | SSC0210239
131064 | Ir1Nb3 | Ir | 1 | Nb | 3 | [19 empty] | Cr3Si(A15) | 1.66 |  |  | SSC0210239
131065 | Nb3Pt1 | Nb | 3 | Pt | 1 | [19 empty] | Cr3Si(A15) | 9.2 |  |  | SSC0210239
131066 | Au1Nb3 | Au | 1 | Nb | 3 | [19 empty] | Cr3Si(A15) | 10.56 |  |  | SSC0210239
131067 | Au1V3 | Au | 1 | V | 3 | [19 empty] | Cr3Si(A15) | 2.97 |  |  | SSC0210239
131136 | Cr3Ir1 | Cr | 3 | Ir | 1 | [19 empty] | Cr3Si(A15) | 0.15 |  |  | SSC0070381
131137 | Cr3Rh1 | Cr | 3 | Rh | 1 | [19 empty] | Cr3Si(A15) | 0.07 |  |  | SSC0070381
131138 | Nb3Os1 | Nb | 3 | Os | 1 | [19 empty] | Cr3Si(A15) | 0.94 |  |  | SSC0070381
131139 | Pd1V3 | Pd | 1 | V | 3 | [19 empty] | Cr3Si(A15) | 0.08 |  |  | SSC0070381
131238 | Nb3Sn1 | Nb | 3 | Sn | 1 | [19 empty] | Cr3Si(A15) | 18 |  |  | PRL0500853
131239 | Si1V3 | Si | 1 | V | 3 | [19 empty] | Cr3Si(A15) | 16.9 |  |  | PRL0500853
131241 | Re0.71V0.29 | Re | 0.71 | V | 0.29 | [19 empty] | Cr3Si(A15) | 8.4 |  |  | SSC0270291
131264 | Si1V3 | Si | 1 | V | 3 | [19 empty] | Cr3Si(A15) | 16.84 |  |  | SSC0500453
131265 | Si1V3 | Si | 1 | V | 3 | [19 empty] | Cr3Si(A15) | 16.98 |  |  | SSC0500453
131272 | Nb3Si1 | Nb | 3 | Si | 1 | [19 empty] | Cr3Si(A15) | 18 |  |  | SSC0390005
131277 | Nb3Si1 | Nb | 3 | Si | 1 | [19 empty] | Cr3Si(A15) | 18.6 |  |  | SSC0370613
131278 | Nb3Si1 | Nb | 3 | Si | 1 | [19 empty] | Cr3Si(A15) | 17.5 |  |  | SSC0380923
131279 | Nb3Sn1 | Nb | 3 | Sn | 1 | [19 empty] | Cr3Si(A15) | 17.2 |  |  | SSC0200305
131376 | Mo3Os1 | Mo | 3 | Os | 1 | [19 empty] | Cr3Si(A15) | 12.7 |  | MTC131376 | SSC0211007
131438 | Ge1Nb3 | Ge | 1 | Nb | 3 | [19 empty] | Cr3Si(A15) | 4.8 |  |  | LES1540187
131439 | Si1V3 | Si | 1 | V | 3 | [19 empty] | Cr3Si(A15) | 16 |  |  | LES1540187
131440 | Ge1H0.005V3 | Ge | 1 | H | 0.005 | V | 3 | [17 empty] | Cr3Si(A15) | 5.8 |  |  | LES1540187
131441 | Ge1Mo3 | Ge | 1 | Mo | 3 | [19 empty] | Cr3Si(A15) | 4.25 |  |  | SSC0441083
131442 | Ge1Mo3 | Ge | 1 | Mo | 3 | [19 empty] | Cr3Si(A15) | 1.45 |  |  | SSC0441083
131443 | Ge3Mo5 | Ge | 3 | Mo | 5 | [19 empty] | Cr3Si(A15) | 3.3 |  |  | SSC0441083
131444 | Ge3Mo5 | Ge | 3 | Mo | 5 | [19 empty] | Cr3Si(A15) |  | 1.6 |  | SSC0441083
131447 | Ge1V3 | Ge | 1 | V | 3 | [19 empty] | Cr3Si(A15) | 8.6 |  |  | SSC0240733
131448 | Nb3Si1 | Nb | 3 | Si | 1 | [19 empty] | Cr3Si(A15) | 8.6 |  |  | SSC0240733
131449 | Ge1V3 | Ge | 1 | V | 3 | [19 empty] | Cr3Si(A15) | 6 |  |  | SSC0390825
131450 | Si1V3 | Si | 1 | V | 3 | [19 empty] | Cr3Si(A15) | 16.6 |  |  | SSC0390825
131459 | Ga26.5V73.5 | Ga | 26.5 | V | 73.5 | [19 empty] | Cr3Si(A15) | 13.6 |  |  | SSC0390773
131460 | Ga25V75 | Ga | 25 | V | 75 | [19 empty] | Cr3Si(A15) | 15.3 |  |  | SSC0390773
131461 | Ga20.5V79.5 | Ga | 20.5 | V | 79.5 | [19 empty] | Cr3Si(A15) | 9.7 |  |  | SSC0390773
131462 | Ga22.2V77.8 | Ga | 22.2 | V | 77.8 | [19 empty] | Cr3Si(A15) | 12.3 |  |  | SSC0390773
131463 | Ga23.6V76.4 | Ga | 23.6 | V | 76.4 | [19 empty] | Cr3Si(A15) | 14.6 |  |  | SSC0390773
131464 | Ga24.8V75.2 | Ga | 24.8 | V | 75.2 | [19 empty] | Cr3Si(A15) | 15.1 |  |  | SSC0390773
131465 | Ga25.3V74.7 | Ga | 25.3 | V | 74.7 | [19 empty] | Cr3Si(A15) | 14.9 |  |  | SSC0390773
131466 | Ga28.1V71.9 | Ga | 28.1 | V | 71.9 | [19 empty] | Cr3Si(A15) | 12.2 |  |  | SSC0390773
131467 | Ga29.6V70.4 | Ga | 29.6 | V | 70.4 | [19 empty] | Cr3Si(A15) | 12.1 |  |  | SSC0390773
131468 | Ga1V3 | Ga | 1 | V | 3 | [19 empty] | Cr3Si(A15) | 15.2 |  |  | SSC0141051
131469 | Al1Nb3 | Al | 1 | Nb | 3 | [19 empty] | Cr3Si(A15) | 18.7 |  |  | SSC0141051
131472 | Ga0.21V0.79 | Ga | 0.21 | V | 0.79 | [19 empty] | Cr3Si(A15) | 10 |  |  | LES0960191
131473 | Ga0.25V0.75 | Ga | 0.25 | V | 0.75 | [19 empty] | Cr3Si(A15) | 14.5 |  |  | LES0960191
131474 | Ga0.31V0.69 | Ga | 0.31 | V | 0.69 | [19 empty] | Cr3Si(A15) | 15.4 |  |  | LES0960191
131475 | Ga0.2V0.8 | Ga | 0.2 | V | 0.8 | [19 empty] | Cr3Si(A15) | 12.5 |  |  | LES0960191
131476 | Ga0.25V0.75 | Ga | 0.25 | V | 0.75 | [19 empty] | Cr3Si(A15) | 12.7 |  |  | LES0960191
131477 | Ga0.3V0.7 | Ga | 0.3 | V | 0.7 | [19 empty] | Cr3Si(A15) | 14.1 |  |  | LES0960191
131495 | Ga1Nb3 | Ga | 1 | Nb | 3 | [19 empty] | Cr3Si(A15) | 20.5 |  |  | SSC0220109
131496 | Ga1V3 | Ga | 1 | V | 3 | [19 empty] | Cr3Si(A15) | 15.9 |  |  | SSC0220109
131497 | Ga1Nb3 | Ga | 1 | Nb | 3 | [19 empty] | Cr3Si(A15) | 19.8 |  |  | SSC0331015
131503 | Al1Nb3 | Al | 1 | Nb | 3 | [19 empty] | Cr3Si(A15) | 17.4 |  |  | CEM0340045
131504 | Ge1Nb3 | Ge | 1 | Nb | 3 | [19 empty] | Cr3Si(A15) |  | 6.4 |  | CEM0340045
131505 | Ga1Nb3 | Ga | 1 | Nb | 3 | [19 empty] | Cr3Si(A15) | 8.2 |  |  | CEM0340045
150162 | Nb3Sn1 | Nb | 3 | Sn | 1 | [19 empty] | Cr3Si(A15) | 18 |  |  | J076024713
151689 | Ga1V3H0.37 | Ga | 1 | V | 3 | H | 0.37 | [17 empty] | Cr3Si(A15) | 8.1 |  | MTC151689 | PRB02200137
151690 | Ge1V3H0.033 | Ge | 1 | V | 3 | H | 0.033 | [17 empty] | Cr3Si(A15) | 5.83 |  | MTC151690 | PRB02200137
152834 | Nb5Si3 | Nb | 5 | Si | 3 | [19 empty] | Cr5B3 |  | 0.01 |  | JAP0502863
152873 | Nb5Si3 | Nb | 5 | Si | 3 | [19 empty] | Cr5B3 |  | 0.01 |  | JAP0502863
153136 | Mo5Si1B2 | Mo | 5 | Si | 1 | B | 2 | [17 empty] | Cr5B3 | 5.8 |  |  | SSC1511455
151140 | Nb5Si2.8B0.2 | Nb | 5 | Si | 2.8 | B | 0.2 | [17 empty] | Cr5Si3 | 5.9 |  |  | SSC1490467
151141 | Nb5Si2.6B0.4 | Nb | 5 | Si | 2.6 | B | 0.4 | [17 empty] | Cr5Si3 | 6.4 |  |  | SSC1490467
151142 | Nb5Si2.4B0.6 | Nb | 5 | Si | 2.4 | B | 0.6 | [17 empty] | Cr5Si3 | 7.8 |  |  | SSC1490467
151143 | Nb5Si2.2B0.8 | Nb | 5 | Si | 2.2 | B | 0.8 | [17 empty] | Cr5Si3 | 6.6 |  |  | SSC1490467
151144 | Nb5Si2B1 | Nb | 5 | Si | 2 | B | 1 | [17 empty] | Cr5Si3 | 6.4 |  |  | SSC1490467
100352 | B1Cr1 | B | 1 | Cr | 1 | [19 empty] | CrB |  | 1.28 |  | 11
100377 | B1Mo1 | B | 1 | Mo | 1 | [19 empty] | CrB |  | 1.28 |  | 11
100407 | B1Nb1 | B | 1 | Nb | 1 | [19 empty] | CrB | 8.25 |  |  | 11
100424 | B1Ta1 | B | 1 | Ta | 1 | [19 empty] | CrB | 4 |  |  | 1815
100434 | B1V1 | B | 1 | V | 1 | [19 empty] | CrB |  | 1.2 |  | 10
150390 | B1Nb1 | B | 1 | Nb | 1 | [19 empty] | CrB |  | 1.1 |  | MRB0100889
100025 | Ag1La1 | Ag | 1 | La | 1 | [19 empty] | CsCl | 1.2 |  |  | 697
100047 | Ag1Mg1 | Ag | 1 | Mg | 1 | [19 empty] | CsCl |  | 1.02 |  | 270
100048 | Ag1Lu1 | Ag | 1 | Lu | 1 | [19 empty] | CsCl |  | 0.33 |  | 658
100069 | Ag1Y1 | Ag | 1 | Y | 1 | [19 empty] | CsCl |  | 0.33 |  | 658
100173 | Al1Os1 | Al | 1 | Os | 1 | [19 empty] | CsCl | 0.39 |  |  | 270
100191 | Al1Re1 | Al | 1 | Re | 1 | [19 empty] | CsCl |  | 1.15 |  | 712
100319 | Au1Mg1 | Au | 1 | Mg | 1 | [19 empty] | CsCl |  | 0.35 |  | 270
100320 | Au1Lu1 | Au | 1 | Lu | 1 | [19 empty] | CsCl |  | 0.35 |  | 658
100461 | Ba1Hg1 | Ba | 1 | Hg | 1 | [19 empty] | CsCl | 2.32 |  |  | 1232
100911 | Ca1Hg1 | Ca | 1 | Hg | 1 | [19 empty] | CsCl | 1.6 |  |  | 1232
101034 | Co1Zr1 | Co | 1 | Zr | 1 | [19 empty] | CsCl |  | 1.2 |  | 1476
101042 | Co1U1 | Co | 1 | U | 1 | [19 empty] | CsCl | 1.7 |  |  | 21
101170 | Cu1Y1 | Cu | 1 | Y | 1 | [19 empty] | CsCl |  | 0.33 |  | 658
101397 | Hf1Ru1 | Hf | 1 | Ru | 1 | [19 empty] | CsCl |  | 1.02 |  | 270
101420 | Hg1Mg1 | Hg | 1 | Mg | 1 | [19 empty] | CsCl | 1.39 |  |  | 1232
101465 | In1Rh1 | In | 1 | Rh | 1 | [19 empty] | CsCl |  | 0.32 |  | 489
101468 | In1Pd1 | In | 1 | Pd | 1 | [19 empty] | CsCl | 0.7 |  |  | 489
101524 | Ir1Lu1 | Ir | 1 | Lu | 1 | [19 empty] | CsCl |  | 0.32 |  | 469
101566 | Ir1Sc1 | Ir | 1 | Sc | 1 | [19 empty] | CsCl |  | 0.32 |  | 469
101663 | La1Zn1 | La | 1 | Zn | 1 | [19 empty] | CsCl | 1.04 |  |  | 658
101674 | Mg0.47Tl0.53 | Mg | 0.47 | Tl | 0.53 | [19 empty] | CsCl | 2.75 |  |  | 13
101911 | Nb0.92Ta0.71 | Nb | 0.92 | Ta | 0.71 | [19 empty] | CsCl | 4.94 |  |  | 911
101912 | Nb0.37Ta0.63 | Nb | 0.37 | Ta | 0.63 | [19 empty] | CsCl | 5.31 |  |  | 911
101917 | Nb0.87Ta0.13 | Nb | 0.87 | Ta | 0.13 | [19 empty] | CsCl | 8.15 |  |  | 911
101919 | Nb0.957Ta0.043 | Nb | 0.957 | Ta | 0.043 | [19 empty] | CsCl | 8.55 |  |  | 964
101993 | Os1Ti1 | Os | 1 | Ti | 1 | [19 empty] | CsCl | 0.46 |  |  | 270
102185 | Ru0.46V0.54 | Ru | 0.46 | V | 0.54 | [19 empty] | CsCl | 5 |  |  | 1930
102186 | Ru1Ti1 | Ru | 1 | Ti | 1 | [19 empty] | CsCl | 1.07 |  |  | 270
102207 | Ru0.45V0.55 | Ru | 0.45 | V | 0.55 | [19 empty] | CsCl | 4 |  |  | 572
102347 | Y1Zn1 | Y | 1 | Zn | 1 | [19 empty] | CsCl |  | 0.33 |  | 658
102381 | Mg1Y1 | Mg | 1 | Y | 1 | [19 empty] | CsCl |  | 0.33 |  | 658
102385 | Mg0.97Sn0.03 | Mg | 0.97 | Sn | 0.03 | [19 empty] | CsCl |  | 2.02 |  | 1340
102513 | Os0.29V0.71 | Os | 0.29 | V | 0.71 | [19 empty] | CsCl |  | 0.37 |  | 270
102590 | Pt1Sc1 | Pt | 1 | Sc | 1 | [19 empty] | CsCl |  | 0.32 |  | 469
102639 | Rh1Y1 | Rh | 1 | Y | 1 | [19 empty] | CsCl |  | 0.32 |  | 469
102746 | Te1Th1 | Te | 1 | Th | 1 | [19 empty] | CsCl |  | 1.13 |  | 1582
104017 | In1Pb1 | In | 1 | Pb | 1 | [19 empty] | CsCl | 0.7 |  |  | AAAAA
104088 | Mg0.47Tl0.53 | Mg | 0.47 | Tl | 0.53 | [19 empty] | CsCl | 2.75 |  |  | AAAAA
104278 | Ru0.45V0.55 | Ru | 0.45 | V | 0.55 | [19 empty] | CsCl | 4 |  |  | AAAAA
131013 | Ag1La1 | Ag | 1 | La | 1 | [19 empty] | CsCl | 1.06 |  | MTC131013 | HPLT1978-2
131084 | Cu1Y1 | Cu | 1 | Y | 1 | [19 empty] | CsCl | 0.47 |  |  | LES0460339
131085 | Au1Sc1 | Au | 1 | Sc | 1 | [19 empty] | CsCl | 2 |  |  | LES0460339
131086 | Au1Lu1 | Au | 1 | Lu | 1 | [19 empty] | CsCl | 0.37 |  |  | LES0460339
131087 | Al1Sc1Au2 | Al | 1 | Sc | 1 | Au | 2 | [17 empty] | CsCl | 4.4 |  |  | LES0460339
131088 | In1Sc1Au2 | In | 1 | Sc | 1 | Au | 2 | [17 empty] | CsCl | 3.02 |  |  | LES0460339
131089 | In1Y1Au2 | In | 1 | Y | 1 | Au | 2 | [17 empty] | CsCl | 1.9 |  |  | LES0460339
131185 | Fe1Ti1 | Fe | 1 | Ti | 1 | [19 empty] | CsCl |  | 1.4 |  | LES1250261
131186 | Ru1Zr1 | Ru | 1 | Zr | 1 | [19 empty] | CsCl |  | 1.4 |  | LES1250261
131187 | Hf1Os1 | Hf | 1 | Os | 1 | [19 empty] | CsCl |  | 1.4 |  | LES1250261
100023 | Ag0.6Cd0.4 | Ag | 0.6 | Cd | 0.4 | [19 empty] | Cu |  | 0.014 |  | 1617
100030 | Ag0.85In0.15 | Ag | 0.85 | In | 0.15 | [19 empty] | Cu |  | 0.014 |  | 1617
100084 | Al0.15Au0.85 | Al | 0.15 | Au | 0.85 | [19 empty] | Cu |  | 0.014 |  | 1617
100139 | Al0.28Mg0.18 | Al | 0.28 | Mg | 0.18 | [19 empty] | Cu | 1.63 |  |  | 1604
100277 | Au1 | Au | 1 | [21 empty] | Cu |  | 0.002 |  | 1830
100305 | Au0.88In0.12 | Au | 0.88 | In | 0.12 | [19 empty] | Cu |  | 0.014 |  | 1617
100341 | Au0.85Zn0.15 | Au | 0.85 | Zn | 0.15 | [19 empty] | Cu |  | 0.014 |  | 1617
100882 | C0.46W0.54 | C | 0.46 | W | 0.54 | [19 empty] | Cu | 9 |  |  | 1036
100883 | C0.55W0.45 | C | 0.55 | W | 0.45 | [19 empty] | Cu | 8.1 |  |  | 1036
100884 | C0.5W0.5 | C | 0.5 | W | 0.5 | [19 empty] | Cu | 10 |  |  | 1036
100937 | Ce1 | Ce | 1 | [21 empty] | Cu |  | 0.4 |  | 656
100938 | Ce1 | Ce | 1 | [21 empty] | Cu |  | 0.25 |  | 23
101115 | Cu1 | Cu | 1 | [21 empty] | Cu |  | 0.02 |  | 1526
101169 | Cu0.67Zn0.33 | Cu | 0.67 | Zn | 0.33 | [19 empty] | Cu |  | 0.014 |  | 1617
101507 | Ir1 | Ir | 1 | [21 empty] | Cu | 0.113 |  |  | 1492
102021 | Pb1 | Pb | 1 | [21 empty] | Cu | 7.195 |  |  | 1709
102287 | Th1 | Th | 1 | [21 empty] | Cu | 1.39 |  |  | 1123
102306 | Tl1 | Tl | 1 | [21 empty] | Cu | 1.45 |  |  | 641
102346 | Yb1 | Yb | 1 | [21 empty] | Cu |  | 0.35 |  | 270
102533 | Pa1 | Pa | 1 | [21 empty] | Cu |  | 0.4 |  | 1936
102549 | Pd1 | Pd | 1 | [21 empty] | Cu |  | 0.1 |  | 23
102571 | Pt1 | Pt | 1 | [21 empty] | Cu |  | 0.1 |  | 23
102610 | Rh1 | Rh | 1 | [21 empty] | Cu |  | 0.086 |  | 103
102714 | Sr1 | Sr | 1 | [21 empty] | Cu |  | 0.017 |  | 270
102738 | Th1 | Th | 1 | [21 empty] | Cu | 1.39 |  |  | 1123
103705 | Al1 | Al | 1 | [21 empty] | Cu | 1.17 |  |  | AAAAA
104242 | Pt0.5W0.5 | Pt | 0.5 | W | 0.5 | [19 empty] | Cu | 1.45 |  |  | AAAAA
8250 | Cu1.5Sr2Cr0.5O5.3 | Cu | 1.5 | Sr | 2 | Cr | 0.5 | [14 empty] | O | Z | 5.3 | Cu1201 |  | 4.2 |  | PHC3020244
4381 | C0.4Cu0.6Sr2Y0.86Sr0.14Cu2O7 | C | 0.4 | Cu | 0.6 | Sr | 2 | Y | 0.86 | Sr | 0.14 | Cu | 2 | [8 empty] | O | 7 |  | Cu1212 |  |  |  | PHC1980007
5287 | Ba1.96Ca0.12Y0.92C0.21Cu2.79Oz | Ba | 1.96 | Ca | 0.12 | Y | 0.92 | C | 0.21 | Cu | 2.79 | [10 empty] | O | z |  | Cu1212 | 85 |  |  | JJP0331149
6096 | Bi0.33Cu0.67Sr2Y1Cu2Oz | Bi | 0.33 | Cu | 0.67 | Sr | 2 | Y | 1 | Cu | 2 | [10 empty] | O | z |  | Cu1212 |  | 10 |  | PHC2550151
6097 | Bi0.264Mo0.066Cu0.67Sr2Y1Cu2Oz | Bi | 0.264 | Mo | 0.066 | Cu | 0.67 | Sr | 2 | Y | 1 | Cu | 2 | [8 empty] | O | z |  | Cu1212 |  | 10 |  | PHC2550151
6098 | Bi0.198Mo0.132Cu0.67Sr2Y1Cu2Oz | Bi | 0.198 | Mo | 0.132 | Cu | 0.67 | Sr | 2 | Y | 1 | Cu | 2 | [8 empty] | O | z |  | Cu1212 |  | 10 |  | PHC2550151
6099 | Bi0.148Mo0.182Cu0.67Sr2Y1Cu2Oz | Bi | 0.148 | Mo | 0.182 | Cu | 0.67 | Sr | 2 | Y | 1 | Cu | 2 | [8 empty] | O | z |  | Cu1212 | 30.1 |  |  | PHC2550151
6100 | Bi0.099Mo0.231Cu0.67Sr2Y1Cu2Oz | Bi | 0.099 | Mo | 0.231 | Cu | 0.67 | Sr | 2 | Y | 1 | Cu | 2 | [8 empty] | O | z |  | Cu1212 | 35.2 |  |  | PHC2550151
6101 | Mo0.33Cu0.67Sr2Y1Cu2Oz | Mo | 0.33 | Cu | 0.67 | Sr | 2 | Y | 1 | Cu | 2 | [10 empty] | O | z |  | Cu1212 | 35.7 |  |  | PHC2550151
6185 | Bi0.066Mo0.264Cu0.67Sr2Y1Cu2Oz | Bi | 0.066 | Mo | 0.264 | Cu | 0.67 | Sr | 2 | Y | 1 | Cu | 2 | [8 empty] | O | z |  | Cu1212 | 37.5 |  |  | PHC2550151
7134 | Sr2Y1Cu3O7.9 | Sr | 2 | Y | 1 | Cu | 3 | [14 empty] | O | z | 7.9 | Cu1212 | 69 |  |  | JJP0350012
7135 | Sr2Y1Cu3O7.65 | Sr | 2 | Y | 1 | Cu | 3 | [14 empty] | O | z | 7.65 | Cu1212 | 70 |  |  | JJP0350012
7136 | Sr2Y1Cu3O7.75 | Sr | 2 | Y | 1 | Cu | 3 | [14 empty] | O | z | 7.75 | Cu1212 | 67 |  |  | JJP0350012
7137 | Sr2Y1Cu3O7.65 | Sr | 2 | Y | 1 | Cu | 3 | [14 empty] | O | z | 7.65 | Cu1212 | 69 |  |  | JJP0350012
7138 | Sr2Y1Cu3O7.95 | Sr | 2 | Y | 1 | Cu | 3 | [14 empty] | O | z | 7.95 | Cu1212 | 62 |  |  | JJP0350012
7139 | Sr2Y1Cu3O7.45 | Sr | 2 | Y | 1 | Cu | 3 | [14 empty] | O | z | 7.45 | Cu1212 | 62 |  |  | JJP0350012
7140 | Sr2Tm1Cu3O7.65 | Sr | 2 | Tm | 1 | Cu | 3 | [14 empty] | O | z | 7.65 | Cu1212 | 62 |  |  | JJP0350012
7141 | Sr2Tm1Cu3O7.2 | Sr | 2 | Tm | 1 | Cu | 3 | [14 empty] | O | z | 7.2 | Cu1212 | 62 |  |  | JJP0350012
7142 | Sr2Tm1Cu3O7.28 | Sr | 2 | Tm | 1 | Cu | 3 | [14 empty] | O | z | 7.28 | Cu1212 | 56 |  |  | JJP0350012
7143 | Sr2Tm1Cu3O7.48 | Sr | 2 | Tm | 1 | Cu | 3 | [14 empty] | O | z | 7.48 | Cu1212 | 62 |  |  | JJP0350012
7144 | Sr2Tm1Cu3O7.48 | Sr | 2 | Tm | 1 | Cu | 3 | [14 empty] | O | z | 7.48 | Cu1212 | 55 |  |  | JJP0350012
7408 | Cu0.8W0.2Sr2Y1Cu2O7.3 | Cu | 0.8 | W | 0.2 | Sr | 2 | Y | 1 | Cu | 2 | [10 empty] | O | 7.3 | 7.3 | Cu1212 | 77 |  |  | PHC2770024
7409 | Cu0.8Mo0.2Sr2Y1Cu2O7.3 | Cu | 0.8 | Mo | 0.2 | Sr | 2 | Y | 1 | Cu | 2 | [10 empty] | O | 7.3 | 7.3 | Cu1212 | 65 |  |  | PHC2770024
7410 | Cu0.85Re0.15Sr2Y1Cu2O7.3 | Cu | 0.85 | Re | 0.15 | Sr | 2 | Y | 1 | Cu | 2 | [10 empty] | O | 7.3 | 7.3 | Cu1212 | 69 |  |  | PHC2770024
7411 | Cu2.8W0.2Sr2Y0.9Ca0.1Oz | Cu | 2.8 | W | 0.2 | Sr | 2 | Y | 0.9 | Ca | 0.1 | [10 empty] | O | z |  | Cu1212 | 76 |  |  | PHC2770024
7412 | Cu2.8Mo0.2Sr2Y0.9Ca0.1Oz | Cu | 2.8 | Mo | 0.2 | Sr | 2 | Y | 0.9 | Ca | 0.1 | [10 empty] | O | z |  | Cu1212 | 71 |  |  | PHC2770024
7413 | Cu2.85Re0.15Sr2Y0.9Ca0.1Oz | Cu | 2.85 | Re | 0.15 | Sr | 2 | Y | 0.9 | Ca | 0.1 | [10 empty] | O | z |  | Cu1212 | 73 |  |  | PHC2770024
7961 | Ba1.6Sr0.4Yb1Cu3O6.96 | Ba | 1.6 | Sr | 0.4 | Yb | 1 | Cu | 3 | [12 empty] | O | 6+z | 6.96 | Cu1212 | 82 |  |  | PHC3000017
7962 | Ba1.6Sr0.4Yb1Cu3O6.8 | Ba | 1.6 | Sr | 0.4 | Yb | 1 | Cu | 3 | [12 empty] | O | 6+z | 6.8 | Cu1212 | 81 |  |  | PHC3000017
7963 | Ba1.6Sr0.4Yb1Cu3O6.75 | Ba | 1.6 | Sr | 0.4 | Yb | 1 | Cu | 3 | [12 empty] | O | 6+z | 6.75 | Cu1212 | 60 |  |  | PHC3000017
7964 | Ba1.6Sr0.4Yb1Cu3O6.64 | Ba | 1.6 | Sr | 0.4 | Yb | 1 | Cu | 3 | [12 empty] | O | 6+z | 6.64 | Cu1212 | 47 |  |  | PHC3000017
7965 | Ba1.6Sr0.4Yb1Cu3O6.53 | Ba | 1.6 | Sr | 0.4 | Yb | 1 | Cu | 3 | [12 empty] | O | 6+z | 6.53 | Cu1212 | 34 |  |  | PHC3000017
7966 | Ba1.6Sr0.4Yb1Cu3O6.48 | Ba | 1.6 | Sr | 0.4 | Yb | 1 | Cu | 3 | [12 empty] | O | 6+z | 6.48 | Cu1212 | 10 |  |  | PHC3000017
7967 | Ba1.6Sr0.4Yb1Cu3O6.42 | Ba | 1.6 | Sr | 0.4 | Yb | 1 | Cu | 3 | [12 empty] | O | 6+z | 6.42 | Cu1212 |  | 5 |  | PHC3000017
7968 | Ba1.6Sr0.4Yb1Cu3O6.26 | Ba | 1.6 | Sr | 0.4 | Yb | 1 | Cu | 3 | [12 empty] | O | 6+z | 6.26 | Cu1212 |  | 5 |  | PHC3000017
7969 | Ba1.6Sr0.4Yb1Cu3O6.15 | Ba | 1.6 | Sr | 0.4 | Yb | 1 | Cu | 3 | [12 empty] | O | 6+z | 6.15 | Cu1212 |  | 5 |  | PHC3000017
7970 | Ba1.6Sr0.4Yb1Cu3O5.97 | Ba | 1.6 | Sr | 0.4 | Yb | 1 | Cu | 3 | [12 empty] | O | 6+z | 5.97 | Cu1212 |  | 5 |  | PHC3000017
7971 | Ba1.6Sr0.4Yb0.95Ca0.05Cu3O6.8 | Ba | 1.6 | Sr | 0.4 | Yb | 0.95 | Ca | 0.05 | Cu | 3 | [10 empty] | O | 6+z | 6.8 | Cu1212 | 80 |  |  | PHC3000017
7972 | Ba1.6Sr0.4Yb0.95Ca0.05Cu3O6.76 | Ba | 1.6 | Sr | 0.4 | Yb | 0.95 | Ca | 0.05 | Cu | 3 | [10 empty] | O | 6+z | 6.76 | Cu1212 | 80 |  |  | PHC3000017
7973 | Ba1.6Sr0.4Yb0.95Ca0.05Cu3O6.58 | Ba | 1.6 | Sr | 0.4 | Yb | 0.95 | Ca | 0.05 | Cu | 3 | [10 empty] | O | 6+z | 6.58 | Cu1212 | 55 |  |  | PHC3000017
7974 | Ba1.6Sr0.4Yb0.95Ca0.05Cu3O6.56 | Ba | 1.6 | Sr | 0.4 | Yb | 0.95 | Ca | 0.05 | Cu | 3 | [10 empty] | O | 6+z | 6.56 | Cu1212 | 30 |  |  | PHC3000017
7975 | Ba1.6Sr0.4Yb0.95Ca0.05Cu3O6.33 | Ba | 1.6 | Sr | 0.4 | Yb | 0.95 | Ca | 0.05 | Cu | 3 | [10 empty] | O | 6+z | 6.33 | Cu1212 |  | 5 |  | PHC3000017
7976 | Ba1.6Sr0.4Yb0.95Ca0.05Cu3O6.21 | Ba | 1.6 | Sr | 0.4 | Yb | 0.95 | Ca | 0.05 | Cu | 3 | [10 empty] | O | 6+z | 6.21 | Cu1212 |  | 5 |  | PHC3000017
7977 | Ba1.6Sr0.4Yb0.95Ca0.05Cu3O6.07 | Ba | 1.6 | Sr | 0.4 | Yb | 0.95 | Ca | 0.05 | Cu | 3 | [10 empty] | O | 6+z | 6.07 | Cu1212 |  | 5 |  | PHC3000017
7978 | Ba1.6Sr0.4Yb0.95Ca0.05Cu3O6 | Ba | 1.6 | Sr | 0.4 | Yb | 0.95 | Ca | 0.05 | Cu | 3 | [10 empty] | O | 6+z | 6 | Cu1212 |  | 5 |  | PHC3000017
7979 | Ba1.6Sr0.4Yb0.9Ca0.1Cu3O6.03 | Ba | 1.6 | Sr | 0.4 | Yb | 0.9 | Ca | 0.1 | Cu | 3 | [10 empty] | O | 6+z | 6.03 | Cu1212 |  | 5 |  | PHC3000017
7980 | Ba1.6Sr0.4Yb0.85Ca0.15Cu3O6.83 | Ba | 1.6 | Sr | 0.4 | Yb | 0.85 | Ca | 0.15 | Cu | 3 | [10 empty] | O | 6+z | 6.83 | Cu1212 | 76 |  |  | PHC3000017
7981 | Ba1.6Sr0.4Yb0.85Ca0.15Cu3O6.6 | Ba | 1.6 | Sr | 0.4 | Yb | 0.85 | Ca | 0.15 | Cu | 3 | [10 empty] | O | 6+z | 6.6 | Cu1212 | 61 |  |  | PHC3000017
7982 | Ba1.6Sr0.4Yb0.85Ca0.15Cu3O6.36 | Ba | 1.6 | Sr | 0.4 | Yb | 0.85 | Ca | 0.15 | Cu | 3 | [10 empty] | O | 6+z | 6.36 | Cu1212 | 19 |  |  | PHC3000017
7983 | Ba1.6Sr0.4Yb0.85Ca0.15Cu3O6.17 | Ba | 1.6 | Sr | 0.4 | Yb | 0.85 | Ca | 0.15 | Cu | 3 | [10 empty] | O | 6+z | 6.17 | Cu1212 |  | 5 |  | PHC3000017
7984 | Ba1.6Sr0.4Yb0.85Ca0.15CaO6.22 | Ba | 1.6 | Sr | 0.4 | Yb | 0.85 | Ca | 0.15 | Ca | [11 empty] | O | 6+z | 6.22 | Cu1212 |  | 5 |  | PHC3000017
7985 | Ba1.6Sr0.4Yb0.85Ca0.15Cu3O6.01 | Ba | 1.6 | Sr | 0.4 | Yb | 0.85 | Ca | 0.15 | Cu | 3 | [10 empty] | O | 6+z | 6.01 | Cu1212 |  | 5 |  | PHC3000017
7986 | Ba1.6Sr0.4Yb0.75Ca0.25Cu3O6.68 | Ba | 1.6 | Sr | 0.4 | Yb | 0.75 | Ca | 0.25 | Cu | 3 | [10 empty] | O | 6+z | 6.68 | Cu1212 | 74 |  |  | PHC3000017
7987 | Ba1.6Sr0.4Yb0.75Ca0.25Cu3O6.51 | Ba | 1.6 | Sr | 0.4 | Yb | 0.75 | Ca | 0.25 | Cu | 3 | [10 empty] | O | 6+z | 6.51 | Cu1212 | 66 |  |  | PHC3000017
7988 | Ba1.6Sr0.4Yb0.75Ca0.25Cu3O6.3 | Ba | 1.6 | Sr | 0.4 | Yb | 0.75 | Ca | 0.25 | Cu | 3 | [10 empty] | O | 6+z | 6.3 | Cu1212 | 34 |  |  | PHC3000017
7989 | Ba1.6Sr0.4Yb0.75Ca0.25Cu3O6.19 | Ba | 1.6 | Sr | 0.4 | Yb | 0.75 | Ca | 0.25 | Cu | 3 | [10 empty] | O | 6+z | 6.19 | Cu1212 | 25 |  |  | PHC3000017
7990 | Ba1.6Sr0.4Yb0.75Ca0.25Cu3O6.19 | Ba | 1.6 | Sr | 0.4 | Yb | 0.75 | Ca | 0.25 | Cu | 3 | [10 empty] | O | 6+z | 6.19 | Cu1212 | 23 |  |  | PHC3000017
7991 | Ba1.6Sr0.4Yb0.75Ca0.25Cu3O6 | Ba | 1.6 | Sr | 0.4 | Yb | 0.75 | Ca | 0.25 | Cu | 3 | [10 empty] | O | 6+z | 6 | Cu1212 | 22 |  |  | PHC3000017
7992 | Ba1.6Sr0.4Yb0.65Ca0.35Cu3O6.63 | Ba | 1.6 | Sr | 0.4 | Yb | 0.65 | Ca | 0.35 | Cu | 3 | [10 empty] | O | 6+z | 6.63 | Cu1212 | 77 |  |  | PHC3000017
7993 | Ba1.6Sr0.4Yb0.65Ca0.35Cu3O6.53 | Ba | 1.6 | Sr | 0.4 | Yb | 0.65 | Ca | 0.35 | Cu | 3 | [10 empty] | O | 6+z | 6.53 | Cu1212 | 78 |  |  | PHC3000017
7994 | Ba1.6Sr0.4Yb0.65Ca0.35Cu3O6.52 | Ba | 1.6 | Sr | 0.4 | Yb | 0.65 | Ca | 0.35 | Cu | 3 | [10 empty] | O | 6+z | 6.52 | Cu1212 | 79 |  |  | PHC3000017
7995 | Ba1.6Sr0.4Yb0.65Ca0.35Cu3O6.45 | Ba | 1.6 | Sr | 0.4 | Yb | 0.65 | Ca | 0.35 | Cu | 3 | [10 empty] | O | 6+z | 6.45 | Cu1212 | 73 |  |  | PHC3000017
7996 | Ba1.6Sr0.4Yb0.65Ca0.35Cu2O6.4 | Ba | 1.6 | Sr | 0.4 | Yb | 0.65 | Ca | 0.35 | Cu | 2 | [10 empty] | O | 6+z | 6.4 | Cu1212 | 61 |  |  | PHC3000017
7997 | Ba1.6Sr0.4Yb0.65Ca0.35Cu3O6.28 | Ba | 1.6 | Sr | 0.4 | Yb | 0.65 | Ca | 0.35 | Cu | 3 | [10 empty] | O | 6+z | 6.28 | Cu1212 | 51 |  |  | PHC3000017
7998 | Ba1.6Sr0.4Yb0.8Ca0.2Cu3O6.04 | Ba | 1.6 | Sr | 0.4 | Yb | 0.8 | Ca | 0.2 | Cu | 3 | [10 empty] | O | 6+z | 6.04 | Cu1212 | 13 |  |  | PHC3000017
7999 | Ba1.6Sr0.4Yb0.7Ca0.3Cu3O6 | Ba | 1.6 | Sr | 0.4 | Yb | 0.7 | Ca | 0.3 | Cu | 3 | [10 empty] | O | 6+z | 6 | Cu1212 | 41 |  |  | PHC3000017
8000 | Cu1Ba1.6Sr0.4Yb0.65Ca0.35Cu2O6.15 | Cu | 1 | Ba | 1.6 | Sr | 0.4 | Yb | 0.65 | Ca | 0.35 | Cu | 2 | [8 empty] | O | 6+z | 6.15 | Cu1212 | 48 |  |  | PHC3000017
8001 | Ba1.6Sr0.4Yb0.65Ca0.35Cu3O6.15 | Ba | 1.6 | Sr | 0.4 | Yb | 0.65 | Ca | 0.35 | Cu | 3 | [10 empty] | O | 6+z | 6.15 | Cu1212 | 49 |  |  | PHC3000017
8002 | Ba1.6Sr0.4Yb0.65Ca0.35Cu3O6.04 | Ba | 1.6 | Sr | 0.4 | Yb | 0.65 | Ca | 0.35 | Cu | 3 | [10 empty] | O | 6+z | 6.04 | Cu1212 | 50 |  |  | PHC3000017
8003 | Ba1.6Sr0.4Yb0.6Ca0.4Cu3O6.61 | Ba | 1.6 | Sr | 0.4 | Yb | 0.6 | Ca | 0.4 | Cu | 3 | [10 empty] | O | 6+z | 6.61 | Cu1212 | 76 |  |  | PHC3000017
8004 | Ba1.6Sr0.4Yb0.6Ca0.4Cu3O6.36 | Ba | 1.6 | Sr | 0.4 | Yb | 0.6 | Ca | 0.4 | Cu | 3 | [10 empty] | O | 6+z | 6.36 | Cu1212 | 75 |  |  | PHC3000017
8005 | Ba1.6Sr0.4Yb0.6Ca0.4Cu3O6.25 | Ba | 1.6 | Sr | 0.4 | Yb | 0.6 | Ca | 0.4 | Cu | 3 | [10 empty] | O | 6+z | 6.25 | Cu1212 | 53 |  |  | PHC3000017
8006 | Ba1.6Sr0.4Yb0.6Ca0.4Cu3O6.14 | Ba | 1.6 | Sr | 0.4 | Yb | 0.6 | Ca | 0.4 | Cu | 3 | [10 empty] | O | 6+z | 6.14 | Cu1212 | 47 |  |  | PHC3000017
8007 | Ba1.6Sr0.4Yb0.6Ca0.4Cu3O6.14 | Ba | 1.6 | Sr | 0.4 | Yb | 0.6 | Ca | 0.4 | Cu | 3 | [10 empty] | O | 6+z | 6.14 | Cu1212 | 46 |  |  | PHC3000017
8008 | Ba1.6Sr0.4Yb0.6Ca0.4Cu3O6.04 | Ba | 1.6 | Sr | 0.4 | Yb | 0.6 | Ca | 0.4 | Cu | 3 | [10 empty] | O | 6+z | 6.04 | Cu1212 | 47 |  |  | PHC3000017
8251 | Cu2.5Sr2Ca1Cr0.5O7.5 | Cu | 2.5 | Sr | 2 | Ca | 1 | Cr | 0.5 | [12 empty] | O | Z | 7.5 | Cu1212 | 81 |  |  | PHC3020244
8380 | Cu0.5C0.5Sr2Ca1Cu2O7 | Cu | 0.5 | C | 0.5 | Sr | 2 | Ca | 1 | Cu | 2 | [10 empty] | O | Z | 7 | Cu1212 | 90 |  |  | PHC3070177
8714 | Cu0.5P0.5Sr2Ca1.7Y0.3Cu3O9.4 | Cu | 0.5 | P | 0.5 | Sr | 2 | Ca | 1.7 | Y | 0.3 | Cu | 3 | [8 empty] | O | Z | 9.4 | Cu1212 | 50 |  |  | PHC2730072
8916 | Cu2.5Cr0.5Sr2Ca1OZ | Cu | 2.5 | Cr | 0.5 | Sr | 2 | Ca | 1 | [12 empty] | O | Z |  | Cu1212 |  |  |  | PHC3160069
9236 | Ba2Yb1Cu3O6+z | Ba | 2 | Yb | 1 | Cu | 3 | [14 empty] | O | 6+z |  | Cu1212 | 90.1 |  |  | PHC3380025
9237 | Ba1.8Sr0.2Yb1Cu3O6+z | Ba | 1.8 | Sr | 0.2 | Yb | 1 | Cu | 3 | [12 empty] | O | 6+z |  | Cu1212 | 85.6 |  |  | PHC3380025
9238 | Ba1.6Sr0.4Yb1Cu3O6+z | Ba | 1.6 | Sr | 0.4 | Yb | 1 | Cu | 3 | [12 empty] | O | 6+z |  | Cu1212 | 79.5 |  |  | PHC3380025
9239 | Ba1.4Sr0.6Yb1Cu3O6+z | Ba | 1.4 | Sr | 0.6 | Yb | 1 | Cu | 3 | [12 empty] | O | 6+z |  | Cu1212 | 77.9 |  |  | PHC3380025
9240 | Ba1.2Sr0.8Yb1Cu3O6+z | Ba | 1.2 | Sr | 0.8 | Yb | 1 | Cu | 3 | [12 empty] | O | 6+z |  | Cu1212 | 78.5 |  |  | PHC3380025
9241 | Ba2Yb1Cu3O6.66 | Ba | 2 | Yb | 1 | Cu | 3 | [14 empty] | O | 6+z | 6.66 | Cu1212 | 65.3 |  |  | PHC3380025
9242 | Ba1.8Sr0.2Yb1Cu3O6.61 | Ba | 1.8 | Sr | 0.2 | Yb | 1 | Cu | 3 | [12 empty] | O | 6+z | 6.61 | Cu1212 | 56.7 |  |  | PHC3380025
9243 | Ba1.6Sr0.4Yb1Cu3O6.69 | Ba | 1.6 | Sr | 0.4 | Yb | 1 | Cu | 3 | [12 empty] | O | 6+z | 6.69 | Cu1212 | 48.9 |  |  | PHC3380025
9244 | Ba1.4Sr0.6Yb1Cu3O6.66 | Ba | 1.4 | Sr | 0.6 | Yb | 1 | Cu | 3 | [12 empty] | O | 6+z | 6.66 | Cu1212 | 43.1 |  |  | PHC3380025
9245 | Ba1.2Sr0.8Yb1Cu3O6.61 | Ba | 1.2 | Sr | 0.8 | Yb | 1 | Cu | 3 | [12 empty] | O | 6+z | 6.61 | Cu1212 | 36.7 |  |  | PHC3380025
12238 | Fe0.5Ba1Sr1Yb1Cu2.5O7.432 | Fe | 0.5 | Ba | 1 | Sr | 1 | Yb | 1 | Cu | 2.5 | [10 empty] | O | 7+z | 7.432 | Cu1212 | 29.7 |  |  | PHC4220088
12239 | Fe0.5Ba1Sr1Tm1Cu2.5O7.432 | Fe | 0.5 | Ba | 1 | Sr | 1 | Tm | 1 | Cu | 2.5 | [10 empty] | O | 7+z | 7.432 | Cu1212 | 40 |  |  | PHC4220088
12240 | Fe0.5Ba1Sr1Er1Cu2.5O7.439 | Fe | 0.5 | Ba | 1 | Sr | 1 | Er | 1 | Cu | 2.5 | [10 empty] | O | 7+z | 7.439 | Cu1212 | 47.8 |  |  | PHC4220088
12241 | Fe0.5Ba1Sr1Y1Cu2.5O7.424 | Fe | 0.5 | Ba | 1 | Sr | 1 | Y | 1 | Cu | 2.5 | [10 empty] | O | 7+z | 7.424 | Cu1212 | 52.5 |  |  | PHC4220088
12242 | Fe0.5Ba1Sr1Ho1Cu2.5O7.462 | Fe | 0.5 | Ba | 1 | Sr | 1 | Ho | 1 | Cu | 2.5 | [10 empty] | O | 7+z | 7.462 | Cu1212 | 45.2 |  |  | PHC4220088
12243 | Fe0.5Ba1Sr1Dy1Cu2.5O7.447 | Fe | 0.5 | Ba | 1 | Sr | 1 | Dy | 1 | Cu | 2.5 | [10 empty] | O | 7+z | 7.447 | Cu1212 | 37.9 |  |  | PHC4220088
12244 | Fe0.5Ba1Sr1Gd1Cu2.5O7.432 | Fe | 0.5 | Ba | 1 | Sr | 1 | Gd | 1 | Cu | 2.5 | [10 empty] | O | 7+z | 7.432 | Cu1212 |  | 4.2 |  | PHC4220088
12245 | Fe0.5Ba1Sr1Eu1Cu2.5O7.462 | Fe | 0.5 | Ba | 1 | Sr | 1 | Eu | 1 | Cu | 2.5 | [10 empty] | O | 7+z | 7.462 | Cu1212 |  | 4.2 |  | PHC4220088
12246 | Fe0.5Ba1Sr1Sm1Cu2.5O7.492 | Fe | 0.5 | Ba | 1 | Sr | 1 | Sm | 1 | Cu | 2.5 | [10 empty] | O | 7+z | 7.492 | Cu1212 |  | 4.2 |  | PHC4220088
12247 | Fe0.5Ba1Sr1Nd1Cu2.5O7.499 | Fe | 0.5 | Ba | 1 | Sr | 1 | Nd | 1 | Cu | 2.5 | [10 empty] | O | 7+z | 7.499 | Cu1212 |  | 4.2 |  | PHC4220088
12264 | Mo0.2Sr2Y1Cu2.8Oz | Mo | 0.2 | Sr | 2 | Y | 1 | Cu | 2.8 | [12 empty] | O | z |  | Cu1212 | 72 |  | TC12264 | JJP0324517
30028 | Bi1.6Sr0.4Yb1Cu3O6.225 | Bi | 1.6 | Sr | 0.4 | Yb | 1 | Cu | 3 | [12 empty] | O | 6.225 | 6.225 | Cu1212 |  | 5 |  | PR06004378
30029 | Bi1.6Sr0.4Yb1Cu3O6.201 | Bi | 1.6 | Sr | 0.4 | Yb | 1 | Cu | 3 | [12 empty] | O | 6.201 | 6.201 | Cu1212 |  | 5 |  | PR06004378
30030 | Bi1.6Sr0.4Yb1Cu3O6.248 | Bi | 1.6 | Sr | 0.4 | Yb | 1 | Cu | 3 | [12 empty] | O | 6.248 | 6.248 | Cu1212 |  | 5 |  | PR06004378
30031 | Bi1.6Sr0.4Yb1Cu3O6.35 | Bi | 1.6 | Sr | 0.4 | Yb | 1 | Cu | 3 | [12 empty] | O | 6.35 | 6.35 | Cu1212 | 37 |  |  | PR06004378
30032 | Bi1.6Sr0.4Yb1Cu3O6.817 | Bi | 1.6 | Sr | 0.4 | Yb | 1 | Cu | 3 | [12 empty] | O | 6.817 | 6.817 | Cu1212 | 55 |  |  | PR06004378
30033 | Bi1.6Sr0.4Yb1Cu3O6.999 | Bi | 1.6 | Sr | 0.4 | Yb | 1 | Cu | 3 | [12 empty] | O | 6.999 | 6.999 | Cu1212 | 82 |  |  | PR06004378
30034 | Bi1.6Sr0.4Yb0.9Ca0.1Cu3O6.104 | Bi | 1.6 | Sr | 0.4 | Yb | 0.9 | Ca | 0.1 | Cu | 3 | [10 empty] | O | 6.104 | 6.104 | Cu1212 |  | 5 |  | PR06004378
30035 | Bi1.6Sr0.4Yb0.8Ca0.2Cu3O6.166 | Bi | 1.6 | Sr | 0.4 | Yb | 0.8 | Ca | 0.2 | Cu | 3 | [10 empty] | O | 6.166 | 6.166 | Cu1212 |  | 5 |  | PR06004378
30036 | Bi1.6Sr0.4Yb0.75Ca0.25Cu3O6.072 | Bi | 1.6 | Sr | 0.4 | Yb | 0.75 | Ca | 0.25 | Cu | 3 | [10 empty] | O | 6.072 | 6.072 | Cu1212 | 27 |  |  | PR06004378
30037 | Bi1.6Sr0.4Yb0.65Ca0.35Cu3O6.075 | Bi | 1.6 | Sr | 0.4 | Yb | 0.65 | Ca | 0.35 | Cu | 3 | [10 empty] | O | 6.075 | 6.075 | Cu1212 | 43 |  |  | PR06004378
33044 | Y1Re0.05Ba2Cu2.95O6.94 | Y | 1 | Re | 0.05 | Ba | 2 | Cu | 2.95 | [12 empty] | O | z | 6.94 | Cu1212 | 88 |  |  | PHC3550267
33045 | Y1Re0.1Ba2Cu2.9O7 | Y | 1 | Re | 0.1 | Ba | 2 | Cu | 2.9 | [12 empty] | O | z | 7 | Cu1212 | 91.5 |  |  | PHC3550267
33046 | Y1Re0.15Ba2Cu2.85O7.07 | Y | 1 | Re | 0.15 | Ba | 2 | Cu | 2.85 | [12 empty] | O | z | 7.07 | Cu1212 | 91.5 |  |  | PHC3550267
33048 | Y1Re0.05Ba2Cu2.95O7.02 | Y | 1 | Re | 0.05 | Ba | 2 | Cu | 2.95 | [12 empty] | O | z | 7.02 | Cu1212 | 92 |  |  | PHC3550267
33049 | Y1Re0.1Ba2Cu2.9O7.08 | Y | 1 | Re | 0.1 | Ba | 2 | Cu | 2.9 | [12 empty] | O | z | 7.08 | Cu1212 | 90 |  |  | PHC3550267
33050 | Y1Re0.15Ba2Cu2.85O7.13 | Y | 1 | Re | 0.15 | Ba | 2 | Cu | 2.85 | [12 empty] | O | z | 7.13 | Cu1212 | 90 |  |  | PHC3550267
33052 | Y1Re0.05Ba2Cu2.95O7.04 | Y | 1 | Re | 0.05 | Ba | 2 | Cu | 2.95 | [12 empty] | O | z | 7.04 | Cu1212 | 92 |  |  | PHC3550267
33053 | Y1Re0.1Ba2Cu2.9O7.09 | Y | 1 | Re | 0.1 | Ba | 2 | Cu | 2.9 | [12 empty] | O | z | 7.09 | Cu1212 | 91 |  |  | PHC3550267
33054 | Y1Re0.15Ba2Cu2.85O7.17 | Y | 1 | Re | 0.15 | Ba | 2 | Cu | 2.85 | [12 empty] | O | z | 7.17 | Cu1212 | 91 |  |  | PHC3550267
34598 | Fe0.5Ba2Y1Cu2.5O7.41 | Fe | 0.5 | Ba | 2 | Y | 1 | Cu | 2.5 | [12 empty] | O | 7+z | 7.41 | Cu1212 | 80 |  |  | PHC4110047
34599 | Fe0.5Ba2Nd1Cu2.5O7.54 | Fe | 0.5 | Ba | 2 | Nd | 1 | Cu | 2.5 | [12 empty] | O | 7+z | 7.54 | Cu1212 | 0 |  |  | PHC4110047
34600 | Fe0.5Ba2Sm1Cu2.5O7.54 | Fe | 0.5 | Ba | 2 | Sm | 1 | Cu | 2.5 | [12 empty] | O | 7+z | 7.54 | Cu1212 | 8 |  |  | PHC4110047
34601 | Fe0.5Ba2Eu1Cu2.5O7.51 | Fe | 0.5 | Ba | 2 | Eu | 1 | Cu | 2.5 | [12 empty] | O | 7+z | 7.51 | Cu1212 | 60 |  |  | PHC4110047
34602 | Fe0.5Ba2Gd1Cu2.5O7.45 | Fe | 0.5 | Ba | 2 | Gd | 1 | Cu | 2.5 | [12 empty] | O | 7+z | 7.45 | Cu1212 | 72 |  |  | PHC4110047
34603 | Fe0.5Ba2Dy1Cu2.5O7.52 | Fe | 0.5 | Ba | 2 | Dy | 1 | Cu | 2.5 | [12 empty] | O | 7+z | 7.52 | Cu1212 | 75 |  |  | PHC4110047
34604 | Fe0.5Ba2Ho1Cu2.5O7.49 | Fe | 0.5 | Ba | 2 | Ho | 1 | Cu | 2.5 | [12 empty] | O | 7+z | 7.49 | Cu1212 | 76 |  |  | PHC4110047
34605 | Fe0.5Ba2Er1Cu2.5O7.46 | Fe | 0.5 | Ba | 2 | Er | 1 | Cu | 2.5 | [12 empty] | O | 7+z | 7.46 | Cu1212 | 72 |  |  | PHC4110047
34606 | Fe0.5Ba2Tm1Cu2.5O7.43 | Fe | 0.5 | Ba | 2 | Tm | 1 | Cu | 2.5 | [12 empty] | O | 7+z | 7.43 | Cu1212 | 60 |  |  | PHC4110047
34607 | Fe0.5Ba2Yb1Cu2.5O7.45 | Fe | 0.5 | Ba | 2 | Yb | 1 | Cu | 2.5 | [12 empty] | O | 7+z | 7.45 | Cu1212 | 72 |  |  | PHC4110047
34684 | Mo0.25Sr2Y1Cu2.75O7+z | Mo | 0.25 | Sr | 2 | Y | 1 | Cu | 2.75 | [12 empty] | O | 7+z |  | Cu1212 | 87.6 |  |  | P070174515
34685 | Mo0.25Sr2Y1Cu2.75O7+z | Mo | 0.25 | Sr | 2 | Y | 1 | Cu | 2.75 | [12 empty] | O | 7+z |  | Cu1212 |  | 4.2 |  | P070174515
40222 | Mo0.25Sr2Y1Cu2.75O7+z | Mo | 0.25 | Sr | 2 | Y | 1 | Cu | 2.75 | [12 empty] | O | 7+z |  | Cu1212 | 88 |  |  | CEM1783464
152371 | Mo0.25Sr2Y1Cu2.75O7+z | Mo | 0.25 | Sr | 2 | Y | 1 | Cu | 2.75 | [12 empty] | O | 7+z |  | Cu1212 | 87 |  |  | PRB082104507
3900 | Eu6Ba4Ce2Cu9OZ | Eu | 6 | Ba | 4 | Ce | 2 | Cu | 9 | [12 empty] | O | Z |  | Cu1222 | 20 |  |  | JPS0582252
3901 | Sm6Ba4Ce2Cu9OZ | Sm | 6 | Ba | 4 | Ce | 2 | Cu | 9 | [12 empty] | O | Z |  | Cu1222 | 12 |  |  | JPS0582252
3902 | Nd6Ba4Ce2Cu9OZ | Nd | 6 | Ba | 4 | Ce | 2 | Cu | 9 | [12 empty] | O | Z |  | Cu1222 | 27 |  |  | JPS0582252
4505 | Sr2Y1.2Ce1.2Cu2.6Oz | Sr | 2 | Y | 1.2 | Ce | 1.2 | Cu | 2.6 | [12 empty] | O | z |  | Cu1222 |  | 4.2 |  | PHC2160147
4506 | Sr2Y1.2Ce1.2Cu2.6Oz | Sr | 2 | Y | 1.2 | Ce | 1.2 | Cu | 2.6 | [12 empty] | O | z |  | Cu1222 | 40 |  |  | PHC2160147
4569 | Y1.5Sr1.8Ce1Cu2.7O8.6 | Y | 1.5 | Sr | 1.8 | Ce | 1 | Cu | 2.7 | [12 empty] | O | 8.6 | 8.6 | Cu1222 |  | 4.2 |  | PHC2190047
8225 | Cu0.75Ti0.25Sr2Y1.3Ce0.7Cu2O8.71 | Cu | 0.75 | Ti | 0.25 | Sr | 2 | Y | 1.3 | Ce | 0.7 | Cu | 2 | [8 empty] | O | Z | 8.71 | Cu1222 | 21 |  |  | PHC3030001
8226 | Cu0.75V0.25Sr2Y1.3Ce0.7Cu2O8.77 | Cu | 0.75 | V | 0.25 | Sr | 2 | Y | 1.3 | Ce | 0.7 | Cu | 2 | [8 empty] | O | Z | 8.77 | Cu1222 | 24.5 |  |  | PHC3030001
8227 | Cu0.75Cr0.25Sr2Y1.3Ce0.7Cu2O8.87 | Cu | 0.75 | Cr | 0.25 | Sr | 2 | Y | 1.3 | Ce | 0.7 | Cu | 2 | [8 empty] | O | Z | 8.87 | Cu1222 | 8 |  |  | PHC3030001
8228 | Cu0.75Fe0.25Sr2Y1.3Ce0.7Cu2O8.49 | Cu | 0.75 | Fe | 0.25 | Sr | 2 | Y | 1.3 | Ce | 0.7 | Cu | 2 | [8 empty] | O | Z | 8.49 | Cu1222 |  | 4.2 |  | PHC3030001
8229 | Cu0.75Co0.25Sr2Y1.3Ce0.7Cu2O8.43 | Cu | 0.75 | Co | 0.25 | Sr | 2 | Y | 1.3 | Ce | 0.7 | Cu | 2 | [8 empty] | O | Z | 8.43 | Cu1222 | 24 |  |  | PHC3030001
8230 | Cu0.75Ga0.25Sr2Y1.3Ce0.7Cu2O8.6 | Cu | 0.75 | Ga | 0.25 | Sr | 2 | Y | 1.3 | Ce | 0.7 | Cu | 2 | [8 empty] | O | Z | 8.6 | Cu1222 | 12 |  |  | PHC3030001
8231 | Cu0.75Ge0.25Sr2Y1.3Ce0.7Cu2O8.59 | Cu | 0.75 | Ge | 0.25 | Sr | 2 | Y | 1.3 | Ce | 0.7 | Cu | 2 | [8 empty] | O | Z | 8.59 | Cu1222 | 17.5 |  |  | PHC3030001
8232 | Cu0.75Mo0.25Sr2Y1.3Ce0.7Cu2O8.76 | Cu | 0.75 | Mo | 0.25 | Sr | 2 | Y | 1.3 | Ce | 0.7 | Cu | 2 | [8 empty] | O | Z | 8.76 | Cu1222 |  | 4.2 |  | PHC3030001
8233 | Cu0.75Ce0.25Sr2Y1.3Ce0.7Cu2O8.91 | Cu | 0.75 | Ce | 0.25 | Sr | 2 | Y | 1.3 | Ce | 0.7 | Cu | 2 | [8 empty] | O | Z | 8.91 | Cu1222 | 10 |  |  | PHC3030001
8234 | Cu0.75W0.25Sr2Y1.3Ce0.7Cu2O8.81 | Cu | 0.75 | W | 0.25 | Sr | 2 | Y | 1.3 | Ce | 0.7 | Cu | 2 | [8 empty] | O | Z | 8.81 | Cu1222 | 31.5 |  |  | PHC3030001
8235 | Cu0.75Re0.25Sr2Y1.3Ce0.7Cu2O9.06 | Cu | 0.75 | Re | 0.25 | Sr | 2 | Y | 1.3 | Ce | 0.7 | Cu | 2 | [8 empty] | O | Z | 9.06 | Cu1222 | 33.5 |  |  | PHC3030001
8236 | Cu0.75Mo0.25Sr2Y1.3Ce0.7Cu2OZ | Cu | 0.75 | Mo | 0.25 | Sr | 2 | Y | 1.3 | Ce | 0.7 | Cu | 2 | [8 empty] | O | Z |  | Cu1222 | 40 |  |  | PHC3030001
8237 | Cu0.85Re0.15Sr2Y1.5Ce0.5Cu2OZ | Cu | 0.85 | Re | 0.15 | Sr | 2 | Y | 1.5 | Ce | 0.5 | Cu | 2 | [8 empty] | O | Z |  | Cu1222 | 43 |  |  | PHC3030001
12262 | Mo0.2Sr2Y1.2Ce0.8Cu2.8Oz | Mo | 0.2 | Sr | 2 | Y | 1.2 | Ce | 0.8 | Cu | 2.8 | [10 empty] | O | z |  | Cu1222 | 50 |  |  | JJP0324517
12263 | Mo0.3Sr2Y1.2Ce0.8Cu2.7Oz | Mo | 0.3 | Sr | 2 | Y | 1.2 | Ce | 0.8 | Cu | 2.7 | [10 empty] | O | z |  | Cu1222 | 45 |  |  | JJP0324517
34686 | Mo0.25Sr2Y1.5Ce0.5Cu2.75O9+z | Mo | 0.25 | Sr | 2 | Y | 1.5 | Ce | 0.5 | Cu | 2.75 | [10 empty] | O | 9+z |  | Cu1222 | 35.2 |  |  | P070174515
34687 | Mo0.25Sr2Y1.5Ce0.5Cu2.75O9+z | Mo | 0.25 | Sr | 2 | Y | 1.5 | Ce | 0.5 | Cu | 2.75 | [10 empty] | O | 9+z |  | Cu1222 |  | 4.2 |  | P070174515
40210 | Ba1.34Eu2Ce0.66Cu3O8.96 | Ba | 1.34 | Eu | 2 | Ce | 0.66 | Cu | 3 | [12 empty] | O | 9-z | 8.96 | Cu1222 | 15 |  |  | CEM1781705
40211 | Ba1.34Eu2Ce0.66Cu3O9.02 | Ba | 1.34 | Eu | 2 | Ce | 0.66 | Cu | 3 | [12 empty] | O | 9-z | 9.02 | Cu1222 | 25 |  |  | CEM1781705
40212 | Ba1.34Eu2Ce0.66Cu3O9-z | Ba | 1.34 | Eu | 2 | Ce | 0.66 | Cu | 3 | [12 empty] | O | 9-z |  | Cu1222 | 62 |  | TC40212 | CEM1781705
40223 | Mo0.25Sr2Ce0.9Y1.1Cu2.75O9+z | Mo | 0.25 | Sr | 2 | Ce | 0.9 | Y | 1.1 | Cu | 2.75 | [10 empty] | O | 9+z |  | Cu1222 | 61 |  |  | CEM1783464
152372 | Mo0.25Sr2Ce1Y1Cu2.75O9+z | Mo | 0.25 | Sr | 2 | Ce | 1 | Y | 1 | Cu | 2.75 | [10 empty] | O | 9+z |  | Cu1222 | 56 |  |  | PRB082104507
4533 | Ba2Ca2Cu3O8+z | Ba | 2 | Ca | 2 | Cu | 3 | [14 empty] | O | 8+z |  | Cu1223 | 75 |  |  | PHC2220052
4793 | C0.5Ba2Ca2Cu3.5O9+z | C | 0.5 | Ba | 2 | Ca | 2 | Cu | 3.5 | [12 empty] | O | 9+z |  | Cu1223 | 67 |  |  | PHC2260222
5978 | Cu0.5S0.5Sr2Ca2Cu3O12 | Cu | 0.5 | S | 0.5 | Sr | 2 | Ca | 2 | Cu | 3 | [10 empty] | O | z | 12 | Cu1223 | 100 |  |  | PHC2520221
8222 | Cu0.25Tl0.75Ba2Ca2Cu3O11-Z | Cu | 0.25 | Tl | 0.75 | Ba | 2 | Ca | 2 | Cu | 3 | [10 empty] | O | 11-Z |  | Cu1223 | 108 |  |  | PHC3020137
8223 | Cu0.25Tl0.75Ba2Ca2Cu3O11-Z | Cu | 0.25 | Tl | 0.75 | Ba | 2 | Ca | 2 | Cu | 3 | [10 empty] | O | 11-Z |  | Cu1223 | 121 |  |  | PHC3020137
8224 | Cu0.25Tl0.75Ba2Ca2Cu3O11-Z | Cu | 0.25 | Tl | 0.75 | Ba | 2 | Ca | 2 | Cu | 3 | [10 empty] | O | 11-Z |  | Cu1223 | 117 |  |  | PHC3020137
8252 | Cu3.5Sr2Ca2Cr0.5O9.55 | Cu | 3.5 | Sr | 2 | Ca | 2 | Cr | 0.5 | [12 empty] | O | Z | 9.55 | Cu1223 | 103 |  |  | PHC3020244
8560 | Cu4Ba2Ca2O8+Z | Cu | 4 | Ba | 2 | Ca | 2 | [14 empty] | O | 8+Z |  | Cu1223 | 67 |  |  | PHC3080009
8561 | Cu4Ba2Ca2O8+Z | Cu | 4 | Ba | 2 | Ca | 2 | [14 empty] | O | 8+Z |  | Cu1223 | 78 |  |  | PHC3080009
8562 | Cu4Ba2Ca2O8+Z | Cu | 4 | Ba | 2 | Ca | 2 | [14 empty] | O | 8+Z |  | Cu1223 | 82 |  |  | PHC3080009
8563 | Cu4Ba2Ca2O8+Z | Cu | 4 | Ba | 2 | Ca | 2 | [14 empty] | O | 8+Z |  | Cu1223 | 100 |  |  | PHC3080009
8564 | Cu4Ba2Ca2O8+Z | Cu | 4 | Ba | 2 | Ca | 2 | [14 empty] | O | 8+Z |  | Cu1223 | 110 |  |  | PHC3080009
8565 | Cu4Ba2Ca2O8+Z | Cu | 4 | Ba | 2 | Ca | 2 | [14 empty] | O | 8+Z |  | Cu1223 | 118 |  |  | PHC3080009
8566 | Cu4Ba2Ca2O8+Z | Cu | 4 | Ba | 2 | Ca | 2 | [14 empty] | O | 8+Z |  | Cu1223 | 118 |  |  | PHC3080009
8716 | Cu0.5P0.5Sr2Ca1.8Y0.2Cu3O9.25 | Cu | 0.5 | P | 0.5 | Sr | 2 | Ca | 1.8 | Y | 0.2 | Cu | 3 | [8 empty] | O | Z | 9.25 | Cu1223 | 72 |  |  | PHC2730072
8717 | Cu0.5P0.5Sr2Ca1.8Y0.2Cu3O9.45 | Cu | 0.5 | P | 0.5 | Sr | 2 | Ca | 1.8 | Y | 0.2 | Cu | 3 | [8 empty] | O | Z | 9.45 | Cu1223 | 74 |  |  | PHC2730072
8718 | Cu0.5P0.5Sr2Ca1.8Y0.2Cu3O9.55 | Cu | 0.5 | P | 0.5 | Sr | 2 | Ca | 1.8 | Y | 0.2 | Cu | 3 | [8 empty] | O | Z | 9.55 | Cu1223 | 80 |  |  | PHC2730072
8719 | Cu0.5P0.5Sr2Ca1.8Y0.2Cu3O9.25 | Cu | 0.5 | P | 0.5 | Sr | 2 | Ca | 1.8 | Y | 0.2 | Cu | 3 | [8 empty] | O | Z | 9.25 | Cu1223 | 68 |  |  | PHC2730072
8720 | Cu0.5P0.5Sr2Ca1.8Y0.2Cu3O9.35 | Cu | 0.5 | P | 0.5 | Sr | 2 | Ca | 1.8 | Y | 0.2 | Cu | 3 | [8 empty] | O | Z | 9.35 | Cu1223 | 72 |  |  | PHC2730072
8721 | Cu0.5P0.5Sr2Ca1.8Y0.2Cu3O9.45 | Cu | 0.5 | P | 0.5 | Sr | 2 | Ca | 1.8 | Y | 0.2 | Cu | 3 | [8 empty] | O | Z | 9.45 | Cu1223 | 76 |  |  | PHC2730072
8722 | Cu0.5P0.5Sr2Ca1.8Y0.2Cu3O9.55 | Cu | 0.5 | P | 0.5 | Sr | 2 | Ca | 1.8 | Y | 0.2 | Cu | 3 | [8 empty] | O | Z | 9.55 | Cu1223 | 80 |  |  | PHC2730072
8917 | Cu3.5Cr0.5Sr2Ca2OZ | Cu | 3.5 | Cr | 0.5 | Sr | 2 | Ca | 2 | [12 empty] | O | Z |  | Cu1223 |  |  |  | PHC3160069
40213 | V0.5Sr2.25Ca1.75Cu3.5O9.7 | V | 0.5 | Sr | 2.25 | Ca | 1.75 | Cu | 3.5 | [12 empty] | O | 9.7 |  | Cu1223 | 98 |  |  | PHC3350259
150090 | Ba2Ca2Cu4O10-z | Ba | 2 | Ca | 2 | Cu | 4 | [14 empty] | O | 10-z |  | Cu1223 | 106 |  |  | PHC2350981
150399 | Tl0.5Ba2Ca2Cu1Zn2.5O10-z | Tl | 0.5 | Ba | 2 | Ca | 2 | Cu | 1 | Zn | 2.5 | [10 empty] | O | 10-z |  | Cu1223 | 120 |  |  | MTL0620659
150400 | Tl0.5Ba2Ca1.5Mg0.5Cu1Zn2.5O10-z | Tl | 0.5 | Ba | 2 | Ca | 1.5 | Mg | 0.5 | Cu | 1 | Zn | 2.5 | [8 empty] | O | 10-z |  | Cu1223 | 100 |  |  | MTL0620659
150401 | Tl0.5Ba2Ca1Mg1Cu1Zn2.5O10-z | Tl | 0.5 | Ba | 2 | Ca | 1 | Mg | 1 | Cu | 1 | Zn | 2.5 | [8 empty] | O | 10-z |  | Cu1223 | 112 |  |  | MTL0620659
150402 | Tl0.5Ba2Ca0.5Mg1.5Cu1Zn2.5O10-z | Tl | 0.5 | Ba | 2 | Ca | 0.5 | Mg | 1.5 | Cu | 1 | Zn | 2.5 | [8 empty] | O | 10-z |  | Cu1223 | 115 |  |  | MTL0620659
151879 | Tl0.25Li0.25Ba2Ca1Mg1Cu3.45Co0.05O10-z | Tl | 0.25 | Li | 0.25 | Ba | 2 | Ca | 1 | Mg | 1 | Cu | 3.45 | Co | 0.05 | [6 empty] | O | 10-z |  | Cu1223 | 112 |  |  | JAC4810065
151880 | Tl0.25Li0.25Ba2Ca1Be1Cu3.45Co0.05O10-z | Tl | 0.25 | Li | 0.25 | Ba | 2 | Ca | 1 | Be | 1 | Cu | 3.45 | Co | 0.05 | [6 empty] | O | 10-z |  | Cu1223 | 105 |  |  | JAC4810065
151881 | Tl0.5Ba2Ca2Cu3.45Co0.05O10-z | Tl | 0.5 | Ba | 2 | Ca | 2 | Cu | 3.45 | Co | 0.05 | [10 empty] | O | 10-z |  | Cu1223 | 104 |  |  | JAC4810065
151882 | Tl0.5Ba2Ca1Mg1Cu3.45Co0.05O10-z | Tl | 0.5 | Ba | 2 | Ca | 1 | Mg | 1 | Cu | 3.45 | Co | 0.05 | [8 empty] | O | 10-z |  | Cu1223 | 96 |  |  | JAC4810065
151883 | Tl0.5Ba2Ca1Be1Cu3.45Co0.05O10-z | Tl | 0.5 | Ba | 2 | Ca | 1 | Be | 1 | Cu | 3.45 | Co | 0.05 | [8 empty] | O | 10-z |  | Cu1223 | 90 |  |  | JAC4810065
152385 | Tl0.25Li0.25Ba2Ca2Cu3.5O7.955 | Tl | 0.25 | Li | 0.25 | Ba | 2 | Ca | 2 | Cu | 3.5 | [10 empty] | O | 10-z | 7.955 | Cu1223 | 117 |  |  | SSS0121058
152386 | Tl0.25Li0.25Ba2Ca2Cu3Si0.5O7.835 | Tl | 0.25 | Li | 0.25 | Ba | 2 | Ca | 2 | Cu | 3 | Si | 0.5 | [8 empty] | O | 10-z | 7.835 | Cu1223 | 111 |  |  | SSS0121058
152387 | Tl0.25Li0.25Ba2Ca2Cu2.5Si1O7.853 | Tl | 0.25 | Li | 0.25 | Ba | 2 | Ca | 2 | Cu | 2.5 | Si | 1 | [8 empty] | O | 10-z | 7.853 | Cu1223 | 113 |  |  | SSS0121058
152388 | Tl0.25Li0.25Ba2Ca2Cu2.25Si1.25O7.719 | Tl | 0.25 | Li | 0.25 | Ba | 2 | Ca | 2 | Cu | 2.25 | Si | 1.25 | [8 empty] | O | 10-z | 7.719 | Cu1223 | 99 |  |  | SSS0121058
12265 | Mo0.25Sr2Ce2.01Yb0.99Cu2.75O11+z | Mo | 0.25 | Sr | 2 | Ce | 2.01 | Yb | 0.99 | Cu | 2.75 | [10 empty] | O | 11+z |  | Cu1232 | 36.8 |  |  | P072012501
12266 | Mo0.25Sr2Ce2.01Ho0.99Cu2.75O11+z | Mo | 0.25 | Sr | 2 | Ce | 2.01 | Ho | 0.99 | Cu | 2.75 | [10 empty] | O | 11+z |  | Cu1232 | 51.4 |  |  | P072012501
12267 | Mo0.25Sr2Ce2.01Y0.99Cu2.75O11+z | Mo | 0.25 | Sr | 2 | Ce | 2.01 | Y | 0.99 | Cu | 2.75 | [10 empty] | O | 11+z |  | Cu1232 | 53 |  |  | P072012501
12268 | Mo0.25Sr2Ce2.01Dy0.99Cu2.75O11+z | Mo | 0.25 | Sr | 2 | Ce | 2.01 | Dy | 0.99 | Cu | 2.75 | [10 empty] | O | 11+z |  | Cu1232 | 48.6 |  |  | P072012501
12269 | Mo0.25Sr2Ce2.01Tb0.99Cu2.75O11+z | Mo | 0.25 | Sr | 2 | Ce | 2.01 | Tb | 0.99 | Cu | 2.75 | [10 empty] | O | 11+z |  | Cu1232 |  |  |  | P072012501
12270 | Mo0.25Sr2Ce2.01Gd0.99Cu2.75O11+z | Mo | 0.25 | Sr | 2 | Ce | 2.01 | Gd | 0.99 | Cu | 2.75 | [10 empty] | O | 11+z |  | Cu1232 | 47.3 |  |  | P072012501
12271 | Mo0.25Sr2Ce2.01Eu0.99Cu2.75O11+z | Mo | 0.25 | Sr | 2 | Ce | 2.01 | Eu | 0.99 | Cu | 2.75 | [10 empty] | O | 11+z |  | Cu1232 | 37.1 |  |  | P072012501
12272 | Mo0.25Sr2Ce2.01Nd0.99Cu2.75O11+z | Mo | 0.25 | Sr | 2 | Ce | 2.01 | Nd | 0.99 | Cu | 2.75 | [10 empty] | O | 11+z |  | Cu1232 | 31.7 |  |  | P072012501
12273 | Mo0.25Sr2Ce2.01Pr0.99Cu2.75O11+z | Mo | 0.25 | Sr | 2 | Ce | 2.01 | Pr | 0.99 | Cu | 2.75 | [10 empty] | O | 11+z |  | Cu1232 |  |  |  | P072012501
12274 | Mo0.25Sr2Ce2.01La0.99Cu2.75O11+z | Mo | 0.25 | Sr | 2 | Ce | 2.01 | La | 0.99 | Cu | 2.75 | [10 empty] | O | 11+z |  | Cu1232 | 25.8 |  |  | P072012501
34678 | Mo0.25Sr2Ce2.01Y0.99Cu2.75O11+z | Mo | 0.25 | Sr | 2 | Ce | 2.01 | Y | 0.99 | Cu | 2.75 | [10 empty] | O | 11+z |  | Cu1232 |  | 4.2 |  | P070174515
34679 | Mo0.25Sr2Ce2.01Y0.99Cu2.75O11+z | Mo | 0.25 | Sr | 2 | Ce | 2.01 | Y | 0.99 | Cu | 2.75 | [10 empty] | O | 11+z |  | Cu1232 | 12.1 |  |  | P070174515
34680 | Mo0.25Sr2Ce2.01Y0.99Cu2.75O11+z | Mo | 0.25 | Sr | 2 | Ce | 2.01 | Y | 0.99 | Cu | 2.75 | [10 empty] | O | 11+z |  | Cu1232 | 33.4 |  |  | P070174515
34681 | Mo0.25Sr2Ce2.01Y0.99Cu2.75O11+z | Mo | 0.25 | Sr | 2 | Ce | 2.01 | Y | 0.99 | Cu | 2.75 | [10 empty] | O | 11+z |  | Cu1232 | 50.9 |  |  | P070174515
34682 | Mo0.25Sr2Ce2.01Y0.99Cu2.75O11+z | Mo | 0.25 | Sr | 2 | Ce | 2.01 | Y | 0.99 | Cu | 2.75 | [10 empty] | O | 11+z |  | Cu1232 | 51.7 |  |  | P070174515
34683 | Mo0.25Sr2Ce2.01Y0.99Cu2.75O11+z | Mo | 0.25 | Sr | 2 | Ce | 2.01 | Y | 0.99 | Cu | 2.75 | [10 empty] | O | 11+z |  | Cu1232 | 52.9 |  |  | P070174515
40224 | Mo0.25Sr2Ce2.01Y0.99Cu2.75O11+z | Mo | 0.25 | Sr | 2 | Ce | 2.01 | Y | 0.99 | Cu | 2.75 | [10 empty] | O | 11+z |  | Cu1232 | 53 |  |  | CEM1783464
40400 | Sr2Ce2.01Y0.99Cu3O11+z | Sr | 2 | Ce | 2.01 | Y | 0.99 | Cu | 3 | [12 empty] | O | 11+z |  | Cu1232 |  | 4 |  | SSC1370601
40401 | Mo0.05Sr2Ce2.01Y0.99Cu2.95O11+z | Mo | 0.05 | Sr | 2 | Ce | 2.01 | Y | 0.99 | Cu | 2.95 | [10 empty] | O | 11+z |  | Cu1232 | 34 |  |  | SSC1370601
40402 | Mo0.1Sr2Ce2.01Y0.99Cu2.9O11+z | Mo | 0.1 | Sr | 2 | Ce | 2.01 | Y | 0.99 | Cu | 2.9 | [10 empty] | O | 11+z |  | Cu1232 | 34 |  |  | SSC1370601
40403 | Mo0.15Sr2Ce2.01Y0.99Cu2.85O11+z | Mo | 0.15 | Sr | 2 | Ce | 2.01 | Y | 0.99 | Cu | 2.85 | [10 empty] | O | 11+z |  | Cu1232 | 41 |  |  | SSC1370601
40404 | Mo0.2Sr2Ce2.01Y0.99Cu2.8O11+z | Mo | 0.2 | Sr | 2 | Ce | 2.01 | Y | 0.99 | Cu | 2.8 | [10 empty] | O | 11+z |  | Cu1232 | 47 |  |  | SSC1370601
40405 | Mo0.25Sr2Ce2.01Y0.99Cu2.75O11+z | Mo | 0.25 | Sr | 2 | Ce | 2.01 | Y | 0.99 | Cu | 2.75 | [10 empty] | O | 11+z |  | Cu1232 | 53 |  |  | SSC1370601
40406 | W0.25Sr2Ce2.01Y0.99Cu2.75O11+z | W | 0.25 | Sr | 2 | Ce | 2.01 | Y | 0.99 | Cu | 2.75 | [10 empty] | O | 11+z |  | Cu1232 | 53 |  |  | SSC1370601
40407 | Re0.25Sr2Ce2.01Y0.99Cu2.75O11+z | Re | 0.25 | Sr | 2 | Ce | 2.01 | Y | 0.99 | Cu | 2.75 | [10 empty] | O | 11+z |  | Cu1232 | 56 |  |  | SSC1370601
40408 | Pb0.25Sr2Ce2.01Y0.99Cu2.75O11+z | Pb | 0.25 | Sr | 2 | Ce | 2.01 | Y | 0.99 | Cu | 2.75 | [10 empty] | O | 11+z |  | Cu1232 |  | 4 |  | SSC1370601
152373 | Mo0.25Sr2Ce2Y1Cu2.75O11+z | Mo | 0.25 | Sr | 2 | Ce | 2 | Y | 1 | Cu | 2.75 | [10 empty] | O | 11+z |  | Cu1232 | 54.5 |  |  | PRB082104507
4534 | Ba2Ca3Cu5O10+z | Ba | 2 | Ca | 3 | Cu | 5 | [14 empty] | O | 10+z |  | Cu1234 | 80 |  |  | PHC2220052
4663 | Cu5Ba2Ca3O12-z | Cu | 5 | Ba | 2 | Ca | 3 | [14 empty] | O | 12-z |  | Cu1234 | 116.3 |  |  | JJP0330503
4794 | C0.5Ba2Ca3Cu4.5O11+z | C | 0.5 | Ba | 2 | Ca | 3 | Cu | 4.5 | [12 empty] | O | 11+z |  | Cu1234 | 117 |  |  | PHC2260222
5313 | Cu5Ba2Ca3O12-z | Cu | 5 | Ba | 2 | Ca | 3 | [14 empty] | O | 12-z |  | Cu1234 | 116.3 |  |  | JJP0330503
6707 | Cu0.8C0.2Ba2Ca3Cu4Oz | Cu | 0.8 | C | 0.2 | Ba | 2 | Ca | 3 | Cu | 4 | [10 empty] | O | z |  | Cu1234 | 115.5 |  |  | PHC2580384
6708 | Cu0.9C0.1Ba2Ca3Cu4Oz | Cu | 0.9 | C | 0.1 | Ba | 2 | Ca | 3 | Cu | 4 | [10 empty] | O | z |  | Cu1234 | 117.2 |  |  | PHC2580384
6709 | Cu5Ba2Ca3Oz | Cu | 5 | Ba | 2 | Ca | 3 | [14 empty] | O | z |  | Cu1234 | 118 |  |  | PHC2580384
8253 | Cu4.5Sr2Ca3Cr0.5O11.45 | Cu | 4.5 | Sr | 2 | Ca | 3 | Cr | 0.5 | [12 empty] | O | Z | 11.45 | Cu1234 | 71 |  |  | PHC3020244
8712 | Cu0.5P0.5Sr2Ca1.9Y0.1Cu3O9.3 | Cu | 0.5 | P | 0.5 | Sr | 2 | Ca | 1.9 | Y | 0.1 | Cu | 3 | [8 empty] | O | Z | 9.3 | Cu1234 | 84 |  |  | PHC2730072
8713 | Cu0.5P0.5Sr2Ca1.8Y0.2Cu3O9.35 | Cu | 0.5 | P | 0.5 | Sr | 2 | Ca | 1.8 | Y | 0.2 | Cu | 3 | [8 empty] | O | Z | 9.35 | Cu1234 | 70 |  |  | PHC2730072
8715 | Cu0.5P0.5Sr2Ca1.9Y0.1Cu3O9.4 | Cu | 0.5 | P | 0.5 | Sr | 2 | Ca | 1.9 | Y | 0.1 | Cu | 3 | [8 empty] | O | Z | 9.4 | Cu1234 | 84 |  |  | PHC2730072
10731 | Cu0.68C0.32Ba2Ca3Cu4O11+d | Cu | 0.68 | C | 0.32 | Ba | 2 | Ca | 3 | Cu | 4 | [10 empty] | O | 11+d |  | Cu1234 | 117 |  |  | PR05016008
12604 | Ba2Ca3Cu5O11-y | Ba | 2 | Ca | 3 | Cu | 5 | [14 empty] | O | 11-y |  | Cu1234 | 115.9 |  |  | PR05305170
12605 | Ba2Ca3Cu5O11-y | Ba | 2 | Ca | 3 | Cu | 5 | [14 empty] | O | 11-y |  | Cu1234 |  |  |  | PR05305170
18904 | Ba2Ca2.85Mg0.15Cu5O12-z | Ba | 2 | Ca | 2.85 | Mg | 0.15 | Cu | 5 | [12 empty] | O | 12-z |  | Cu1234 | 116.6 |  |  | PR05809504
18905 | Ba2Ca2.7Mg0.3Cu5O12-z | Ba | 2 | Ca | 2.7 | Mg | 0.3 | Cu | 5 | [12 empty] | O | 12-z |  | Cu1234 | 116.4 |  |  | PR05809504
18906 | Ba2Ca2.4Mg0.6Cu5O12-z | Ba | 2 | Ca | 2.4 | Mg | 0.6 | Cu | 5 | [12 empty] | O | 12-z |  | Cu1234 | 116.8 |  |  | PR05809504
18907 | Ba2Ca2.01Mg0.99Cu5O12-z | Ba | 2 | Ca | 2.01 | Mg | 0.99 | Cu | 5 | [12 empty] | O | 12-z |  | Cu1234 | 116.6 |  |  | PR05809504
18908 | Ba2Ca3Cu5O12-z | Ba | 2 | Ca | 3 | Cu | 5 | [14 empty] | O | 12-z |  | Cu1234 | 117.5 |  |  | PR05809504
30800 | Cu4.6C0.4Ba2Ca3O12+Z | Cu | 4.6 | C | 0.4 | Ba | 2 | Ca | 3 | [12 empty] | O | 12+Z |  | Cu1234 | 117 |  |  | PR06109707
40214 | V0.5Sr2.7Ca2.3Cu4.5O11.6 | V | 0.5 | Sr | 2.7 | Ca | 2.3 | Cu | 4.5 | [12 empty] | O | 11.6 |  | Cu1234 | 107 |  |  | PHC3350259
150008 | Ba2Ca3Cu4O10.35 | Ba | 2 | Ca | 3 | Cu | 4 | [14 empty] | O | 10+z | 10.35 | Cu1234 | 116 |  |  | PHC3080198
150091 | Ba2Ca3Cu5O12-z | Ba | 2 | Ca | 3 | Cu | 5 | [14 empty] | O | 12-z |  | Cu1234 | 116 |  |  | PHC2350981
150094 | Ba2Ca2.85Mg0.15Cu5O12-z | Ba | 2 | Ca | 2.85 | Mg | 0.15 | Cu | 5 | [12 empty] | O | 12-z |  | Cu1234 | 116.6 |  |  | PR05809504
150095 | Ba2Ca2.7Mg0.3Cu5O12-z | Ba | 2 | Ca | 2.7 | Mg | 0.3 | Cu | 5 | [12 empty] | O | 12-z |  | Cu1234 | 116.4 |  |  | PR05809504
150096 | Ba2Ca2.4Mg0.6Cu5O12-z | Ba | 2 | Ca | 2.4 | Mg | 0.6 | Cu | 5 | [12 empty] | O | 12-z |  | Cu1234 | 116.8 |  |  | PR05809504
150097 | Ba2Ca2.01Mg0.99Cu5O12-z | Ba | 2 | Ca | 2.01 | Mg | 0.99 | Cu | 5 | [12 empty] | O | 12-z |  | Cu1234 | 116.6 |  |  | PR05809504
150098 | Ba2Ca3Cu5O12-z | Ba | 2 | Ca | 3 | Cu | 5 | [14 empty] | O | 12-z |  | Cu1234 | 117.5 |  |  | PR05809504
150121 | C0.5Ba2Ca3Cu4.5Oz | C | 0.5 | Ba | 2 | Ca | 3 | Cu | 4.5 | [12 empty] | O | z |  | Cu1234 | 117 |  | TC150121 | SSC0970131
152374 | Mo0.25Sr2Ce3Y1Cu2.75O13+z | Mo | 0.25 | Sr | 2 | Ce | 3 | Y | 1 | Cu | 2.75 | [10 empty] | O | 13+z |  | Cu1242 | 56 |  |  | PRB082104507
4535 | Ba2Ca4Cu6O12+z | Ba | 2 | Ca | 4 | Cu | 6 | [14 empty] | O | 12+z |  | Cu1245 | 95 |  |  | PHC2220052
5979 | Cu0.5S0.5Sr2Ca4Cu5Oz | Cu | 0.5 | S | 0.5 | Sr | 2 | Ca | 4 | Cu | 5 | [10 empty] | O | z |  | Cu1245 | 74 |  |  | PHC2520221
8254 | Cu5.5Sr2Ca4Cr0.5O13.35 | Cu | 5.5 | Sr | 2 | Ca | 4 | Cr | 0.5 | [12 empty] | O | Z | 13.35 | Cu1245 | 65 |  |  | PHC3020244
8381 | Cu0.5C0.5Sr2Ca1Cu5O10.8 | Cu | 0.5 | C | 0.5 | Sr | 2 | Ca | 1 | Cu | 5 | [10 empty] | O | Z | 10.8 | Cu1245 | 41 |  |  | PHC3070177
8711 | Cu0.5P0.5Sr2Ca2Cu3O9.25 | Cu | 0.5 | P | 0.5 | Sr | 2 | Ca | 2 | Cu | 3 | [10 empty] | O | Z | 9.25 | Cu1245 | 82 |  |  | PHC2730072
40215 | V0.5Sr2.4Ca3.6Cu5.5O13.55 | V | 0.5 | Sr | 2.4 | Ca | 3.6 | Cu | 5.5 | [12 empty] | O | 13.55 |  | Cu1245 | 75 |  |  | PHC3350259
150092 | Ba2Ca4Cu6O14-z | Ba | 2 | Ca | 4 | Cu | 6 | [14 empty] | O | 14-z |  | Cu1245 | 102 |  |  | PHC2350981
4536 | Ba2Ca5Cu7O14+z | Ba | 2 | Ca | 5 | Cu | 7 | [14 empty] | O | 14+z |  | Cu1256 | 120 |  |  | PHC2220052
5980 | Cu0.5S0.5Sr2Ca5Cu6Oz | Cu | 0.5 | S | 0.5 | Sr | 2 | Ca | 5 | Cu | 6 | [10 empty] | O | z |  | Cu1256 | 67 |  |  | PHC2520221
8246 | Cu6.5Sr2Ca5Cr0.5O15.17 | Cu | 6.5 | Sr | 2 | Ca | 5 | Cr | 0.5 | [12 empty] | O | Z | 15.17 | Cu1256 | 32 |  |  | PHC3020244
40216 | V0.5Sr2.3Ca4.7Cu6.5O15.5 | V | 0.5 | Sr | 2.3 | Ca | 4.7 | Cu | 6.5 | [12 empty] | O | 15.5 |  | Cu1256 | 75 |  |  | PHC3350259
150093 | Ba2Ca5Cu7O16-z | Ba | 2 | Ca | 5 | Cu | 7 | [14 empty] | O | 16-z |  | Cu1256 | 78 |  |  | PHC2350981
5981 | Cu0.5S0.5Sr2Ca6Cu7Oz | Cu | 0.5 | S | 0.5 | Sr | 2 | Ca | 6 | Cu | 7 | [10 empty] | O | z |  | Cu1267 | 63 |  |  | PHC2520221
8247 | Cu7.5Sr2Ca6Cr0.5O17.1 | Cu | 7.5 | Sr | 2 | Ca | 6 | Cr | 0.5 | [12 empty] | O | Z | 17.1 | Cu1267 | 10 |  |  | PHC3020244
40217 | V0.5Sr2.6Ca5.4Cu7.5O17.3 | V | 0.5 | Sr | 2.6 | Ca | 5.4 | Cu | 7.5 | [12 empty] | O | 17.3 |  | Cu1267 | 73 |  |  | PHC3350259
8248 | Cu8.5Sr2Ca7Cr0.5O19.05 | Cu | 8.5 | Sr | 2 | Ca | 7 | Cr | 0.5 | [12 empty] | O | Z | 19.05 | Cu1278 |  | 4.2 |  | PHC3020244
8249 | Cu9.5Sr2Ca8Cr0.5O21.05 | Cu | 9.5 | Sr | 2 | Ca | 8 | Cr | 0.5 | [12 empty] | O | Z | 21.05 | Cu1289 |  | 4.2 |  | PHC3020244
5262 | C1Ba2.5Ca2.5Cu4Oz | C | 1 | Ba | 2.5 | Ca | 2.5 | Cu | 4 | [12 empty] | O | z |  | Cu2323 | 113 |  |  | PHC2330143
4864 | C1Ba3Ca3Cu5O13 | C | 1 | Ba | 3 | Ca | 3 | Cu | 5 | [12 empty] | O | 13 |  | Cu2334 | 113 |  |  | PHC2270095
4865 | C1Ba3Ca3Cu5O13 | C | 1 | Ba | 3 | Ca | 3 | Cu | 5 | [12 empty] | O | 13 |  | Cu2334 | 110 |  |  | PHC2270095
101150 | Cu2Sb1 | Cu | 2 | Sb | 1 | [19 empty] | Cu2Sb | 0.085 |  |  | 1589
111374 | Ce1Te1.82 | Ce | 1 | Te | 1.82 | [19 empty] | Cu2Sb | 2.7 | 0 |  | P067212504
151875 | Fe1.087Te1 | Fe | 1.087 | Te | 1 | [19 empty] | Cu2Sb |  | 1.8 |  | CEM1830769
151876 | Fe1.049Te0.79Se0.21 | Fe | 1.049 | Te | 0.79 | Se | 0.21 | [17 empty] | Cu2Sb |  | 1.8 |  | CEM1830769
151877 | Fe1.035Te0.78Se0.22 | Fe | 1.035 | Te | 0.78 | Se | 0.22 | [17 empty] | Cu2Sb | 6 |  |  | CEM1830769
151878 | Fe1.013Te0.68Se0.32 | Fe | 1.013 | Te | 0.68 | Se | 0.32 | [17 empty] | Cu2Sb | 11 |  |  | CEM1830769
153167 | Na0.86Fe1As1 | Na | 0.86 | Fe | 1 | As | 1 | [17 empty] | Cu2Sb | 26 |  | MTC153167 | EPL08847008
153184 | Li1Fe1As1 | Li | 1 | Fe | 1 | As | 1 | [17 empty] | Cu2Sb | 16.8 |  |  | EPL09167002
120178 | Na1Pb3 | Na | 1 | Pb | 3 | [19 empty] | Cu3Al | 5.62 |  |  | PCS0312653
120179 | Ca1Tl3 | Ca | 1 | Tl | 3 | [19 empty] | Cu3Al | 2.04 |  |  | PCS0312653
120180 | Ca1Pb3 | Ca | 1 | Pb | 3 | [19 empty] | Cu3Al | 0.65 |  |  | PCS0312653
120181 | Bi3Sr1 | Bi | 3 | Sr | 1 | [19 empty] | Cu3Al | 5.7 |  |  | PCS0312653
120182 | In3Y1 | In | 3 | Y | 1 | [19 empty] | Cu3Al | 0.78 |  |  | PCS0312653
120183 | Tl3Y1 | Tl | 3 | Y | 1 | [19 empty] | Cu3Al | 1.52 |  |  | PCS0312653
120184 | Pb3Y1 | Pb | 3 | Y | 1 | [19 empty] | Cu3Al | 4.72 |  |  | PCS0312653
120185 | In3La1 | In | 3 | La | 1 | [19 empty] | Cu3Al | 0.7 |  |  | PCS0312653
120186 | La1Tl3 | La | 1 | Tl | 3 | [19 empty] | Cu3Al | 1.63 |  |  | PCS0312653
120187 | La1Pb3 | La | 1 | Pb | 3 | [19 empty] | Cu3Al | 4.1 |  |  | PCS0312653
120188 | La1Sn3 | La | 1 | Sn | 3 | [19 empty] | Cu3Al | 6.02 |  |  | PCS0312653
120189 | Al3Yb1 | Al | 3 | Yb | 1 | [19 empty] | Cu3Al | 0.94 |  |  | PCS0312653
120190 | In3Yb1 | In | 3 | Yb | 1 | [19 empty] | Cu3Al |  | 0.05 |  | PCS0312653
120191 | Pb3Yb1 | Pb | 3 | Yb | 1 | [19 empty] | Cu3Al | 0.23 |  |  | PCS0312653
120192 | Ga3Lu1 | Ga | 3 | Lu | 1 | [19 empty] | Cu3Al | 2.3 |  |  | PCS0312653
120193 | In3Lu1 | In | 3 | Lu | 1 | [19 empty] | Cu3Al | 0.24 |  |  | PCS0312653
120194 | In3Th1 | In | 3 | Th | 1 | [19 empty] | Cu3Al |  | 0.05 |  | PCS0312653
120195 | Th1Tl3 | Th | 1 | Tl | 3 | [19 empty] | Cu3Al | 0.87 |  |  | PCS0312653
120196 | Pb3Th1 | Pb | 3 | Th | 1 | [19 empty] | Cu3Al | 5.55 |  |  | PCS0312653
120197 | Sn3Th1 | Sn | 3 | Th | 1 | [19 empty] | Cu3Al | 3.33 |  |  | PCS0312653
120198 | Hg3Zr1 | Hg | 3 | Zr | 1 | [19 empty] | Cu3Al | 3.28 |  |  | PCS0312653
120199 | Al3U1 | Al | 3 | U | 1 | [19 empty] | Cu3Al |  | 0.05 |  | PCS0312653
120200 | In3U1 | In | 3 | U | 1 | [19 empty] | Cu3Al |  | 0.05 |  | PCS0312653
120201 | Ce1In3 | Ce | 1 | In | 3 | [19 empty] | Cu3Al |  | 0.07 |  | PCS0312653
120202 | Ce1Sn3 | Ce | 1 | Sn | 3 | [19 empty] | Cu3Al |  | 0.07 |  | PCS0312653
120203 | Ba1Bi3 | Ba | 1 | Bi | 3 | [19 empty] | Cu3Al | 5.8 |  |  | PCS0312653
120204 | Pb3Sr1 | Pb | 3 | Sr | 1 | [19 empty] | Cu3Al | 1.85 |  |  | PCS0312653
111610 | La1In2.25Sn0.75 | La | 1 | In | 2.25 | Sn | 0.75 | [17 empty] | Cu3Au | 0.75 |  | MTC11610 | PCS0312653
111611 | La1In1.5Sn1.5 | La | 1 | In | 1.5 | Sn | 1.5 | [17 empty] | Cu3Au | 1.19 |  | MTC11610 | PCS0312653
111612 | La1In0.75Sn2.25 | La | 1 | In | 0.75 | Sn | 2.25 | [17 empty] | Cu3Au | 0.67 |  | MTC11610 | PCS0312653
111613 | La0.87Th0.13Sn3 | La | 0.87 | Th | 0.13 | Sn | 3 | [17 empty] | Cu3Au | 6.26 |  | MTC11613 | PCS0312653
111614 | La0.5Th0.5Sn3 | La | 0.5 | Th | 0.5 | Sn | 3 | [17 empty] | Cu3Au | 4.67 |  | MTC11613 | PCS0312653
111615 | La0.25Th0.75Sn3 | La | 0.25 | Th | 0.75 | Sn | 3 | [17 empty] | Cu3Au | 3.94 |  | MTC11613 | PCS0312653
111616 | La1Tl2.19Pb0.81 | La | 1 | Tl | 2.19 | Pb | 0.81 | [17 empty] | Cu3Au | 1.37 |  | MTC11616 | PCS0312653
111617 | La1Tl1.5Pb1.5 | La | 1 | Tl | 1.5 | Pb | 1.5 | [17 empty] | Cu3Au | 1.75 |  | MTC11616 | PCS0312653
111618 | La1Tl0.24Pb2.76 | La | 1 | Tl | 0.24 | Pb | 2.76 | [17 empty] | Cu3Au | 4.46 |  | MTC11616 | PCS0312653
111619 | La0.76Th0.24Pb3 | La | 0.76 | Th | 0.24 | Pb | 3 | [17 empty] | Cu3Au | 1.46 |  | MTC11619 | PCS0312653
111620 | La0.23Th0.77Pb3 | La | 0.23 | Th | 0.77 | Pb | 3 | [17 empty] | Cu3Au | 2161 |  | MTC11619 | PCS0312653
111621 | La0.06Th0.94Pb3 | La | 0.06 | Th | 0.94 | Pb | 3 | [17 empty] | Cu3Au | 5.58 |  | MTC11619 | PCS0312653
111622 | La1Tl2.25Sn0.75 | La | 1 | Tl | 2.25 | Sn | 0.75 | [17 empty] | Cu3Au | 1.05 |  | MTC11622 | PCS0312653
111623 | La1Tl1.5Sn1.5 | La | 1 | Tl | 1.5 | Sn | 1.5 | [17 empty] | Cu3Au | 1.5 |  | MTC11622 | PCS0312653
111624 | La1Tl0.75Sn2.25 | La | 1 | Tl | 0.75 | Sn | 2.25 | [17 empty] | Cu3Au | 1.19 |  | MTC11622 | PCS0312653
111625 | Y1In2.25Pb0.75 | Y | 1 | In | 2.25 | Pb | 0.75 | [17 empty] | Cu3Au | 0.6 |  | MTC11625 | PCS0312653
111626 | Y1In1.5Pb1.5 | Y | 1 | In | 1.5 | Pb | 1.5 | [17 empty] | Cu3Au | 1 |  | MTC11625 | PCS0312653
111627 | Y1In0.75Pb2.25 | Y | 1 | In | 0.75 | Pb | 2.25 | [17 empty] | Cu3Au | 1.94 |  | MTC11625 | PCS0312653
111628 | Y1In2.73Sn0.27 | Y | 1 | In | 2.73 | Sn | 0.27 | [17 empty] | Cu3Au | 0 |  | MTC11628 | PCS0312653
111629 | Y1In2.25Sn0.75 | Y | 1 | In | 2.25 | Sn | 0.75 | [17 empty] | Cu3Au | 0.69 |  | MTC11628 | PCS0312653
111630 | Y1In1.71Sn1.29 | Y | 1 | In | 1.71 | Sn | 1.29 | [17 empty] | Cu3Au | 1.49 |  | MTC11628 | PCS0312653
111631 | Th1In2.25Sn0.75 | Th | 1 | In | 2.25 | Sn | 0.75 | [17 empty] | Cu3Au | 0.21 |  | MTC11631 | PCS0312653
111632 | Th1In1.5Sn1.5 | Th | 1 | In | 1.5 | Sn | 1.5 | [17 empty] | Cu3Au | 1.03 |  | MTC11631 | PCS0312653
111633 | Th1In0.75Sn2.25 | Th | 1 | In | 0.75 | Sn | 2.25 | [17 empty] | Cu3Au | 3.36 |  | MTC11631 | PCS0312653
111634 | Ca1Tl2.4Pb0.6 | Ca | 1 | Tl | 2.4 | Pb | 0.6 | [17 empty] | Cu3Au | 3.18 |  | MTC11634 | PCS0312653
111635 | Ca1Tl1.8Pb1.2 | Ca | 1 | Tl | 1.8 | Pb | 1.2 | [17 empty] | Cu3Au | 2.8 |  | MTC11634 | PCS0312653
111636 | Ca1Tl0.75Pb2.25 | Ca | 1 | Tl | 0.75 | Pb | 2.25 | [17 empty] | Cu3Au | 3.68 |  | MTC11634 | PCS0312653
111637 | La1Pb2.25Sn0.75 | La | 1 | Pb | 2.25 | Sn | 0.75 | [17 empty] | Cu3Au | 1.11 |  | MTC11637 | PCS0312653
111638 | La1Pb1.5Sn1.5 | La | 1 | Pb | 1.5 | Sn | 1.5 | [17 empty] | Cu3Au | 1.18 |  | MTC11637 | PCS0312653
111639 | La1Pb0.75Sn2.25 | La | 1 | Pb | 0.75 | Sn | 2.25 | [17 empty] | Cu3Au | 2.54 |  | MTC11637 | PCS0312653
112222 | La1Sn3 | La | 1 | Sn | 3 | [19 empty] | Cu3Au | 6.4 |  |  | 1131
112223 | La0.987Gd0.013Sn3 | La | 0.987 | Gd | 0.013 | Sn | 3 | [17 empty] | Cu3Au | 5.94 |  | MTC12223 | 1131
112224 | La0.936Gd0.064Sn3 | La | 0.936 | Gd | 0.064 | Sn | 3 | [17 empty] | Cu3Au | 3.76 |  | MTC12223 | 1131
112225 | Gd1Sn3 | Gd | 1 | Sn | 3 | [19 empty] | Cu3Au |  |  |  | 1131
131359 | La1Sn3 | La | 1 | Sn | 3 | [19 empty] | Cu3Au | 5.98 |  | MTC131359 | SSC0160409
131360 | La1Sn3 | La | 1 | Sn | 3 | [19 empty] | Cu3Au | 6.628 |  |  | SSC0170241
131362 | La1Sn3 | La | 1 | Sn | 3 | [19 empty] | Cu3Au | 6.43 |  |  | SSC0260469
131363 | La0.9837Ce0.0163Sn3 | La | 0.9837 | Ce | 0.0163 | Sn | 3 | [17 empty] | Cu3Au | 4.33 |  | MTC131365 | SSC0260469
131364 | La0.9647Ce0.0333Sn3 | La | 0.9647 | Ce | 0.0333 | Sn | 3 | [17 empty] | Cu3Au | 3.03 |  | MTC131364 | SSC0260469
131365 | La0.9462Ce0.0538Sn3 | La | 0.9462 | Ce | 0.0538 | Sn | 3 | [17 empty] | Cu3Au | 1.86 |  | MTC131365 | SSC0260469
131366 | La0.9709Ce0.0291Sn3 | La | 0.9709 | Ce | 0.0291 | Sn | 3 | [17 empty] | Cu3Au | 3.47 |  | MTC131365 | SSC0260469
131367 | La0.9481Ce0.0519Sn3 | La | 0.9481 | Ce | 0.0519 | Sn | 3 | [17 empty] | Cu3Au | 1.92 |  | MTC131365 | SSC0260469
100033 | Ag0.438Hg0.562 | Ag | 0.438 | Hg | 0.562 | [19 empty] | Cu5Zn8 | 0.64 |  |  | 489
100475 | Be21Co5 | Be | 21 | Co | 5 | [19 empty] | Cu5Zn8 |  | 0.45 |  | 1057
100521 | Be21Ni5 | Be | 21 | Ni | 5 | [19 empty] | Cu5Zn8 | 0.72 |  |  | 1057
90357 | B1Mo2 | B | 1 | Mo | 2 | [19 empty] | CuAl2 | 5.86 |  |  | PR1790452
90358 | B1Mo2 | B | 1 | Mo | 2 | [19 empty] | CuAl2 | 5.86 |  |  | PR1790452
90359 | B1W2 | B | 1 | W | 2 | [19 empty] | CuAl2 | 3.18 |  |  | PR1790452
90360 | B1W2 | B | 1 | W | 2 | [19 empty] | CuAl2 | 3.18 |  |  | PR1790452
100028 | Ag2In1 | Ag | 2 | In | 1 | [19 empty] | CuAl2 | 2.11 |  |  | 1317
100049 | Ag1Th2 | Ag | 1 | Th | 2 | [19 empty] | CuAl2 | 2.19 |  |  | 1377
100107 | Al2.06Cu1 | Al | 2.06 | Cu | 1 | [19 empty] | CuAl2 | 0.65 |  |  | 1377
100202 | Al1Th2 | Al | 1 | Th | 2 | [19 empty] | CuAl2 | 0.09 |  |  | 1377
100317 | Au1Na2 | Au | 1 | Na | 2 | [19 empty] | CuAl2 |  | 0.06 |  | 1377
100334 | Au1Pb2 | Au | 1 | Pb | 2 | [19 empty] | CuAl2 | 3.1 |  |  | 1377
100345 | Au1Tl2 | Au | 1 | Tl | 2 | [19 empty] | CuAl2 | 4.25 |  |  | 1959
100346 | Au1Th2 | Au | 1 | Th | 2 | [19 empty] | CuAl2 | 3.65 |  |  | 1377
100351 | B1Cr2 | B | 1 | Cr | 2 | [19 empty] | CuAl2 |  | 1.2 |  | 10
100354 | B1Co2 | B | 1 | Co | 2 | [19 empty] | CuAl2 |  | 0.06 |  | 1377
100368 | B1Fe2 | B | 1 | Fe | 2 | [19 empty] | CuAl2 |  | 0.06 |  | 1377
100375 | B1Mo2 | B | 1 | Mo | 2 | [19 empty] | CuAl2 | 5.85 |  |  | 1105
100381 | B1Mn2 | B | 1 | Mn | 2 | [19 empty] | CuAl2 |  | 0.06 |  | 1377
100393 | B1Mo1.75Ta0.25 | B | 1 | Mo | 1.75 | Ta | 0.25 | [17 empty] | CuAl2 | 3.05 |  |  | 1377
100394 | B1Mo1.5Ta0.5 | B | 1 | Mo | 1.5 | Ta | 0.5 | [17 empty] | CuAl2 | 1.81 |  |  | 1377
100418 | B1Ni2 | B | 1 | Ni | 2 | [19 empty] | CuAl2 |  | 0.07 |  | 1377
100421 | B1Ta1.25W0.75 | B | 1 | Ta | 1.25 | W | 0.75 | [17 empty] | CuAl2 |  | 0.06 |  | 1377
100423 | B1Ta2 | B | 1 | Ta | 2 | [19 empty] | CuAl2 |  | 0.06 |  | 1377
100444 | B1Ta1.5W0.5 | B | 1 | Ta | 1.5 | W | 0.5 | [17 empty] | CuAl2 | 0.25 |  |  | 1377
100453 | B1W2 | B | 1 | W | 2 | [19 empty] | CuAl2 | 3.22 |  |  | 1377
100571 | Be1Ta2 | Be | 1 | Ta | 2 | [19 empty] | CuAl2 |  | 0.06 |  | 1377
100997 | Co0.5Ni0.5Zr2 | Co | 0.5 | Ni | 0.5 | Zr | 2 | [17 empty] | CuAl2 | 3.1 |  |  | 914
101011 | Co0.6Rh0.4Zr2 | Co | 0.6 | Rh | 0.4 | Zr | 2 | [17 empty] | CuAl2 | 8 |  |  | 1476
101020 | Co0.85Ni0.15Zr2 | Co | 0.85 | Ni | 0.15 | Zr | 2 | [17 empty] | CuAl2 | 6 |  |  | 1355
101023 | Co1Ta1.75Zr0.25 | Co | 1 | Ta | 1.75 | Zr | 0.25 | [17 empty] | CuAl2 | 0.9 |  |  | 1377
101024 | Co1Ta2 | Co | 1 | Ta | 2 | [19 empty] | CuAl2 | 0.82 |  |  | 1377
101026 | Co1Sn2 | Co | 1 | Sn | 2 | [19 empty] | CuAl2 |  | 0.07 |  | 1377
101030 | Co1Sc0.125Zr1.875 | Co | 1 | Sc | 0.125 | Zr | 1.875 | [17 empty] | CuAl2 | 2.89 |  |  | 1372
101032 | Co1Sc2 | Co | 1 | Sc | 2 | [19 empty] | CuAl2 |  | 0.07 |  | 1377
101033 | Co1Zr2 | Co | 1 | Zr | 2 | [19 empty] | CuAl2 | 5 |  |  | 1476
101173 | Cu1Th2 | Cu | 1 | Th | 2 | [19 empty] | CuAl2 | 3.44 |  |  | 1377
101180 | Fe1Ge2 | Fe | 1 | Ge | 2 | [19 empty] | CuAl2 |  | 0.07 |  | 1377
101201 | Fe1Sn2 | Fe | 1 | Sn | 2 | [19 empty] | CuAl2 |  | 0.07 |  | 1377
101219 | Fe1Zr2 | Fe | 1 | Zr | 2 | [19 empty] | CuAl2 | 0.17 |  |  | 1377
101233 | Ga1Hf2 | Ga | 1 | Hf | 2 | [19 empty] | CuAl2 | 0.21 |  |  | 1377
101270 | Ga1Th2 | Ga | 1 | Th | 2 | [19 empty] | CuAl2 |  | 0.06 |  | 1377
101277 | Ga1Zr2 | Ga | 1 | Zr | 2 | [19 empty] | CuAl2 | 0.38 |  |  | 1377
101289 | Ge1Hf2 | Ge | 1 | Hf | 2 | [19 empty] | CuAl2 |  | 0.05 |  | 1377
101341 | Ge1Th2 | Ge | 1 | Th | 2 | [19 empty] | CuAl2 |  | 0.07 |  | 1377
101385 | Hf2Ni1 | Hf | 2 | Ni | 1 | [19 empty] | CuAl2 | 0.87 |  |  | 1377
101395 | Hf2Si1 | Hf | 2 | Si | 1 | [19 empty] | CuAl2 |  | 0.07 |  | 1377
101490 | In1Th2 | In | 1 | Th | 2 | [19 empty] | CuAl2 |  | 0.07 |  | 1377
101599 | Ir1Zr2 | Ir | 1 | Zr | 2 | [19 empty] | CuAl2 | 7.23 |  |  | 1476
101970 | Ni1Zr2 | Ni | 1 | Zr | 2 | [19 empty] | CuAl2 | 1.6 |  |  | 1355
101975 | Ni1Ta2 | Ni | 1 | Ta | 2 | [19 empty] | CuAl2 | 0.9 |  |  | 1377
102019 | Pb2Pd1 | Pb | 2 | Pd | 1 | [19 empty] | CuAl2 | 3.01 |  |  | 1377
102039 | Pb1.9Rh1 | Pb | 1.9 | Rh | 1 | [19 empty] | CuAl2 | 1.32 |  |  | 1377
102040 | Pb2Rh1 | Pb | 2 | Rh | 1 | [19 empty] | CuAl2 | 2.66 |  |  | 229
102057 | Pd0.02Rh0.31Zr0.67 | Pd | 0.02 | Rh | 0.31 | Zr | 0.67 | [17 empty] | CuAl2 | 9.85 |  |  | 1372
102058 | Pd0.04Rh0.29Zr0.67 | Pd | 0.04 | Rh | 0.29 | Zr | 0.67 | [17 empty] | CuAl2 | 8.56 |  |  | 1372
102077 | Pd1Tl2 | Pd | 1 | Tl | 2 | [19 empty] | CuAl2 | 1.32 |  |  | 1377
102078 | Pd1Th2 | Pd | 1 | Th | 2 | [19 empty] | CuAl2 | 0.75 |  |  | 1377
102110 | Pt1Tl2 | Pt | 1 | Tl | 2 | [19 empty] | CuAl2 | 1.58 |  |  | 1377
102159 | Rh1Sn2 | Rh | 1 | Sn | 2 | [19 empty] | CuAl2 | 0.6 |  |  | 1377
102175 | Rh1Zr2 | Rh | 1 | Zr | 2 | [19 empty] | CuAl2 | 11.36 |  | MTC2175 | 1476
102283 | Th2Zn1 | Th | 2 | Zn | 1 | [19 empty] | CuAl2 | 0.67 |  |  | 1377
102326 | Th2Zn1 | Th | 2 | Zn | 1 | [19 empty] | CuAl2 | 0.67 |  |  | 1377
102394 | Mn1Sn2 | Mn | 1 | Sn | 2 | [19 empty] | CuAl2 |  | 0.07 |  | 1377
102661 | Sb2V1 | Sb | 2 | V | 1 | [19 empty] | CuAl2 |  | 0.06 |  | 1377
102662 | Sb2Ti1 | Sb | 2 | Ti | 1 | [19 empty] | CuAl2 |  | 0.07 |  | 1377
102681 | Si1Ta1.86 | Si | 1 | Ta | 1.86 | [19 empty] | CuAl2 |  | 0.1 |  | 1377
102704 | Si1Zr2 | Si | 1 | Zr | 2 | [19 empty] | CuAl2 |  | 0.06 |  | 1377
102705 | Si1Zr2 | Si | 1 | Zr | 2 | [19 empty] | CuAl2 |  | 0.06 |  | 1377
103693 | Ag1In2 | Ag | 1 | In | 2 | [19 empty] | CuAl2 | 2.4 |  |  | AAAAA
103746 | Au1Th2 | Au | 1 | Th | 2 | [19 empty] | CuAl2 | 3.08 |  |  | AAAAA
103915 | Co1Zr2 | Co | 1 | Zr | 2 | [19 empty] | CuAl2 | 6.3 |  |  | AAAAA
104262 | Rh1Zr2 | Rh | 1 | Zr | 2 | [19 empty] | CuAl2 | 10.8 |  |  | AAAAA
106253 | Fe1Zr2 | Fe | 1 | Zr | 2 | [19 empty] | CuAl2 | 0.17 |  |  | PHC3200239
108106 | Rh1Zr2 | Rh | 1 | Zr | 2 | [19 empty] | CuAl2 | 11.2 |  |  | PHC3070245
108107 | Zr2Rh1H0.08 | Zr | 2 | Rh | 1 | H | 0.08 | [17 empty] | CuAl2 | 11.1 |  |  | PHC3070245
108108 | Zr2Rh1H0.1 | Zr | 2 | Rh | 1 | H | 0.1 | [17 empty] | CuAl2 | 10.8 |  |  | PHC3070245
108109 | Zr2Rh1H0.28 | Zr | 2 | Rh | 1 | H | 0.28 | [17 empty] | CuAl2 | 8.8 |  |  | PHC3070245
108110 | Zr2Rh1H0.7 | Zr | 2 | Rh | 1 | H | 0.7 | [17 empty] | CuAl2 | 6 |  |  | PHC3070245
108134 | Fe1Zr2 | Fe | 1 | Zr | 2 | [19 empty] | CuAl2 | 0.17 |  |  | PHC2260385
108135 | Co1Zr2 | Co | 1 | Zr | 2 | [19 empty] | CuAl2 | 5.2 |  |  | PHC2260385
108136 | Ni1Zr2 | Ni | 1 | Zr | 2 | [19 empty] | CuAl2 | 2 |  |  | PHC2260385
108137 | Rh1Zr2 | Rh | 1 | Zr | 2 | [19 empty] | CuAl2 | 11.2 |  |  | PHC2260385
111992 | Pd1Tl1Pb1 | Pd | 1 | Tl | 1 | Pb | 1 | [17 empty] | CuAl2 | 1.78 |  | MTC11992 | 1377
111993 | Rh0.5Pd0.5Pb2 | Rh | 0.5 | Pd | 0.5 | Pb | 2 | [17 empty] | CuAl2 | 1.7 |  | MTC11993 | 1377
111994 | Pd0.5Au0.5Pb2 | Pd | 0.5 | Au | 0.5 | Pb | 2 | [17 empty] | CuAl2 | 3.02 |  | MTC11993 | 1377
111995 | Pd0.5Ag0.5Th2 | Pd | 0.5 | Ag | 0.5 | Th | 2 | [17 empty] | CuAl2 | 1.2 |  | MTC11995 | 1377
111996 | Ag0.5Al0.5Th2 | Ag | 0.5 | Al | 0.5 | Th | 2 | [17 empty] | CuAl2 | 0.78 |  | MTC11995 | 1377
111997 | Al0.5Ge0.5Th2 | Al | 0.5 | Ge | 0.5 | Th | 2 | [17 empty] | CuAl2 | 0.21 |  | MTC11995 | 1377
111998 | Fe0.5Co0.5Zr2 | Fe | 0.5 | Co | 0.5 | Zr | 2 | [17 empty] | CuAl2 | 1.26 |  | MTC11998 | 1377
111999 | Co0.5Ni0.5Zr2 | Co | 0.5 | Ni | 0.5 | Zr | 2 | [17 empty] | CuAl2 | 3.21 |  | MTC11998 | 1377
112000 | Ni2.5Cu1.5Zr8 | Ni | 2.5 | Cu | 1.5 | Zr | 8 | [17 empty] | CuAl2 | 1.09 |  | MTC11998 | 1377
112001 | Co0.5Ni0.5Ta2 | Co | 0.5 | Ni | 0.5 | Ta | 2 | [17 empty] | CuAl2 | 0.91 |  | MTC12001 | 1377
112002 | Co1Ta1.75Zr0.25 | Co | 1 | Ta | 1.75 | Zr | 0.25 | [17 empty] | CuAl2 | 1 |  |  | 1377
112003 | Fe0.5Ni0.5Zr2 | Fe | 0.5 | Ni | 0.5 | Zr | 2 | [17 empty] | CuAl2 | 2.45 |  | MTC12003 | 1377
112004 | B1Mo1.5Ta0.5 | B | 1 | Mo | 1.5 | Ta | 0.5 | [17 empty] | CuAl2 | 1.82 |  | MTC12004 | 1377
112005 | B1Mo1Re1 | B | 1 | Mo | 1 | Re | 1 | [17 empty] | CuAl2 | 5.09 |  | MTC12004 | 1377
112006 | B1Ta0.5W1.5 | B | 1 | Ta | 0.5 | W | 1.5 | [17 empty] | CuAl2 | 1.94 |  | MTC12006 | 1377
112007 | B1W1.26Re0.74 | B | 1 | W | 1.26 | Re | 0.74 | [17 empty] | CuAl2 | 5.1 |  | MTC12006 | 1377
131514 | Rh1Zr2 | Rh | 1 | Zr | 2 | [19 empty] | CuAl2 | 11.2 |  |  | JAC2060047
131515 | H4.25Rh1Zr2 | H | 4.25 | Rh | 1 | Zr | 2 | [17 empty] | CuAl2 |  | 1.8 |  | JAC2060047
152239 | Rh1Zr2 | Rh | 1 | Zr | 2 | [19 empty] | CuAl2 | 11.3 |  |  | SSC0151797
152240 | Ir1Zr2 | Ir | 1 | Zr | 2 | [19 empty] | CuAl2 | 7.5 |  |  | SSC0151797
152241 | Co1Zr2 | Co | 1 | Zr | 2 | [19 empty] | CuAl2 | 5.5 |  |  | SSC0151797
152242 | Ni1Zr2 | Ni | 1 | Zr | 2 | [19 empty] | CuAl2 | 1.6 |  |  | SSC0151797
153087 | Co1Zr2 | Co | 1 | Zr | 2 | [19 empty] | CuAl2 | 5 |  |  | JPS0290879
153088 | Zr2Co0.85Ni0.15 | Zr | 2 | Co | 0.85 | Ni | 0.15 | [17 empty] | CuAl2 | 5.92 |  |  | JPS0290879
153089 | Zr2Co0.75Ni0.25 | Zr | 2 | Co | 0.75 | Ni | 0.25 | [17 empty] | CuAl2 | 4.91 |  |  | JPS0290879
153090 | Zr2Co0.5Ni0.5 | Zr | 2 | Co | 0.5 | Ni | 0.5 | [17 empty] | CuAl2 | 3.11 |  |  | JPS0290879
153091 | Zr2Co0.3Ni0.7 | Zr | 2 | Co | 0.3 | Ni | 0.7 | [17 empty] | CuAl2 | 1.87 |  |  | JPS0290879
153092 | Zr2Co0.15Ni0.85 | Zr | 2 | Co | 0.15 | Ni | 0.85 | [17 empty] | CuAl2 | 1.4 |  |  | JPS0290879
153093 | Ni1Zr2 | Ni | 1 | Zr | 2 | [19 empty] | CuAl2 | 1.56 |  |  | JPS0290879
153310 | Nb4Ni1Si1 | Nb | 4 | Ni | 1 | Si | 1 | [17 empty] | CuAl2 | 7.7 |  |  | PRB084224518
153311 | Nb4Co1Si1 | Nb | 4 | Co | 1 | Si | 1 | [17 empty] | CuAl2 | 6 |  |  | PRB084224518
153312 | Nb4Fe1Si1 | Nb | 4 | Fe | 1 | Si | 1 | [17 empty] | CuAl2 | 6.8 |  |  | PRB084224518
90116 | P1 | P | 1 | [21 empty] | cubic | 10.7 | 0 | MTC90116 | PR05016274
90117 | As0.1P0.9 | As | 0.1 | P | 0.9 | [19 empty] | cubic | 9.9 | 0 | MTC90116 | PR05016274
8701 | Cu0.5C0.5Ba2Ca2Cu3O9 | Cu | 0.5 | C | 0.5 | Ba | 2 | Ca | 2 | Cu | 3 | [10 empty] | O | 9 |  | CuC1223 | 67 |  |  | PHC2240069
8702 | Cu0.5C0.5Ba2Ca3Cu4O11 | Cu | 0.5 | C | 0.5 | Ba | 2 | Ca | 3 | Cu | 4 | [10 empty] | O | 11 |  | CuC1224 | 117 |  |  | PHC2240069
101135 | Cu1S1 | Cu | 1 | S | 1 | [19 empty] | CuS | 1.65 |  |  | 1354
101144 | Cu1Se1 | Cu | 1 | Se | 1 | [19 empty] | CuS |  | 1.28 |  | 11
90099 | La1 | La | 1 | [21 empty] | dhcp | 4.86 |  | MTC90099 | PRL0231375
90102 | Ce0.013La0.987 | Ce | 0.013 | La | 0.987 | [19 empty] | dhcp | 3.1 |  | MTC90099 | PRL0231375
40140 | C1 | C | 1 | [21 empty] | diamond | 0.38 |  |  | PHC4320065
40141 | C1 | C | 1 | [21 empty] | diamond | 2.5 |  |  | PHC4320065
40142 | C1 | C | 1 | [21 empty] | diamond | 2.62 |  |  | PHC4320065
40143 | C1 | C | 1 | [21 empty] | diamond |  | 0.05 |  | PHC4320065
90009 | C1 | C | 1 | [21 empty] | diamond | 3.95 |  |  | P071060502
101293 | Ge1 | Ge | 1 | [21 empty] | diamond |  | 0.05 |  | 12
102666 | Si1 | Si | 1 | [21 empty] | diamond |  | 0.073 |  | 103
102701 | Sn1 | Sn | 1 | [21 empty] | diamond |  | 0.1 |  | 363
108159 | C0.78W0.22Si1 | C | 0.78 | W | 0.22 | Si | 1 | [17 empty] | diamond | 2.9 |  | MTC8160 | PSS1770475
108160 | C0.74W0.26Si1 | C | 0.74 | W | 0.26 | Si | 1 | [17 empty] | diamond | 3.3 |  | MTC8160 | PSS1770475
108161 | C0.72W0.28Si1 | C | 0.72 | W | 0.28 | Si | 1 | [17 empty] | diamond | 3.9 |  | MTC8160 | PSS1770475
112449 | C | C | [22 empty] | diamond | 7.4 |  |  | APL085TKN
112450 | B2.8C97.2 | B | 2.8 | C | 97.2 | [19 empty] | diamond | 4 |  |  | NAT4280542
150009 | C1 | C | 1 | [21 empty] | diamond | 2.68 |  | MTC150009 | DRM0160915
150061 | C1 | C | 1 | [21 empty] | diamond | 3.8 |  |  | DRM0140335
150634 | C1 | C | 1 | [21 empty] | diamond | 0.9 |  | MTC150635 | L093237005
150635 | C1 | C | 1 | [21 empty] | diamond | 2 |  | MTC150635 | L093237005
150636 | C1 | C | 1 | [21 empty] | diamond | 2.9 |  |  | NAT4280542
151366 | C1 | C | 1 | [21 empty] | diamond | 9.4 |  |  | DRM0160911
151367 | C1 | C | 1 | [21 empty] | diamond | 4.75 |  |  | DRM0160911
152276 | C1 | C | 1 | [21 empty] | diamond | 8.3 |  | MTC152276 | PRB082085318
152277 | C1 | C | 1 | [21 empty] | diamond | 4 |  | MTC152276 | PRB082085318
152278 | C1 | C | 1 | [21 empty] | diamond | 3.5 |  | MTC152276 | PRB082085318
152341 | B0.057Si0.943 | B | 0.057 | Si | 0.943 | [19 empty] | diamond | 0.34 |  |  | NAT4440465
152348 | B0.048C0.952 | B | 0.048 | C | 0.952 | [19 empty] | diamond | 6.6 |  |  | PRL098047003
152412 | C1 | C | 1 | [21 empty] | diamond | 5.4 |  |  | STAM007S22
90297 | Ge3Y1 | Ge | 3 | Y | 1 | [19 empty] | DyGe3 | 2.35 |  |  | PHC4240025
12070 | Am1 | Am | 1 | [21 empty] | element | 0.62 |  |  | L094097002
12071 | Am1 | Am | 1 | [21 empty] | element | 2.2 |  | MMTC12071 | L094097002
12072 | Am1 | Am | 1 | [21 empty] | element | 1.5 |  |  | L094097002
90020 | Ho1Ni1B1C1 | Ho | 1 | Ni | 1 | B | 1 | C | 1 | [15 empty] | Er4Rh6Sn19 |  |  |  | PHC2710311
90021 | Er4Ru6Sn19 | Er | 4 | Ru | 6 | Sn | 19 | [17 empty] | Er4Rh6Sn19 |  | 1.1 |  | MRB0170963
90022 | Lu4Ru6Sn19 | Lu | 4 | Ru | 6 | Sn | 19 | [17 empty] | Er4Rh6Sn19 |  | 1.1 |  | MRB0170963
90023 | Er4Co6Sn19 | Er | 4 | Co | 6 | Sn | 19 | [17 empty] | Er4Rh6Sn19 |  | 1.1 |  | MRB0170963
90024 | Lu4Co6Sn19 | Lu | 4 | Co | 6 | Sn | 19 | [17 empty] | Er4Rh6Sn19 | 1.5 |  |  | MRB0170963
90025 | Sc4Rh6Sn19 | Sc | 4 | Rh | 6 | Sn | 19 | [17 empty] | Er4Rh6Sn19 | 4.5 |  |  | MRB0170963
90026 | Y4Rh6Sn19 | Y | 4 | Rh | 6 | Sn | 19 | [17 empty] | Er4Rh6Sn19 | 3.2 |  |  | MRB0170963
90027 | Ho4Rh6Sn19 | Ho | 4 | Rh | 6 | Sn | 19 | [17 empty] | Er4Rh6Sn19 |  | 1.1 |  | MRB0170963
90028 | Er4Rh6Sn19 | Er | 4 | Rh | 6 | Sn | 19 | [17 empty] | Er4Rh6Sn19 | 1.2 |  |  | MRB0170963
90029 | Tm4Rh6Sn19 | Tm | 4 | Rh | 6 | Sn | 19 | [17 empty] | Er4Rh6Sn19 | 2.3 |  |  | MRB0170963
90030 | Lu4Rh6Sn19 | Lu | 4 | Rh | 6 | Sn | 19 | [17 empty] | Er4Rh6Sn19 | 4 |  |  | MRB0170963
90031 | Sc4Ir6Sn19 | Sc | 4 | Ir | 6 | Sn | 19 | [17 empty] | Er4Rh6Sn19 | 1.1 |  |  | MRB0170963
90032 | Er4Ir6Sn19 | Er | 4 | Ir | 6 | Sn | 19 | [17 empty] | Er4Rh6Sn19 |  | 1.1 |  | MRB0170963
90033 | Tm4Ir6Sn19 | Tm | 4 | Ir | 6 | Sn | 19 | [17 empty] | Er4Rh6Sn19 |  | 1.1 |  | MRB0170963
90034 | Yb4Ir6Sn19 | Yb | 4 | Ir | 6 | Sn | 19 | [17 empty] | Er4Rh6Sn19 |  | 1.1 |  | MRB0170963
90035 | Lu4Ir6Sn19 | Lu | 4 | Ir | 6 | Sn | 19 | [17 empty] | Er4Rh6Sn19 | 3.2 |  |  | MRB0170963
151551 | Ba1In1Ge1 | Ba | 1 | In | 1 | Ge | 1 | [17 empty] | EuGe2 |  | 2 |  | PRB080064514
90098 | La1 | La | 1 | [21 empty] | fcc | 5.9 |  | MTC90098 | PRL0231375
90100 | Ce0.0007La0.9993 | Ce | 0.0007 | La | 0.9993 | [19 empty] | fcc | 4.65 |  | MTC90098 | PRL0231375
90101 | Ce0.013La0.987 | Ce | 0.013 | La | 0.987 | [19 empty] | fcc | 3.7 |  | MTC90098 | PRL0231375
90103 | Ce0.02La0.98 | Ce | 0.02 | La | 0.98 | [19 empty] | fcc | 2.56 |  | MTC90098 | PRL0231375
131154 | Th0.95Zr0.05 | Th | 0.95 | Zr | 0.05 | [19 empty] | fcc | 0.69 |  | MTC131155 | LES0650013
153206 | Fe1Te0.5Se0.5 | Fe | 1 | Te | 0.5 | Se | 0.5 | [17 empty] | Fe-11 | 13 |  |  | SSC1511767
153303 | Fe1Te1 | Fe | 1 | Te | 1 | [19 empty] | Fe-11 |  | 2 |  | PRB084224506
153304 | Fe1Te0.98Se0.02 | Fe | 1 | Te | 0.98 | Se | 0.02 | [17 empty] | Fe-11 |  | 2 |  | PRB084224506
153305 | Fe1Te0.95Se0.05 | Fe | 1 | Te | 0.95 | Se | 0.05 | [17 empty] | Fe-11 | 6.7 |  |  | PRB084224506
153306 | Fe1Te0.93Se0.07 | Fe | 1 | Te | 0.93 | Se | 0.07 | [17 empty] | Fe-11 | 8.2 |  | MTC153306 | PRB084224506
153307 | Fe1Te0.9Se0.1 | Fe | 1 | Te | 0.9 | Se | 0.1 | [17 empty] | Fe-11 | 9.6 |  |  | PRB084224506
153308 | Fe1Te0.7Se0.3 | Fe | 1 | Te | 0.7 | Se | 0.3 | [17 empty] | Fe-11 | 12.9 |  |  | PRB084224506
153309 | Fe1Te0.4Se0.4 | Fe | 1 | Te | 0.4 | Se | 0.4 | [17 empty] | Fe-11 | 14.4 |  | MTC153306 | PRB084224506
34230 | Fe1Sr2Y1Cu2O6+z | Fe | 1 | Sr | 2 | Y | 1 | Cu | 2 | [12 empty] | O | 6+z |  | Fe1212 | 50 |  |  | PHC4000043
34231 | Fe1Sr2Nd1Cu2O6+z | Fe | 1 | Sr | 2 | Nd | 1 | Cu | 2 | [12 empty] | O | 6+z |  | Fe1212 |  | 4.2 |  | PHC4000043
34232 | Fe1Sr2Er1Cu2O6+z | Fe | 1 | Sr | 2 | Er | 1 | Cu | 2 | [12 empty] | O | 6+z |  | Fe1212 | 50 |  |  | PHC4000043
103900 | C1W2 | C | 1 | W | 2 | [19 empty] | Fe2N | 2.74 |  |  | AAAAA
100263 | As1Pd2 | As | 1 | Pd | 2 | [19 empty] | Fe2P | 1.7 |  |  | 491
101189 | Fe2P1 | Fe | 2 | P | 1 | [19 empty] | Fe2P |  | 0.97 |  | 601
102474 | Ni2P1 | Ni | 2 | P | 1 | [19 empty] | Fe2P |  | 1.01 |  | 601
109775 | Mo1Ni1P1 | Mo | 1 | Ni | 1 | P | 1 | [17 empty] | Fe2P | 15.5 |  |  | IST990101
109777 | Zr1Ru1P1 | Zr | 1 | Ru | 1 | P | 1 | [17 empty] | Fe2P | 13 |  |  | IST990101
109778 | Zr1Ru1Si1 | Zr | 1 | Ru | 1 | Si | 1 | [17 empty] | Fe2P | 12.2 |  |  | IST990101
110219 | Ti1Ru1P1 | Ti | 1 | Ru | 1 | P | 1 | [17 empty] | Fe2P | 1.33 |  |  | BOOK1982
110220 | Zr1Ru1P1 | Zr | 1 | Ru | 1 | P | 1 | [17 empty] | Fe2P | 12.34 |  |  | BOOK1982
110221 | Hf1Ru1P1 | Hf | 1 | Ru | 1 | P | 1 | [17 empty] | Fe2P | 12.7 |  |  | BOOK1982
110222 | Ti1Os1P1 | Ti | 1 | Os | 1 | P | 1 | [17 empty] | Fe2P |  | 1.2 |  | BOOK1982
110223 | Zr1Os1P1 | Zr | 1 | Os | 1 | P | 1 | [17 empty] | Fe2P | 7.44 |  |  | BOOK1982
110224 | Hf1Os1P1 | Hf | 1 | Os | 1 | P | 1 | [17 empty] | Fe2P | 6.1 |  |  | BOOK1982
111108 | Hf1Os1Si1 | Hf | 1 | Os | 1 | Si | 1 | [17 empty] | Fe2P |  | 1.6 |  | SSC0590839
111109 | Hf1Ru1Si1 | Hf | 1 | Ru | 1 | Si | 1 | [17 empty] | Fe2P |  | 1.6 |  | SSC0590839
111414 | Mo1Ni1P1 | Mo | 1 | Ni | 1 | P | 1 | [17 empty] | Fe2P | 15.5 |  |  | PHC3570329
120011 | Ti1Ru1P1 | Ti | 1 | Ru | 1 | P | 1 | [17 empty] | Fe2P | 1.33 |  |  | NAC0773132
120012 | Zr1Ru1P1 | Zr | 1 | Ru | 1 | P | 1 | [17 empty] | Fe2P | 11.45 |  |  | NAC0773132
120013 | Hf1Ru1P1 | Hf | 1 | Ru | 1 | P | 1 | [17 empty] | Fe2P | 11.89 |  |  | NAC0773132
120014 | Ti1Os1P1 | Ti | 1 | Os | 1 | P | 1 | [17 empty] | Fe2P |  | 1.2 |  | NAC0773132
120015 | Zr1Os1P1 | Zr | 1 | Os | 1 | P | 1 | [17 empty] | Fe2P | 6.57 |  |  | NAC0773132
120016 | Hf1Os1P1 | Hf | 1 | Os | 1 | P | 1 | [17 empty] | Fe2P | 5.53 |  |  | NAC0773132
120229 | Zr1Ru1P1 | Zr | 1 | Ru | 1 | P | 1 | [17 empty] | Fe2P | 13 |  |  | LES0920177
153043 | Zr1Ru1P1 | Zr | 1 | Ru | 1 | P | 1 | [17 empty] | Fe2P | 13.8 |  |  | SSC1511504
153044 | Zr1Ru0.95Fe0.05P1 | Zr | 1 | Ru | 0.95 | Fe | 0.05 | P | 1 | [15 empty] | Fe2P | 10.3 |  |  | SSC1511504
153045 | Zr1Ru0.8Fe0.2P1 | Zr | 1 | Ru | 0.8 | Fe | 0.2 | P | 1 | [15 empty] | Fe2P | 2.6 |  |  | SSC1511504
153046 | Zr1Ru0.6Fe0.4P1 | Zr | 1 | Ru | 0.6 | Fe | 0.4 | P | 1 | [15 empty] | Fe2P |  | 1.8 |  | SSC1511504
153048 | Zr1Ru1Si1 | Zr | 1 | Ru | 1 | Si | 1 | [17 empty] | Fe2P | 12.2 |  |  | JPC0139393
153049 | Zr1Ru1P1 | Zr | 1 | Ru | 1 | P | 1 | [17 empty] | Fe2P | 13 |  |  | JPC0139393
153052 | Zr1Ru0.99Rh0.01P1 | Zr | 1 | Ru | 0.99 | Rh | 0.01 | P | 1 | [15 empty] | Fe2P | 10.1 |  | MTC153052 | JPC0139393
153053 | Zr1Ru0.95Rh0.05P1 | Zr | 1 | Ru | 0.95 | Rh | 0.05 | P | 1 | [15 empty] | Fe2P | 9.3 |  | MTC153052 | JPC0139393
153057 | Zr1Ru1P1 | Zr | 1 | Ru | 1 | P | 1 | [17 empty] | Fe2P | 10.1 |  |  | MRB0391231
153058 | Zr1Ru1P0.95B0.05 | Zr | 1 | Ru | 1 | P | 0.95 | B | 0.05 | [15 empty] | Fe2P | 8.4 |  |  | MRB0391231
153059 | Zr1Ru1P0.9B0.1 | Zr | 1 | Ru | 1 | P | 0.9 | B | 0.1 | [15 empty] | Fe2P | 8.1 |  |  | MRB0391231
153060 | Zr1Ru1P0.85B0.15 | Zr | 1 | Ru | 1 | P | 0.85 | B | 0.15 | [15 empty] | Fe2P | 6.4 |  |  | MRB0391231
153061 | Zr1Ru1P0.8B0.2 | Zr | 1 | Ru | 1 | P | 0.8 | B | 0.2 | [15 empty] | Fe2P | 5.4 |  |  | MRB0391231
153062 | Zr1Ru1P0.6B0.4 | Zr | 1 | Ru | 1 | P | 0.6 | B | 0.4 | [15 empty] | Fe2P | 5.6 |  |  | MRB0391231
153065 | Zr1Ru1P1 | Zr | 1 | Ru | 1 | P | 1 | [17 empty] | Fe2P | 10.3 |  |  | PHC2920079
104178 | P1Pd3 | P | 1 | Pd | 3 | [19 empty] | Fe3C | 0.35 |  |  | AAAAA
131409 | La3Ru1 | La | 3 | Ru | 1 | [19 empty] | Fe3C | 5.55 |  |  | JAC2050049
131423 | La3Ni1 | La | 3 | Ni | 1 | [19 empty] | Fe3C | 2.2 |  |  | JPS0632061
131424 | Co1La3 | Co | 1 | La | 3 | [19 empty] | Fe3C | 4.4 |  |  | JAP0736621
100409 | B3Ru7 | B | 3 | Ru | 7 | [19 empty] | Fe3Th7 | 2.58 |  |  | 173
100410 | B3Rh7 | B | 3 | Rh | 7 | [19 empty] | Fe3Th7 |  | 0.35 |  | 270
101022 | Co3Th7 | Co | 3 | Th | 7 | [19 empty] | Fe3Th7 | 1.83 |  |  | 173
101223 | Fe3Th7 | Fe | 3 | Th | 7 | [19 empty] | Fe3Th7 | 1.86 |  |  | 173
101503 | Ir3La7 | Ir | 3 | La | 7 | [19 empty] | Fe3Th7 | 2.24 |  |  | 469
101505 | Ir3La7 | Ir | 3 | La | 7 | [19 empty] | Fe3Th7 | 2.32 |  |  | 658
101595 | Ir3Th7 | Ir | 3 | Th | 7 | [19 empty] | Fe3Th7 | 1.52 |  |  | 173
101642 | La7Rh3 | La | 7 | Rh | 3 | [19 empty] | Fe3Th7 | 2.58 |  |  | 469
101974 | Ni3Th7 | Ni | 3 | Th | 7 | [19 empty] | Fe3Th7 | 1.98 |  |  | 173
101994 | Os3Th7 | Os | 3 | Th | 7 | [19 empty] | Fe3Th7 | 1.51 |  |  | 173
102112 | Pt3Th7 | Pt | 3 | Th | 7 | [19 empty] | Fe3Th7 | 0.98 |  |  | 469
102123 | Pt3Y7 | Pt | 3 | Y | 7 | [19 empty] | Fe3Th7 | 0.82 |  |  | 469
102149 | Rh3Th7 | Rh | 3 | Th | 7 | [19 empty] | Fe3Th7 | 2.15 |  |  | 270
102637 | Rh3Y7 | Rh | 3 | Y | 7 | [19 empty] | Fe3Th7 |  | 0.32 |  | 658
103779 | B0.3Ru0.7 | B | 0.3 | Ru | 0.7 | [19 empty] | Fe3Th7 | 2.58 |  |  | AAAAA
104174 | Ni0.3Th0.7 | Ni | 0.3 | Th | 0.7 | [19 empty] | Fe3Th7 | 1.98 |  |  | AAAAA
106335 | Ni3Th7 | Ni | 3 | Th | 7 | [19 empty] | Fe3Th7 | 1.97 |  |  | PHC3360010
106336 | Co3Th7 | Co | 3 | Th | 7 | [19 empty] | Fe3Th7 | 1.8 |  |  | PHC3360010
106337 | Fe3Th7 | Fe | 3 | Th | 7 | [19 empty] | Fe3Th7 | 2.1 |  |  | PHC3360010
106338 | La7Pd3 | La | 7 | Pd | 3 | [19 empty] | Fe3Th7 | 1.48 |  |  | PHC3360010
106339 | La7Rh3 | La | 7 | Rh | 3 | [19 empty] | Fe3Th7 | 2.6 |  |  | PHC3360010
106340 | La7Ru3 | La | 7 | Ru | 3 | [19 empty] | Fe3Th7 | 1.92 |  |  | PHC3360010
100989 | Co1Hf2 | Co | 1 | Hf | 2 | [19 empty] | Fe3W3C | 0.56 |  |  | 270
101044 | Co1Ti2 | Co | 1 | Ti | 2 | [19 empty] | Fe3W3C | 3.44 |  |  | 173
101120 | Cu0.287O0.14Ti0.573 | Cu | 0.287 | O | 0.14 | Ti | 0.573 | [17 empty] | Fe3W3C |  | 1.02 |  | 270
101179 | Fe1Hf2 | Fe | 1 | Hf | 2 | [19 empty] | Fe3W3C |  | 1.02 |  | 270
101357 | Hf2Ir1 | Hf | 2 | Ir | 1 | [19 empty] | Fe3W3C |  | 1.6 |  | 1299
101383 | Hf0.67Ni0.233Ru0.1 | Hf | 0.67 | Ni | 0.233 | Ru | 0.1 | [17 empty] | Fe3W3C |  | 1.02 |  | 270
101384 | Hf0.63Ni0.25Re0.12 | Hf | 0.63 | Ni | 0.25 | Re | 0.12 | [17 empty] | Fe3W3C |  | 1.02 |  | 270
101399 | Hf2Rh1 | Hf | 2 | Rh | 1 | [19 empty] | Fe3W3C | 2.02 |  |  | 1058
101546 | Ir0.265O0.085Zr0.65 | Ir | 0.265 | O | 0.085 | Zr | 0.65 | [17 empty] | Fe3W3C | 2.3 |  |  | 270
101547 | Ir0.287O0.14Ti0.573 | Ir | 0.287 | O | 0.14 | Ti | 0.573 | [17 empty] | Fe3W3C | 5.5 |  |  | 270
101987 | O0.105Rh0.285Zr0.61 | O | 0.105 | Rh | 0.285 | Zr | 0.61 | [17 empty] | Fe3W3C | 11.8 |  |  | 270
101988 | O0.14Rh0.287Ti0.573 | O | 0.14 | Rh | 0.287 | Ti | 0.573 | [17 empty] | Fe3W3C | 3.37 |  |  | 270
101991 | O0.105Pd0.285Zr0.61 | O | 0.105 | Pd | 0.285 | Zr | 0.61 | [17 empty] | Fe3W3C | 2.09 |  |  | 270
102003 | O1V3Zr3 | O | 1 | V | 3 | Zr | 3 | [17 empty] | Fe3W3C | 7.5 |  |  | 270
102173 | Rh1Zr3 | Rh | 1 | Zr | 3 | [19 empty] | Fe3W3C | 11 |  |  | 766
102565 | Pd1Sc2 | Pd | 1 | Sc | 2 | [19 empty] | Fe3W3C |  | 0.32 |  | 469
104039 | Ir0.265O0.035Ti0.65 | Ir | 0.265 | O | 0.035 | Ti | 0.65 | [17 empty] | Fe3W3C | 2.3 |  |  | AAAAA
104040 | Ir0.287O0.14Ti0.578 | Ir | 0.287 | O | 0.14 | Ti | 0.578 | [17 empty] | Fe3W3C | 5.5 |  |  | AAAAA
104188 | O1V3Zr3 | O | 1 | V | 3 | Zr | 3 | [17 empty] | Fe3W3C | 7.5 |  |  | AAAAA
109037 | Nb3Al2Cr1C1 | Nb | 3 | Al | 2 | Cr | 1 | C | 1 | [15 empty] | Fe3W3C |  | 1.5 |  | LB84KUH1
109038 | Nb3Al2Cu1C1 | Nb | 3 | Al | 2 | Cu | 1 | C | 1 | [15 empty] | Fe3W3C |  | 1.5 |  | LB84KUH1
109039 | Nb3Al2V1C1 | Nb | 3 | Al | 2 | V | 1 | C | 1 | [15 empty] | Fe3W3C |  | 1.5 |  | LB84KUH1
101091 | Cr1Sb1 | Cr | 1 | Sb | 1 | [19 empty] | Fe3Zn10 |  | 1 |  | 37
102989 | Pd1Te1.08 | Pd | 1 | Te | 1.08 | [19 empty] | Fe3Zn10 | 1.88 |  |  | 552
102990 | Pd1Te1.06 | Pd | 1 | Te | 1.06 | [19 empty] | Fe3Zn10 | 2.11 |  |  | 552
102992 | Pd1Te1.02 | Pd | 1 | Te | 1.02 | [19 empty] | Fe3Zn10 | 2.56 |  |  | 552
102994 | Pd1.1Te1 | Pd | 1.1 | Te | 1 | [19 empty] | Fe3Zn10 | 4.07 |  |  | 552
103336 | Pb1Sb1 | Pb | 1 | Sb | 1 | [19 empty] | Fe3Zn10 | 1.5 |  |  | AAAAA
140073 | Bi1Pt1 | Bi | 1 | Pt | 1 | [19 empty] | Fe3Zn10 | 1.21 |  |  | 37
140074 | Pd1Te1 | Pd | 1 | Te | 1 | [19 empty] | Fe3Zn10 | 2.3 |  |  | 37
131235 | Nb1S0.899 | Nb | 1 | S | 0.899 | [19 empty] | FeAs | 3.83 |  |  | LES0610231
131236 | Nb1S1.06 | Nb | 1 | S | 1.06 | [19 empty] | FeAs | 3.3 |  |  | LES0610231
40824 | Cu1La1 | Cu | 1 | La | 1 | [19 empty] | FeB | 6.15 |  |  | SSC0920181
100437 | B1Ti1 | B | 1 | Ti | 1 | [19 empty] | FeB |  | 1.2 |  | 10
112965 | Ga1Pt1 | Ga | 1 | Pt | 1 | [19 empty] | FeS | 1.74 |  |  | 427
100219 | As2Co1 | As | 2 | Co | 1 | [19 empty] | FeS2(marcasite) |  | 1.1 |  | 262
101133 | Cu1S1Se1 | Cu | 1 | S | 1 | Se | 1 | [17 empty] | FeS2(marcasite) | 1.5 |  |  | 643
101142 | Cu1Se1Te1 | Cu | 1 | Se | 1 | Te | 1 | [17 empty] | FeS2(marcasite) | 2 |  |  | 643
101143 | Cu1Se2 | Cu | 1 | Se | 2 | [19 empty] | FeS2(marcasite) | 2.43 |  |  | 1584
101175 | Cu1Te2 | Cu | 1 | Te | 2 | [19 empty] | FeS2(marcasite) | 1.3 |  |  | 643
103941 | Cu1Se1Te1 | Cu | 1 | Se | 1 | Te | 1 | [17 empty] | FeS2(marcasite) | 1.6 |  |  | AAAAA
103943 | Cu1S1Se1 | Cu | 1 | S | 1 | Se | 1 | [17 empty] | FeS2(marcasite) | 1.5 |  |  | AAAAA
100255 | As1Pd1Se1 | As | 1 | Pd | 1 | Se | 1 | [17 empty] | FeS2(pyrite) |  | 1.2 |  | 413
100264 | As1Pd1 | As | 1 | Pd | 1 | [19 empty] | FeS2(pyrite) |  | 1.02 |  | 35
100328 | Au1Sb2 | Au | 1 | Sb | 2 | [19 empty] | FeS2(pyrite) | 0.58 |  |  | 270
100661 | Bi1Pd1Se1 | Bi | 1 | Pd | 1 | Se | 1 | [17 empty] | FeS2(pyrite) | 1 |  |  | 413
100677 | Bi1Pt1Te1 | Bi | 1 | Pt | 1 | Te | 1 | [17 empty] | FeS2(pyrite) | 1.15 |  |  | 413
100678 | Bi1Pt1Se1 | Bi | 1 | Pt | 1 | Se | 1 | [17 empty] | FeS2(pyrite) | 1.45 |  |  | 413
100684 | Bi1Pd1Te1 | Bi | 1 | Pd | 1 | Te | 1 | [17 empty] | FeS2(pyrite) | 1.2 |  |  | 413
100921 | Cd0.06Cu0.94Se2 | Cd | 0.06 | Cu | 0.94 | Se | 2 | [17 empty] | FeS2(pyrite) | 1.3 |  |  | 1665
100922 | Cd0.04Cu0.96S2 | Cd | 0.04 | Cu | 0.96 | S | 2 | [17 empty] | FeS2(pyrite) | 1.3 |  |  | 1665
101129 | Cu0.2S2Zn0.8 | Cu | 0.2 | S | 2 | Zn | 0.8 | [17 empty] | FeS2(pyrite) |  | 1.3 |  | 1665
101130 | Cu0.6S2Zn0.4 | Cu | 0.6 | S | 2 | Zn | 0.4 | [17 empty] | FeS2(pyrite) |  | 1.3 |  | 1665
101136 | Cu1S2 | Cu | 1 | S | 2 | [19 empty] | FeS2(pyrite) | 1.56 |  |  | 1130
101141 | Cu0.95Se2Zn0.05 | Cu | 0.95 | Se | 2 | Zn | 0.05 | [17 empty] | FeS2(pyrite) | 2.45 |  |  | 1665
101163 | Cu0.1Se2Zn0.9 | Cu | 0.1 | Se | 2 | Zn | 0.9 | [17 empty] | FeS2(pyrite) |  | 1.3 |  | 1665
101164 | Cu0.6Se2Zn0.4 | Cu | 0.6 | Se | 2 | Zn | 0.4 | [17 empty] | FeS2(pyrite) |  | 1.3 |  | 1665
101578 | Ir1Te3 | Ir | 1 | Te | 3 | [19 empty] | FeS2(pyrite) | 1.18 |  |  | 552
102053 | Pd1Sb2 | Pd | 1 | Sb | 2 | [19 empty] | FeS2(pyrite) | 1.25 |  |  | 270
102073 | Pd1Sb1Te1 | Pd | 1 | Sb | 1 | Te | 1 | [17 empty] | FeS2(pyrite) | 1.2 |  |  | 413
102074 | Pd1Sb1Se1 | Pd | 1 | Sb | 1 | Se | 1 | [17 empty] | FeS2(pyrite) | 1 |  |  | 413
102137 | Rh0.53Se0.47 | Rh | 0.53 | Se | 0.47 | [19 empty] | FeS2(pyrite) | 6 |  |  | 33
102153 | Rh1Te2 | Rh | 1 | Te | 2 | [19 empty] | FeS2(pyrite) | 1.51 |  |  | 33
102160 | Rh0.36Se0.64 | Rh | 0.36 | Se | 0.64 | [19 empty] | FeS2(pyrite) | 6 |  |  | 35
102569 | Pt1Sb1Se1 | Pt | 1 | Sb | 1 | Se | 1 | [17 empty] | FeS2(pyrite) |  | 1.2 |  | 413
102592 | Pt1Sb1Te1 | Pt | 1 | Sb | 1 | Te | 1 | [17 empty] | FeS2(pyrite) |  | 1.2 |  | 413
102632 | Ru1Te2 | Ru | 1 | Te | 2 | [19 empty] | FeS2(pyrite) |  | 0.32 |  | 552
102633 | Ru1Se2 | Ru | 1 | Se | 2 | [19 empty] | FeS2(pyrite) |  | 0.32 |  | 552
102636 | Ru1S2 | Ru | 1 | S | 2 | [19 empty] | FeS2(pyrite) |  | 0.32 |  | 552
102973 | Rh1Se1.75 | Rh | 1 | Se | 1.75 | [19 empty] | FeS2(pyrite) | 6 |  |  | AAAAA
103819 | Bi1Pt1Te1 | Bi | 1 | Pt | 1 | Te | 1 | [17 empty] | FeS2(pyrite) | 1.15 |  |  | AAAAA
103820 | Bi1Pt1Se1 | Bi | 1 | Pt | 1 | Se | 1 | [17 empty] | FeS2(pyrite) | 1.45 |  |  | AAAAA
103822 | Bi1Pd1Te1 | Bi | 1 | Pd | 1 | Te | 1 | [17 empty] | FeS2(pyrite) | 1.2 |  |  | AAAAA
103823 | Bi1Pd1Se1 | Bi | 1 | Pd | 1 | Se | 1 | [17 empty] | FeS2(pyrite) | 1 |  |  | AAAAA
104201 | Pd1Sb1Se1 | Pd | 1 | Sb | 1 | Se | 1 | [17 empty] | FeS2(pyrite) | 1 |  |  | AAAAA
104223 | Pd1Sb1Te1 | Pd | 1 | Sb | 1 | Te | 1 | [17 empty] | FeS2(pyrite) | 1.2 |  |  | AAAAA
104224 | Pd1Sb1Se1 | Pd | 1 | Sb | 1 | Se | 1 | [17 empty] | FeS2(pyrite) | 1 |  |  | AAAAA
109479 | Cu1Se2 | Cu | 1 | Se | 2 | [19 empty] | FeS2(pyrite) | 2.5 |  |  | PHC3410739
109480 | Cu1S1.8Se0.2 | Cu | 1 | S | 1.8 | Se | 0.2 | [17 empty] | FeS2(pyrite) | 2.2 |  |  | PHC3410739
109481 | Cu1Se2 | Cu | 1 | Se | 2 | [19 empty] | FeS2(pyrite) | 1.6 |  |  | PHC3410739
112174 | Rh1Se2 | Rh | 1 | Se | 2 | [19 empty] | FeS2(pyrite) | 4.35 |  |  | 714
112175 | Rh0.88Ru0.12Se2 | Rh | 0.88 | Ru | 0.12 | Se | 2 | [17 empty] | FeS2(pyrite) | 2.28 |  |  | 714
112176 | Rh0.8Ru0.2Se2 | Rh | 0.8 | Ru | 0.2 | Se | 2 | [17 empty] | FeS2(pyrite) | 1.33 |  |  | 714
112177 | Rh0.7Ru0.3Se2 | Rh | 0.7 | Ru | 0.3 | Se | 2 | [17 empty] | FeS2(pyrite) | 0.62 |  |  | 714
112178 | Rh0.6Ru0.4Se2 | Rh | 0.6 | Ru | 0.4 | Se | 2 | [17 empty] | FeS2(pyrite) | 0.18 |  |  | 714
131490 | Cu1S2 | Cu | 1 | S | 2 | [19 empty] | FeS2(pyrite) | 1.505 |  |  | SSC0040533
131491 | Cu1S1Se1 | Cu | 1 | S | 1 | Se | 1 | [17 empty] | FeS2(pyrite) | 1.75 |  |  | SSC0040533
131492 | Cu1Se2 | Cu | 1 | Se | 2 | [19 empty] | FeS2(pyrite) | 2.365 |  |  | SSC0040533
131493 | Cu1Se1Te1 | Cu | 1 | Se | 1 | Te | 1 | [17 empty] | FeS2(pyrite) | 1.8 |  |  | SSC0040533
131494 | Cu1Te2 | Cu | 1 | Te | 2 | [19 empty] | FeS2(pyrite) | 1.3 |  |  | SSC0040533
100172 | Al3Pd4Si1 | Al | 3 | Pd | 4 | Si | 1 | [17 empty] | FeSi |  | 1.02 |  | 270
100298 | Au1Be1 | Au | 1 | Be | 1 | [19 empty] | FeSi | 2.64 |  |  | 138
101046 | Cr1Ge1 | Cr | 1 | Ge | 1 | [19 empty] | FeSi |  | 1.2 |  | 10
101253 | Ga1Pt1 | Ga | 1 | Pt | 1 | [19 empty] | FeSi | 1.74 | 0.34 |  | 427
102517 | Os1Si1 | Os | 1 | Si | 1 | [19 empty] | FeSi |  | 0.6 |  | 270
102627 | Rh1Si1 | Rh | 1 | Si | 1 | [19 empty] | FeSi |  | 0.35 |  | 270
3171 | C60K3 | C | 60 | K | 3 | [19 empty] | fullerene | 12.8 |  |  | PRL0681054
3181 | C60K3 | C | 60 | K | 3 | [19 empty] | fullerene | 19.3 |  |  | PRL0670271
3476 | C60Rb3 | C | 60 | Rb | 3 | [19 empty] | fullerene | 28.6 |  |  | PLA1640355
3477 | C60K3 | C | 60 | K | 3 | [19 empty] | fullerene | 20 |  |  | PLA1640355
3872 | C60K3 | C | 60 | K | 3 | [19 empty] | fullerene | 18 |  |  | PR0465880
3873 | C60Rb3 | C | 60 | Rb | 3 | [19 empty] | fullerene | 30 |  |  | PR0465880
3874 | C60K3 | C | 60 | K | 3 | [19 empty] | fullerene | 18.7 |  |  | PR0465876
4725 | Na1N1C60 | Na | 1 | N | 1 | C | 60 | [17 empty] | fullerene | 14.7 |  |  | SSC0870375
5123 | C60 | C | 60 | [21 empty] | fullerene |  |  |  | SSC0850073
5345 | C60K3 | C | 60 | K | 3 | [19 empty] | fullerene | 17.8 |  |  | PHC2280181
5346 | C60Rb3 | C | 60 | Rb | 3 | [19 empty] | fullerene | 29.5 |  |  | PHC2280181
5347 | C60Rb3 | C | 60 | Rb | 3 | [19 empty] | fullerene | 30 |  |  | PHC2280175
5477 | Ba6C60 | Ba | 6 | C | 60 | [19 empty] | fullerene | 7 |  |  | SUP0080067
6287 | C60Tb2.75 | C | 60 | Tb | 2.75 | [19 empty] | fullerene | 5.4 |  |  | NAT3750126
40488 | C60Yb2.75 | C | 60 | Yb | 2.75 | [19 empty] | fullerene |  | 2 |  | P073094509
40489 | C60Yb3.5 | C | 60 | Yb | 3.5 | [19 empty] | fullerene | 6 |  |  | P073094509
40490 | C60Sm3 | C | 60 | Sm | 3 | [19 empty] | fullerene |  | 2 |  | P073094509
40810 | C60K3 | C | 60 | K | 3 | [19 empty] | fullerene | 19.3 |  |  | PR05215517
40811 | C60Rb3 | C | 60 | Rb | 3 | [19 empty] | fullerene | 30 |  |  | PR05215517
40825 | C60K3 | C | 60 | K | 3 | [19 empty] | fullerene | 19.7 |  |  | SSC0860643
42059 | C60Ca5 | C | 60 | Ca | 5 | [19 empty] | fullerene | 8.4 |  | MTC42059 | PHC2130190
42060 | Ba4C60 | Ba | 4 | C | 60 | [19 empty] | fullerene | 6.7 |  |  | PRL0832258
42061 | C60Sr4 | C | 60 | Sr | 4 | [19 empty] | fullerene | 4.4 |  |  | PRL0832258
42062 | C60Ca5 | C | 60 | Ca | 5 | [19 empty] | fullerene | 8.4 |  |  | NAT3550529
42063 | Ba6C60 | Ba | 6 | C | 60 | [19 empty] | fullerene | 7 |  |  | NAT3600566
90265 | C60Rb3 | C | 60 | Rb | 3 | [19 empty] | fullerene | 30.9 |  |  | P072024521
106195 | C60K3 | C | 60 | K | 3 | [19 empty] | fullerene | 20 |  |  | PR05406865
106196 | C60Rb3 | C | 60 | Rb | 3 | [19 empty] | fullerene | 30.5 |  |  | PR05406865
106198 | Li2Na1N1C60 | Li | 2 | Na | 1 | N | 1 | C | 60 | [15 empty] | fullerene | 12 |  |  | PHC2590265
106199 | Na4H4C60 | Na | 4 | H | 4 | C | 60 | [17 empty] | fullerene | 15 |  |  | SSC0990479
106273 | C60Rb3 | C | 60 | Rb | 3 | [19 empty] | fullerene | 30.8 |  |  | PRL0830404
108111 | C60Rb3 | C | 60 | Rb | 3 | [19 empty] | fullerene | 31 |  |  | PHC3070079
109294 | Na2Cs1C60 | Na | 2 | Cs | 1 | C | 60 | [17 empty] | fullerene | 10.5 |  |  | NAT3620433
109295 | N4H12Na2Cs1C60 | N | 4 | H | 12 | Na | 2 | Cs | 1 | C | 60 | [13 empty] | fullerene | 29.6 |  |  | NAT3620433
109306 | N0.75H2.25Na1K2C60 | N | 0.75 | H | 2.25 | Na | 1 | K | 2 | C | 60 | [13 empty] | fullerene | 11.8 |  |  | EPL0530762
109307 | N0.85H2.55Na1K2C60 | N | 0.85 | H | 2.55 | Na | 1 | K | 2 | C | 60 | [13 empty] | fullerene | 9 |  |  | EPL0530762
109308 | N0.74H2.22Na1Rb2C60 | N | 0.74 | H | 2.22 | Na | 1 | Rb | 2 | C | 60 | [13 empty] | fullerene | 17 |  |  | PR05415653
109309 | N0.86H2.58Na1Rb2C60 | N | 0.86 | H | 2.58 | Na | 1 | Rb | 2 | C | 60 | [13 empty] | fullerene | 12 |  |  | PR05415653
109310 | N0.93H2.79Na1Rb2C60 | N | 0.93 | H | 2.79 | Na | 1 | Rb | 2 | C | 60 | [13 empty] | fullerene | 8.5 |  |  | PR05415653
109311 | N0.84H2.52Na1K2C60 | N | 0.84 | H | 2.52 | Na | 1 | K | 2 | C | 60 | [13 empty] | fullerene | 13 |  |  | PR05415653
109312 | N0.87H2.61Na1K2C60 | N | 0.87 | H | 2.61 | Na | 1 | K | 2 | C | 60 | [13 empty] | fullerene | 11 |  |  | PR05415653
109313 | N1H3Na1K2C60 | N | 1 | H | 3 | Na | 1 | K | 2 | C | 60 | [13 empty] | fullerene | 8 |  |  | PR05415653
109360 | C60 | C | 60 | [21 empty] | fullerene | 52 |  |  | NAT4080549
109361 | C60 | C | 60 | [21 empty] | fullerene | 41.5 |  |  | NAT4080549
109466 | Na2Rb0.5Cs0.5C60 | Na | 2 | Rb | 0.5 | Cs | 0.5 | C | 60 | [15 empty] | fullerene | 8 |  |  | ASD0010151
109467 | Na2Cs1C60 | Na | 2 | Cs | 1 | C | 60 | [17 empty] | fullerene | 10.5 |  |  | ASD0010151
109468 | Na2Cs1C60 | Na | 2 | Cs | 1 | C | 60 | [17 empty] | fullerene | 14 |  |  | ASD0010151
109469 | C60K3 | C | 60 | K | 3 | [19 empty] | fullerene | 19.3 |  |  | ASD0010151
109470 | K2Rb1C60 | K | 2 | Rb | 1 | C | 60 | [17 empty] | fullerene | 21.8 |  |  | ASD0010151
109471 | Rb2K1C60 | Rb | 2 | K | 1 | C | 60 | [17 empty] | fullerene | 24.4 |  |  | ASD0010151
109472 | Rb2K1C60 | Rb | 2 | K | 1 | C | 60 | [17 empty] | fullerene | 26.4 |  |  | ASD0010151
109473 | C60Rb3 | C | 60 | Rb | 3 | [19 empty] | fullerene | 29.4 |  |  | ASD0010151
109474 | Rb2Cs1C60 | Rb | 2 | Cs | 1 | C | 60 | [17 empty] | fullerene | 31.3 |  |  | ASD0010151
109475 | C60Rb3 | C | 60 | Rb | 3 | [19 empty] | fullerene | 29.6 |  |  | PRL0681228
109476 | C60K3 | C | 60 | K | 3 | [19 empty] | fullerene | 19.3 |  |  | PRL0681228
109478 | C60Rb3 | C | 60 | Rb | 3 | [19 empty] | fullerene | 29.5 |  |  | PR05003466
109491 | C60Rb3 | C | 60 | Rb | 3 | [19 empty] | fullerene | 28.6 |  |  | PLA1640355
109492 | C60K3 | C | 60 | K | 3 | [19 empty] | fullerene | 20 |  |  | PLA1640355
109493 | C60K3 | C | 60 | K | 3 | [19 empty] | fullerene | 18 |  |  | PR0465880
109494 | C60Rb3 | C | 60 | Rb | 3 | [19 empty] | fullerene | 30 |  |  | PR0465880
109495 | C60K3 | C | 60 | K | 3 | [19 empty] | fullerene | 18.7 |  |  | PR0465876
109496 | Na3N1C60 | Na | 3 | N | 1 | C | 60 | [17 empty] | fullerene | 14.7 |  |  | SSC0870375
109497 | C60 | C | 60 | [21 empty] | fullerene |  |  |  | SSC0850073
109498 | C60Rb3 | C | 60 | Rb | 3 | [19 empty] | fullerene | 30 |  |  | PHC2280175
109499 | C60Cs3 | C | 60 | Cs | 3 | [19 empty] | fullerene | 18 |  |  | SSC0930327
109501 | C60K3 | C | 60 | K | 3 | [19 empty] | fullerene | 19.5 |  |  | PR04614936
109502 | C60Rb3 | C | 60 | Rb | 3 | [19 empty] | fullerene | 28.4 |  |  | PR04614936
109605 | C60Rb3 | C | 60 | Rb | 3 | [19 empty] | fullerene | 29.6 |  |  | SCI2550833
109606 | C60K3 | C | 60 | K | 3 | [19 empty] | fullerene | 19.3 |  |  | SCI2550833
109613 | Rb1Cs2C60 | Rb | 1 | Cs | 2 | C | 60 | [17 empty] | fullerene | 33 |  |  | NAT3560419
109614 | Rb2Cs1C60 | Rb | 2 | Cs | 1 | C | 60 | [17 empty] | fullerene | 31 |  |  | NAT3560419
109615 | C60Rb3 | C | 60 | Rb | 3 | [19 empty] | fullerene | 29 |  |  | NAT3560419
109616 | K1Rb2C60 | K | 1 | Rb | 2 | C | 60 | [17 empty] | fullerene | 27 |  |  | NAT3560419
109617 | K2Cs1C60 | K | 2 | Cs | 1 | C | 60 | [17 empty] | fullerene | 24 |  |  | NAT3560419
109618 | K2Rb1C60 | K | 2 | Rb | 1 | C | 60 | [17 empty] | fullerene | 23 |  |  | NAT3560419
109619 | C60K3 | C | 60 | K | 3 | [19 empty] | fullerene | 19 |  |  | NAT3560419
109626 | Na2Cs1C60 | Na | 2 | Cs | 1 | C | 60 | [17 empty] | fullerene | 12 |  |  | NAT3560419
109627 | Li2Cs1C60 | Li | 2 | Cs | 1 | C | 60 | [17 empty] | fullerene | 12 |  |  | NAT3560419
109628 | Na2Rb1C60 | Na | 2 | Rb | 1 | C | 60 | [17 empty] | fullerene | 2.5 |  |  | NAT3560419
109629 | Na2K1C60 | Na | 2 | K | 1 | C | 60 | [17 empty] | fullerene | 2.5 |  |  | NAT3560419
109630 | C60Rb3 | C | 60 | Rb | 3 | [19 empty] | fullerene | 29.6 |  |  | SCI2590655
109631 | C60K3 | C | 60 | K | 3 | [19 empty] | fullerene | 19.2 |  |  | AMC1143141
109632 | Na2Cs1C60 | Na | 2 | Cs | 1 | C | 60 | [17 empty] | fullerene | 11.7 |  |  | SSC0930269
109633 | Na2Rb0.25Cs0.75C60 | Na | 2 | Rb | 0.25 | Cs | 0.75 | C | 60 | [15 empty] | fullerene | 9.4 |  |  | SSC0930269
109634 | Na2Rb0.5Cs0.5C60 | Na | 2 | Rb | 0.5 | Cs | 0.5 | C | 60 | [15 empty] | fullerene | 8.4 |  |  | SSC0930269
109635 | Na2Rb0.75Cs0.25C60 | Na | 2 | Rb | 0.75 | Cs | 0.25 | C | 60 | [15 empty] | fullerene | 5.2 |  |  | SSC0930269
109636 | Na2Rb1C60 | Na | 2 | Rb | 1 | C | 60 | [17 empty] | fullerene | 3.4 |  |  | SSC0930269
109637 | C60K3 | C | 60 | K | 3 | [19 empty] | fullerene | 19.6 |  |  | SYN0563027
109638 | C60Rb3 | C | 60 | Rb | 3 | [19 empty] | fullerene | 28 |  |  | SYN0562845
109639 | Na2Cs1C60 | Na | 2 | Cs | 1 | C | 60 | [17 empty] | fullerene | 11 |  |  | SYN0562845
109640 | C60Rb3 | C | 60 | Rb | 3 | [19 empty] | fullerene | 30.5 |  |  | SYN0770201
109641 | C60K3 | C | 60 | K | 3 | [19 empty] | fullerene | 19.3 |  |  | NAT3520605
109642 | C60K3 | C | 60 | K | 3 | [19 empty] | fullerene | 20.3 |  |  | NAT3690541
109643 | C60Rb3 | C | 60 | Rb | 3 | [19 empty] | fullerene | 30.5 |  |  | NAT3690541
109644 | C60Rb3 | C | 60 | Rb | 3 | [19 empty] | fullerene | 30.5 |  |  | NAT3550620
109645 | C60Rb3 | C | 60 | Rb | 3 | [19 empty] | fullerene | 29.4 |  |  | PRL0681912
109646 | C60K3 | C | 60 | K | 3 | [19 empty] | fullerene | 19.4 |  |  | PRL0681912
109647 | C60K3 | C | 60 | K | 3 | [19 empty] | fullerene | 19 |  |  | PRL0692987
109648 | C60Rb3 | C | 60 | Rb | 3 | [19 empty] | fullerene | 29 |  |  | PRL0692987
109649 | C60Rb3 | C | 60 | Rb | 3 | [19 empty] | fullerene | 30 |  |  | PRL0681058
109650 | C60Rb3 | C | 60 | Rb | 3 | [19 empty] | fullerene | 29.4 |  |  | PRL0703987
109651 | C60K3 | C | 60 | K | 3 | [19 empty] | fullerene | 17.1 |  |  | JPS0631670
109652 | Na2Cs1C60 | Na | 2 | Cs | 1 | C | 60 | [17 empty] | fullerene | 11.6 |  |  | PRL0770167
109653 | Na2Cs0.93C60 | Na | 2 | Cs | 0.93 | C | 60 | [17 empty] | fullerene | 9.6 |  |  | PRL0770167
109654 | Na2Cs0.88C60 | Na | 2 | Cs | 0.88 | C | 60 | [17 empty] | fullerene | 8.3 |  |  | PRL0770167
109655 | Na2Cs0.75C60 | Na | 2 | Cs | 0.75 | C | 60 | [17 empty] | fullerene | 7 |  |  | PRL0770167
109656 | K2.75Ba0.25C60 | K | 2.75 | Ba | 0.25 | C | 60 | [17 empty] | fullerene | 15 |  |  | PRL0770167
109684 | Rb1Cs2C60 | Rb | 1 | Cs | 2 | C | 60 | [17 empty] | fullerene | 33 |  |  | PR05204432
109685 | Ba6C60 | Ba | 6 | C | 60 | [19 empty] | fullerene | 7 |  |  | PR05013890
109686 | C60Rb3 | C | 60 | Rb | 3 | [19 empty] | fullerene | 29.8 |  |  | PRL0681058
109687 | C60K3 | C | 60 | K | 3 | [19 empty] | fullerene | 12.8 |  |  | PRL0681054
109688 | C60Rb3 | C | 60 | Rb | 3 | [19 empty] | fullerene | 28 |  |  | JJP0310166
109689 | C60Rb3 | C | 60 | Rb | 3 | [19 empty] | fullerene | 12.5 |  |  | JJP0310166
109690 | C60K3 | C | 60 | K | 3 | [19 empty] | fullerene | 8.5 |  |  | JJP0310166
109691 | C60Cs3 | C | 60 | Cs | 3 | [19 empty] | fullerene | 29.5 |  |  | NAT3520223
109692 | Cs2Rb1C60 | Cs | 2 | Rb | 1 | C | 60 | [17 empty] | fullerene | 33 |  |  | NAT3520222
109693 | Cs1Rb2C60 | Cs | 1 | Rb | 2 | C | 60 | [17 empty] | fullerene | 31 |  |  | NAT3520222
109694 | C60Rb3 | C | 60 | Rb | 3 | [19 empty] | fullerene | 29 |  |  | NAT3520222
109695 | C60Rb2 | C | 60 | Rb | 2 | [19 empty] | fullerene | 29 |  |  | NAT3520222
109696 | C60Rb4 | C | 60 | Rb | 4 | [19 empty] | fullerene | 29 |  |  | NAT3520222
109697 | C60K3 | C | 60 | K | 3 | [19 empty] | fullerene | 19.3 |  |  | PRL0670271
109698 | C60K3 | C | 60 | K | 3 | [19 empty] | fullerene | 13 |  |  | NAT3500600
109699 | C60K3 | C | 60 | K | 3 | [19 empty] | fullerene | 18 |  |  | NAT3500600
109700 | C60Rb3 | C | 60 | Rb | 3 | [19 empty] | fullerene | 28.6 |  |  | PLA1640355
109701 | C60K3 | C | 60 | K | 3 | [19 empty] | fullerene | 20 |  |  | PLA1640355
109702 | C60K3 | C | 60 | K | 3 | [19 empty] | fullerene | 18 |  |  | PR0465880
109703 | C60Rb3 | C | 60 | Rb | 3 | [19 empty] | fullerene | 30 |  |  | PR0465880
109704 | C60K3 | C | 60 | K | 3 | [19 empty] | fullerene | 18.7 |  |  | PR0465876
109705 | C60K3 | C | 60 | K | 3 | [19 empty] | fullerene | 19.5 |  |  | PR04614936
109706 | C60Rb3 | C | 60 | Rb | 3 | [19 empty] | fullerene |  |  |  | PR04614936
109707 | Na3.5N0.5C60 | Na | 3.5 | N | 0.5 | C | 60 | [17 empty] | fullerene | 14.7 |  |  | SSC0870375
109708 | C60 | C | 60 | [21 empty] | fullerene |  |  |  | SSC0850073
109709 | K3C60 | K | 3 | C | 60 | [19 empty] | fullerene |  |  |  | PHC2320022
109710 | K3C60 | K | 3 | C | 60 | [19 empty] | fullerene |  |  |  | PHC2320022
109711 | K3C60 | K | 3 | C | 60 | [19 empty] | fullerene |  |  |  | PHC2320022
109712 | C60K3 | C | 60 | K | 3 | [19 empty] | fullerene | 17.8 |  |  | PHC2280181
109713 | C60Rb3 | C | 60 | Rb | 3 | [19 empty] | fullerene | 29.5 |  |  | PHC2280181
109714 | C60Rb3 | C | 60 | Rb | 3 | [19 empty] | fullerene | 30 |  |  | PHC2280175
109715 | Ba6C60 | Ba | 6 | C | 60 | [19 empty] | fullerene | 7 |  |  | SUP0080067
109716 | C60Yb2.75 | C | 60 | Yb | 2.75 | [19 empty] | fullerene | 6 |  |  | NAT3750126
109717 | Cs3C60 | Cs | 3 | C | 60 | [19 empty] | fullerene | 40 |  |  | SSC0930327
109726 | C60K3 | C | 60 | K | 3 | [19 empty] | fullerene | 19.3 |  |  | PR05215517
109727 | C60Rb3 | C | 60 | Rb | 3 | [19 empty] | fullerene | 30 |  |  | PR05215517
109728 | C60Rb3 | C | 60 | Rb | 3 | [19 empty] | fullerene | 27.5 |  |  | EPL0170175
109729 | C60K3 | C | 60 | K | 3 | [19 empty] | fullerene |  |  |  | EPL0180079
109730 | C60Rb3 | C | 60 | Rb | 3 | [19 empty] | fullerene |  |  |  | MPL0060351
109731 | C60Rb3 | C | 60 | Rb | 3 | [19 empty] | fullerene | 28.5 |  |  | MPL0061037
109732 | Cs1.2Tl2.4C60 | Cs | 1.2 | Tl | 2.4 | C | 60 | [17 empty] | fullerene | 29.5 |  |  | NAT3520223
109733 | Cs3Hg3.3C60 | Cs | 3 | Hg | 3.3 | C | 60 | [17 empty] | fullerene | 29 |  |  | NAT3520223
109754 | C70 | C | 70 | [21 empty] | fullerene | 7 |  | MTC9754 | NAT4130831
109756 | H1Br3C61 | H | 1 | Br | 3 | C | 61 | [17 empty] | fullerene | 115 |  |  | SCI2932432
109757 | H1Cl3C61 | H | 1 | Cl | 3 | C | 61 | [17 empty] | fullerene | 80 |  |  | SCI2932432
109758 | C60 | C | 60 | [21 empty] | fullerene | 50 |  |  | SCI2932432
109912 | Na2Cs1C60 | Na | 2 | Cs | 1 | C | 60 | [17 empty] | fullerene | 8.5 |  |  | PHC3530207
109913 | Na2Rb1C60 | Na | 2 | Rb | 1 | C | 60 | [17 empty] | fullerene |  | 4.2 |  | PHC3530207
111145 | N1H3K3C60 | N | 1 | H | 3 | K | 3 | C | 60 | [15 empty] | fullerene |  | 4.2 |  | PR05308836
111151 | C60K3 | C | 60 | K | 3 | [19 empty] | fullerene | 19.4 |  |  | PHC3570099
111152 | N0.8H2.4Na1Rb2C60 | N | 0.8 | H | 2.4 | Na | 1 | Rb | 2 | C | 60 | [13 empty] | fullerene | 15.2 |  |  | PHC3570099
111153 | N0.9H2.7Na1Rb2C60 | N | 0.9 | H | 2.7 | Na | 1 | Rb | 2 | C | 60 | [13 empty] | fullerene | 12.1 |  |  | PHC3570099
111154 | N1H3K3C60 | N | 1 | H | 3 | K | 3 | C | 60 | [15 empty] | fullerene |  | 4.2 |  | L088096401
111155 | N1H3K1Rb2C60 | N | 1 | H | 3 | K | 1 | Rb | 2 | C | 60 | [13 empty] | fullerene |  | 4.2 |  | L088096401
111156 | N1H3Rb3C60 | N | 1 | H | 3 | Rb | 3 | C | 60 | [15 empty] | fullerene |  | 4.2 |  | L088096401
111330 | N0.72H2.16Na1K3C60 | N | 0.72 | H | 2.16 | Na | 1 | K | 3 | C | 60 | [13 empty] | fullerene | 12 |  |  | P067024519
111334 | K3N1H3C60 | K | 3 | N | 1 | H | 3 | C | 60 | [15 empty] | fullerene | 28 | 0 |  | PR05200483
111771 | C60As2F12 | C | 60 | As | 2 | F | 12 | [17 empty] | fullerene |  | 5 |  | SSC1290081
111772 | C60Sb2F12 | C | 60 | Sb | 2 | F | 12 | [17 empty] | fullerene |  | 5 |  | SSC1290081
111773 | C60P2F12 | C | 60 | P | 2 | F | 12 | [17 empty] | fullerene |  | 5 |  | SSC1290081
150296 | Rb2.7Tl2.2C60 | Rb | 2.7 | Tl | 2.2 | C | 60 | [17 empty] | fullerene | 23.2 |  |  | SCI2540826
150297 | K3Tl4.5C60 | K | 3 | Tl | 4.5 | C | 60 | [17 empty] | fullerene |  |  |  | SCI2540826
151020 | C60Rb3 | C | 60 | Rb | 3 | [19 empty] | fullerene | 29.55 |  |  | SCI2590655
151021 | C60Rb3 | C | 60 | Rb | 3 | [19 empty] | fullerene | 29.55 |  |  | SCI2590655
151872 | Ba4C60 | Ba | 4 | C | 60 | [19 empty] | fullerene | 6.8 |  |  | SSC0960539
152262 | C60Cs3 | C | 60 | Cs | 3 | [19 empty] | fullerene | 34.9 | 2 |  | PRL104256402
152263 | C60Cs3 | C | 60 | Cs | 3 | [19 empty] | fullerene | 35.7 | 2 | MTC152263 | PRL104256402
5601 | Ga0.3Hg0.7Sr2Y0.3Ca0.7Cu2OZ | Ga | 0.3 | Hg | 0.7 | Sr | 2 | Y | 0.3 | Ca | 0.7 | Cu | 2 | [8 empty] | O | Z |  | Ga1212 | 86 |  |  | PHC2420228
5602 | Ga0.5Hg0.5Sr2Y0.3Ca0.7Cu2OZ | Ga | 0.5 | Hg | 0.5 | Sr | 2 | Y | 0.3 | Ca | 0.7 | Cu | 2 | [8 empty] | O | Z |  | Ga1212 | 54 |  |  | PHC2420228
5603 | Ga0.7Hg0.3Sr2Y0.3Ca0.7Cu2OZ | Ga | 0.7 | Hg | 0.3 | Sr | 2 | Y | 0.3 | Ca | 0.7 | Cu | 2 | [8 empty] | O | Z |  | Ga1212 | 56.5 |  |  | PHC2420228
5604 | Ga0.3Hg0.7Sr2Y0.5Ca0.5Cu2OZ | Ga | 0.3 | Hg | 0.7 | Sr | 2 | Y | 0.5 | Ca | 0.5 | Cu | 2 | [8 empty] | O | Z |  | Ga1212 | 88 |  |  | PHC2420228
5605 | Ga0.5Hg0.5Sr2Y0.5Ca0.5Cu2OZ | Ga | 0.5 | Hg | 0.5 | Sr | 2 | Y | 0.5 | Ca | 0.5 | Cu | 2 | [8 empty] | O | Z |  | Ga1212 | 86 |  |  | PHC2420228
5606 | Ga0.7Hg0.3Sr2Y0.5Ca0.5Cu2OZ | Ga | 0.7 | Hg | 0.3 | Sr | 2 | Y | 0.5 | Ca | 0.5 | Cu | 2 | [8 empty] | O | Z |  | Ga1212 | 55 |  |  | PHC2420228
8104 | Ga1Sr1.8Ca0.2Yb0.8Ca0.4Cu2O6.984 | Ga | 1 | Sr | 1.8 | Ca | 0.2 | Yb | 0.8 | Ca | 0.4 | Cu | 2 | [8 empty] | O | z | 6.984 | Ga1212 |  | 5 |  | PHC3000281
8105 | Ga1Sr1.8Ca0.2Yb0.8Ca0.4Cu2O6.994 | Ga | 1 | Sr | 1.8 | Ca | 0.2 | Yb | 0.8 | Ca | 0.4 | Cu | 2 | [8 empty] | O | z | 6.994 | Ga1212 |  | 5 |  | PHC3000281
8106 | Ga1Sr1.8Ca0.2Yb0.78Ca0.42Cu2Oz | Ga | 1 | Sr | 1.8 | Ca | 0.2 | Yb | 0.78 | Ca | 0.42 | Cu | 2 | [8 empty] | O | z |  | Ga1212 | 20 |  |  | PHC3000281
8107 | Ga1Sr1.8Ca0.2Yb0.75Ca0.45Cu2Oz | Ga | 1 | Sr | 1.8 | Ca | 0.2 | Yb | 0.75 | Ca | 0.45 | Cu | 2 | [8 empty] | O | z |  | Ga1212 | 52 |  |  | PHC3000281
34608 | Ga0.65Cd0.35Sr2Y1Cu2O7+z | Ga | 0.65 | Cd | 0.35 | Sr | 2 | Y | 1 | Cu | 2 | [10 empty] | O | 7+z |  | Ga1212 |  |  |  | PHC4150001
34609 | Ga0.65Cd0.4Sr2Y1Cu2O7+z | Ga | 0.65 | Cd | 0.4 | Sr | 2 | Y | 1 | Cu | 2 | [10 empty] | O | 7+z |  | Ga1212 | 38 |  |  | PHC4150001
34610 | Ga0.65Cd0.5Sr2Y1Cu2O7+z | Ga | 0.65 | Cd | 0.5 | Sr | 2 | Y | 1 | Cu | 2 | [10 empty] | O | 7+z |  | Ga1212 | 44 |  |  | PHC4150001
34611 | Ga0.65Cd0.6Sr2Y1Cu2O7+z | Ga | 0.65 | Cd | 0.6 | Sr | 2 | Y | 1 | Cu | 2 | [10 empty] | O | 7+z |  | Ga1212 | 50 |  |  | PHC4150001
34612 | Ga0.65Sr2Y0.7Ca0.3Cu2O7+z | Ga | 0.65 | Sr | 2 | Y | 0.7 | Ca | 0.3 | Cu | 2 | [10 empty] | O | 7+z |  | Ga1212 | 23.5 |  |  | PHC4150001
34613 | Ga0.95Cd0.05Sr2Y0.7Ca0.3Cu2O7+z | Ga | 0.95 | Cd | 0.05 | Sr | 2 | Y | 0.7 | Ca | 0.3 | Cu | 2 | [8 empty] | O | 7+z |  | Ga1212 | 27.5 |  |  | PHC4150001
34614 | Ga0.9Cd0.1Sr2Y0.7Ca0.3Cu2O7+z | Ga | 0.9 | Cd | 0.1 | Sr | 2 | Y | 0.7 | Ca | 0.3 | Cu | 2 | [8 empty] | O | 7+z |  | Ga1212 | 32.5 |  |  | PHC4150001
34615 | Ga0.85Cd0.15Sr2Y0.7Ca0.3Cu2O7+z | Ga | 0.85 | Cd | 0.15 | Sr | 2 | Y | 0.7 | Ca | 0.3 | Cu | 2 | [8 empty] | O | 7+z |  | Ga1212 | 37 |  |  | PHC4150001
34616 | Ga0.8Cd0.2Sr2Y0.7Ca0.3Cu2O7+z | Ga | 0.8 | Cd | 0.2 | Sr | 2 | Y | 0.7 | Ca | 0.3 | Cu | 2 | [8 empty] | O | 7+z |  | Ga1212 | 41.5 |  |  | PHC4150001
34617 | Ga0.75Cd0.25Sr2Y0.7Ca0.3Cu2O7+z | Ga | 0.75 | Cd | 0.25 | Sr | 2 | Y | 0.7 | Ca | 0.3 | Cu | 2 | [8 empty] | O | 7+z |  | Ga1212 | 45 |  |  | PHC4150001
34618 | Ga0.7Cd0.3Sr2Y0.7Ca0.3Cu2O7+z | Ga | 0.7 | Cd | 0.3 | Sr | 2 | Y | 0.7 | Ca | 0.3 | Cu | 2 | [8 empty] | O | 7+z |  | Ga1212 | 47.5 |  |  | PHC4150001
34619 | Ga0.65Cd0.35Sr2Y0.7Ca0.3Cu2O7+z | Ga | 0.65 | Cd | 0.35 | Sr | 2 | Y | 0.7 | Ca | 0.3 | Cu | 2 | [8 empty] | O | 7+z |  | Ga1212 | 51 |  |  | PHC4150001
34620 | Ga0.6Cd0.4Sr2Y0.7Ca0.3Cu2O7+z | Ga | 0.6 | Cd | 0.4 | Sr | 2 | Y | 0.7 | Ca | 0.3 | Cu | 2 | [8 empty] | O | 7+z |  | Ga1212 | 52.5 |  |  | PHC4150001
34621 | Ga0.5Cd0.5Sr2Y0.7Ca0.3Cu2O7+z | Ga | 0.5 | Cd | 0.5 | Sr | 2 | Y | 0.7 | Ca | 0.3 | Cu | 2 | [8 empty] | O | 7+z |  | Ga1212 | 58.5 |  |  | PHC4150001
34622 | Ga0.4Cd0.6Sr2Y0.7Ca0.3Cu2O7+z | Ga | 0.4 | Cd | 0.6 | Sr | 2 | Y | 0.7 | Ca | 0.3 | Cu | 2 | [8 empty] | O | 7+z |  | Ga1212 | 61.5 |  |  | PHC4150001
34628 | Ga1Sr2Tm0.75Ca0.25Cu2O7 | Ga | 1 | Sr | 2 | Tm | 0.75 | Ca | 0.25 | Cu | 2 | [10 empty] | O | 7 |  | Ga1212 | 28 |  |  | PHC2710325
34629 | Ga1Sr2Tm0.7Ca0.3Cu2O7 | Ga | 1 | Sr | 2 | Tm | 0.7 | Ca | 0.3 | Cu | 2 | [10 empty] | O | 7 |  | Ga1212 | 40 |  |  | PHC2710325
34630 | Ga1Sr2Tm0.65Ca0.35Cu2O7 | Ga | 1 | Sr | 2 | Tm | 0.65 | Ca | 0.35 | Cu | 2 | [10 empty] | O | 7 |  | Ga1212 | 47 |  |  | PHC2710325
34631 | Ga1Sr2Tm0.6Ca0.4Cu2O7 | Ga | 1 | Sr | 2 | Tm | 0.6 | Ca | 0.4 | Cu | 2 | [10 empty] | O | 7 |  | Ga1212 | 51 |  |  | PHC2710325
34632 | Ga1Sr2Y1Cu2O7 | Ga | 1 | Sr | 2 | Y | 1 | Cu | 2 | [12 empty] | O | 7 |  | Ga1212 |  | 5 |  | PHC2570086
34633 | Ga1Sr2Y0.9Ca0.1Cu2O7 | Ga | 1 | Sr | 2 | Y | 0.9 | Ca | 0.1 | Cu | 2 | [10 empty] | O | 7 |  | Ga1212 |  | 5 |  | PHC2570086
34634 | Ga1Sr2Y0.8Ca0.2Cu2O7 | Ga | 1 | Sr | 2 | Y | 0.8 | Ca | 0.2 | Cu | 2 | [10 empty] | O | 7 |  | Ga1212 | 35 |  |  | PHC2570086
34635 | Ga1Sr2Y0.7Ca0.3Cu2O7 | Ga | 1 | Sr | 2 | Y | 0.7 | Ca | 0.3 | Cu | 2 | [10 empty] | O | 7 |  | Ga1212 | 35 |  |  | PHC2570086
34636 | Ga1Sr2Y1Cu2O7 | Ga | 1 | Sr | 2 | Y | 1 | Cu | 2 | [12 empty] | O | 7 |  | Ga1212 |  | 10 |  | PHC1910174
34637 | Ga1Sr2Y0.9Ca0.1Cu2O7 | Ga | 1 | Sr | 2 | Y | 0.9 | Ca | 0.1 | Cu | 2 | [10 empty] | O | 7 |  | Ga1212 |  | 10 |  | PHC1910174
34638 | Ga1Sr2Y0.8Ca0.2Cu2O7 | Ga | 1 | Sr | 2 | Y | 0.8 | Ca | 0.2 | Cu | 2 | [10 empty] | O | 7 |  | Ga1212 |  | 3.2 |  | PHC1910174
34639 | Ga1Sr2Y0.7Ca0.3Cu2O7 | Ga | 1 | Sr | 2 | Y | 0.7 | Ca | 0.3 | Cu | 2 | [10 empty] | O | 7 |  | Ga1212 | 25 |  |  | PHC1910174
34640 | Ga1Sr2Y0.6Ca0.4Cu2O7 | Ga | 1 | Sr | 2 | Y | 0.6 | Ca | 0.4 | Cu | 2 | [10 empty] | O | 7 |  | Ga1212 | 38 |  |  | PHC1910174
34641 | Ga1Sr2Y0.5Ca0.5Cu2O7 | Ga | 1 | Sr | 2 | Y | 0.5 | Ca | 0.5 | Cu | 2 | [10 empty] | O | 7 |  | Ga1212 | 35 |  |  | PHC1910174
34642 | Ga0.9Sr2Y0.6Ca0.4Cu2.1O7 | Ga | 0.9 | Sr | 2 | Y | 0.6 | Ca | 0.4 | Cu | 2.1 | [10 empty] | O | 7 |  | Ga1212 | 41 |  |  | PHC1910174
34643 | Ga0.8Sr2Y0.6Ca0.4Cu2.2O7 | Ga | 0.8 | Sr | 2 | Y | 0.6 | Ca | 0.4 | Cu | 2.2 | [10 empty] | O | 7 |  | Ga1212 | 42 |  |  | PHC1910174
5293 | Ga1Sr2Ca3Cu4OZ | Ga | 1 | Sr | 2 | Ca | 3 | Cu | 4 | [12 empty] | O | Z |  | Ga1223 | 70 |  |  | JJP0331399
5288 | Ga1Sr2Ca3Cu4O10.8 | Ga | 1 | Sr | 2 | Ca | 3 | Cu | 4 | [12 empty] | O | 10.8 |  | Ga1234 | 93 |  |  | JJP0331399
5289 | Ga1Sr2Ca3Cu4O10.9 | Ga | 1 | Sr | 2 | Ca | 3 | Cu | 4 | [12 empty] | O | 10.9 |  | Ga1234 | 100 |  |  | JJP0331399
5290 | Ga1Sr2Ca3Cu4O11. | Ga | 1 | Sr | 2 | Ca | 3 | Cu | 4 | [12 empty] | O | 11 |  | Ga1234 | 107 |  |  | JJP0331399
5291 | Ga1Sr2Ca3Cu4O11.1 | Ga | 1 | Sr | 2 | Ca | 3 | Cu | 4 | [12 empty] | O | 11.1 |  | Ga1234 | 107 |  |  | JJP0331399
5292 | Ga1Sr2Ca3Cu4O11.5 | Ga | 1 | Sr | 2 | Ca | 3 | Cu | 4 | [12 empty] | O | 11.5 |  | Ga1234 | 63 |  |  | JJP0331399
5649 | Ga1.78Cu4.22Sr3.16Nd3.84O16-z | Ga | 1.78 | Cu | 4.22 | Sr | 3.16 | Nd | 3.84 | [12 empty] | O | 16-z |  | Ga2434 |  |  |  | PHC2470091
101172 | Cu1Ti1 | Cu | 1 | Ti | 1 | [19 empty] | gamma-CuTi |  | 1.02 |  | 270
102675 | Se1 | Se | 1 | [21 empty] | gamma-Se |  | 1.26 |  | 273
102727 | Te1 | Te | 1 | [21 empty] | gamma-Se |  | 0.05 |  | 1277
4444 | La0.9Sr0.1Ti1O3 | La | 0.9 | Sr | 0.1 | Ti | 1 | [14 empty] | O | 3 |  | GdFeO3 |  | 1.2 |  | PR0487636
4445 | La0.7Sr0.3Ti1O3 | La | 0.7 | Sr | 0.3 | Ti | 1 | [14 empty] | O | 3 |  | GdFeO3 |  | 1.2 |  | PR0487636
4446 | La0.5Sr0.5Ti1O3 | La | 0.5 | Sr | 0.5 | Ti | 1 | [14 empty] | O | 3 |  | GdFeO3 |  | 1.2 |  | PR0487636
4447 | La0.3Sr0.7Ti1O3 | La | 0.3 | Sr | 0.7 | Ti | 1 | [14 empty] | O | 3 |  | GdFeO3 |  | 1.2 |  | PR0487636
4448 | La0.1Sr0.9Ti1O3 | La | 0.1 | Sr | 0.9 | Ti | 1 | [14 empty] | O | 3 |  | GdFeO3 |  | 1.2 |  | PR0487636
4449 | Y0.9Ca0.1Ti1O3 | Y | 0.9 | Ca | 0.1 | Ti | 1 | [14 empty] | O | 3 |  | GdFeO3 |  | 1.2 |  | PR0487636
4450 | Y0.7Ca0.3Ti1O3 | Y | 0.7 | Ca | 0.3 | Ti | 1 | [14 empty] | O | 3 |  | GdFeO3 |  | 1.2 |  | PR0487636
4451 | Y0.5Ca0.5Ti1O3 | Y | 0.5 | Ca | 0.5 | Ti | 1 | [14 empty] | O | 3 |  | GdFeO3 |  | 1.2 |  | PR0487636
100266 | As7Tc3 | As | 7 | Tc | 3 | [19 empty] | Ge7Ir3 |  | 0.3 |  | 1584
100276 | As7Re3 | As | 7 | Re | 3 | [19 empty] | Ge7Ir3 |  | 0.3 |  | 1584
40768 | K1Tl1.5C4 | K | 1 | Tl | 1.5 | C | 4 | [17 empty] | GIC | 2.7 |  |  | GIC1981288
40769 | K1Tl1.5C8 | K | 1 | Tl | 1.5 | C | 8 | [17 empty] | GIC | 2.45 |  |  | GIC1981288
40770 | C8K1 | C | 8 | K | 1 | [19 empty] | GIC | 0.134 |  |  | SYN0050257
40771 | C8K1 | C | 8 | K | 1 | [19 empty] | GIC | 0.145 |  |  | SYN0050257
40772 | K1Hg1C4 | K | 1 | Hg | 1 | C | 4 | [17 empty] | GIC | 0.86 |  |  | SYN0050257
40773 | K1Hg1C4 | K | 1 | Hg | 1 | C | 4 | [17 empty] | GIC | 0.73 |  |  | SYN0050257
40774 | Rb1Hg1C4 | Rb | 1 | Hg | 1 | C | 4 | [17 empty] | GIC | 0.99 |  |  | SYN0050257
40775 | K1Hg1C8 | K | 1 | Hg | 1 | C | 8 | [17 empty] | GIC | 1.9 |  |  | SYN0050257
40776 | K1Hg1C8 | K | 1 | Hg | 1 | C | 8 | [17 empty] | GIC | 1.94 |  |  | SYN0050257
40777 | Rb1Hg1C8 | Rb | 1 | Hg | 1 | C | 8 | [17 empty] | GIC | 1.4 |  |  | SYN0050257
40778 | Rb1Hg1C8 | Rb | 1 | Hg | 1 | C | 8 | [17 empty] | GIC | 1.4 |  |  | SYN0050257
40779 | K1Tl1.5C4 | K | 1 | Tl | 1.5 | C | 4 | [17 empty] | GIC | 2.56 |  |  | SYN0050257
40781 | K1Hg1C8 | K | 1 | Hg | 1 | C | 8 | [17 empty] | GIC | 1.9 |  |  | JPS0501964
40782 | K1Hg1C8 | K | 1 | Hg | 1 | C | 8 | [17 empty] | GIC | 1.7 |  |  | JPS0501964
40783 | K1Hg1C4 | K | 1 | Hg | 1 | C | 4 | [17 empty] | GIC | 1.135 |  |  | PR02606315
40784 | C24K1 | C | 24 | K | 1 | [19 empty] | GIC |  | 0.07 |  | PR02606315
40785 | K1Hg1C8 | K | 1 | Hg | 1 | C | 8 | [17 empty] | GIC | 1.93 |  |  | SSC0380103
40786 | Rb1Hg1C8 | Rb | 1 | Hg | 1 | C | 8 | [17 empty] | GIC | 1.46 |  |  | SSC0380103
40787 | Rb1C8 | Rb | 1 | C | 8 | [19 empty] | GIC |  |  |  | PR02204535
40788 | Cs1C8 | Cs | 1 | C | 8 | [19 empty] | GIC |  |  |  | PR02204535
40789 | K1C8 | K | 1 | C | 8 | [19 empty] | GIC |  |  |  | PR02204535
40802 | K1Hg1C8 | K | 1 | Hg | 1 | C | 8 | [17 empty] | GIC | 1.85 |  |  | SSC0441145
40803 | K1Hg1C4 | K | 1 | Hg | 1 | C | 4 | [17 empty] | GIC |  | 1.3 |  | SSC0441145
40804 | K1Tl1.5C4 | K | 1 | Tl | 1.5 | C | 4 | [17 empty] | GIC | 2.7 |  |  | SSC0430005
40805 | K1Tl1.5C8 | K | 1 | Tl | 1.5 | C | 8 | [17 empty] | GIC | 2.45 |  |  | SSC0430005
40821 | C8Rb1 | C | 8 | Rb | 1 | [19 empty] | GIC | 0.0252 |  |  | JPS0542359
40826 | C2Li1 | C | 2 | Li | 1 | [19 empty] | GIC | 1.9 |  |  | SSC0690921
42019 | C6Ca1 | C | 6 | Ca | 1 | [19 empty] | GIC | 11.4 |  | MTC42019 | P074214513
42071 | C6Ca1 | C | 6 | Ca | 1 | [19 empty] | GIC | 11.62 |  |  | P075014509
42072 | C6Ca1 | C | 6 | Ca | 1 | [19 empty] | GIC | 11.57 |  |  | P075014509
150025 | C6Yb1 | C | 6 | Yb | 1 | [19 empty] | GIC | 6.52 |  | MTC150025 | PHB3780892
150101 | C6Sr1 | C | 6 | Sr | 1 | [19 empty] | GIC | 1.65 |  | MTC150101 | L099027001
150102 | Ba1C6 | Ba | 1 | C | 6 | [19 empty] | GIC |  | 0.3 |  | L099027001
150224 | C6Ca1 | C | 6 | Ca | 1 | [19 empty] | GIC | 11.5 |  |  | P076052511
150381 | C6Ca1 | C | 6 | Ca | 1 | [19 empty] | GIC | 11.6 |  | MTC150381 | L098067002
150405 | Ba1C6 | Ba | 1 | C | 6 | [19 empty] | GIC |  | 0.08 |  | SSC1450493
150863 | C6Ca1 | C | 6 | Ca | 1 | [19 empty] | GIC | 11.6 |  | MLAT150863 | P078064506
151089 | C6Yb1 | C | 6 | Yb | 1 | [19 empty] | GIC | 6.47 |  |  | PHC4682403
151681 | C6Ca1H | C | 6 | Ca | 1 | H | [18 empty] | GIC | 10 |  |  | PHC4692000
151687 | C8K1H0.19 | C | 8 | K | 1 | H | 0.19 | [17 empty] | GIC | 0.22 |  |  | JPS0512375
151688 | C8K1H0.67 | C | 8 | K | 1 | H | 0.67 | [17 empty] | GIC |  | 0.052 |  | JPS0512375
152404 | C6Ca1 | C | 6 | Ca | 1 | [19 empty] | GIC | 11.48 |  | MTC152404 | PRB082132502
90104 | Sc1 | Sc | 1 | [21 empty] | hcp | 0.34 | 0 | MTC90104 | PRL0420469
131156 | Th0.05Zr0.95 | Th | 0.05 | Zr | 0.95 | [19 empty] | hcp | 0.73 |  | MTC131155 | LES0650013
40933 | Pd2Y1Sn1 | Pd | 2 | Y | 1 | Sn | 1 | [17 empty] | Heusler | 4.55 |  |  | PR0324426
40934 | Pd2Y0.98Gd0.02Sn1 | Pd | 2 | Y | 0.98 | Gd | 0.02 | Sn | 1 | [15 empty] | Heusler | 3.24 |  |  | PR0324426
40935 | Pd2Y0.95Gd0.05Sn1 | Pd | 2 | Y | 0.95 | Gd | 0.05 | Sn | 1 | [15 empty] | Heusler | 2.41 |  |  | PR0324426
40936 | Pd2Y0.9Gd0.1Sn1 | Pd | 2 | Y | 0.9 | Gd | 0.1 | Sn | 1 | [15 empty] | Heusler |  | 1.2 |  | PR0324426
40937 | Pd2Y0.9Dy0.1Sn1 | Pd | 2 | Y | 0.9 | Dy | 0.1 | Sn | 1 | [15 empty] | Heusler | 3.46 |  |  | PR0324426
40938 | Pd2Y0.85Dy0.15Sn1 | Pd | 2 | Y | 0.85 | Dy | 0.15 | Sn | 1 | [15 empty] | Heusler | 2.8 |  |  | PR0324426
40939 | Pd2Y0.8Dy0.2Sn1 | Pd | 2 | Y | 0.8 | Dy | 0.2 | Sn | 1 | [15 empty] | Heusler | 1.4 |  |  | PR0324426
40940 | Pd2Y0.7Dy0.3Sn1 | Pd | 2 | Y | 0.7 | Dy | 0.3 | Sn | 1 | [15 empty] | Heusler |  | 1.2 |  | PR0324426
40941 | Pd2Y0.9Ho0.1Sn1 | Pd | 2 | Y | 0.9 | Ho | 0.1 | Sn | 1 | [15 empty] | Heusler | 4.06 |  |  | PR0324426
40942 | Pd2Y0.9Er0.1Sn1 | Pd | 2 | Y | 0.9 | Er | 0.1 | Sn | 1 | [15 empty] | Heusler | 3.87 |  |  | PR0324426
40943 | Pd2Y0.8Er0.2Sn1 | Pd | 2 | Y | 0.8 | Er | 0.2 | Sn | 1 | [15 empty] | Heusler | 3.73 |  |  | PR0324426
40944 | Pd2Y0.7Er0.3Sn1 | Pd | 2 | Y | 0.7 | Er | 0.3 | Sn | 1 | [15 empty] | Heusler | 3.8 |  |  | PR0324426
40945 | Pd2Y0.6Er0.4Sn1 | Pd | 2 | Y | 0.6 | Er | 0.4 | Sn | 1 | [15 empty] | Heusler | 2.77 |  |  | PR0324426
40946 | Pd2Y0.95Tm0.05Sn1 | Pd | 2 | Y | 0.95 | Tm | 0.05 | Sn | 1 | [15 empty] | Heusler | 4.12 |  |  | PR0324426
40947 | Pd2Y0.9Tm0.1Sn1 | Pd | 2 | Y | 0.9 | Tm | 0.1 | Sn | 1 | [15 empty] | Heusler | 4.12 |  |  | PR0324426
40948 | Pd2Y0.75Tm0.25Sn1 | Pd | 2 | Y | 0.75 | Tm | 0.25 | Sn | 1 | [15 empty] | Heusler | 3.73 |  |  | PR0324426
40949 | Pd2Y0.5Tm0.5Sn1 | Pd | 2 | Y | 0.5 | Tm | 0.5 | Sn | 1 | [15 empty] | Heusler | 3.65 |  |  | PR0324426
40950 | Pd2Y0.25Tm0.75Sn1 | Pd | 2 | Y | 0.25 | Tm | 0.75 | Sn | 1 | [15 empty] | Heusler | 3.06 |  |  | PR0324426
40951 | Pd2Tm1Sn1 | Pd | 2 | Tm | 1 | Sn | 1 | [17 empty] | Heusler | 2.82 |  |  | PR0324426
40952 | Pd2Y0.9Yb0.1Sn1 | Pd | 2 | Y | 0.9 | Yb | 0.1 | Sn | 1 | [15 empty] | Heusler | 4.37 |  |  | PR0324426
40953 | Pd2Y0.7Yb0.3Sn1 | Pd | 2 | Y | 0.7 | Yb | 0.3 | Sn | 1 | [15 empty] | Heusler | 4.03 |  |  | PR0324426
40954 | Pd2Yb1Sn1 | Pd | 2 | Yb | 1 | Sn | 1 | [17 empty] | Heusler | 2.42 |  |  | PR0324426
40955 | Pd2Sc1Sn1 | Pd | 2 | Sc | 1 | Sn | 1 | [17 empty] | Heusler | 2.05 |  |  | PR0324426
40956 | Pd2Lu1Sn1 | Pd | 2 | Lu | 1 | Sn | 1 | [17 empty] | Heusler | 3.05 |  |  | PR0324426
40957 | Pd2Sc1Pb1 | Pd | 2 | Sc | 1 | Pb | 1 | [17 empty] | Heusler | 2.4 |  |  | PR0532651
40958 | Pd2Y1Pb1 | Pd | 2 | Y | 1 | Pb | 1 | [17 empty] | Heusler | 2.3 |  |  | PR0532651
40959 | Pd2Gd1Pb1 | Pd | 2 | Gd | 1 | Pb | 1 | [17 empty] | Heusler |  | 1.8 |  | PR0532651
40960 | Pd2Tb1Pb1 | Pd | 2 | Tb | 1 | Pb | 1 | [17 empty] | Heusler |  | 1.8 |  | PR0532651
40961 | Pd2Dy1Pb1 | Pd | 2 | Dy | 1 | Pb | 1 | [17 empty] | Heusler |  | 1.8 |  | PR0532651
40962 | Pd2Ho1Pb1 | Pd | 2 | Ho | 1 | Pb | 1 | [17 empty] | Heusler |  | 1.8 |  | PR0532651
40963 | Pd2Er1Pb1 | Pd | 2 | Er | 1 | Pb | 1 | [17 empty] | Heusler |  | 1.8 |  | PR0532651
40964 | Pd2Tm1Pb1 | Pd | 2 | Tm | 1 | Pb | 1 | [17 empty] | Heusler | 2.1 |  |  | PR0532651
40965 | Pd2Yb1Pb1 | Pd | 2 | Yb | 1 | Pb | 1 | [17 empty] | Heusler | 2.8 |  |  | PR0532651
40966 | Pd2Lu1Pb1 | Pd | 2 | Lu | 1 | Pb | 1 | [17 empty] | Heusler | 2.4 |  |  | PR0532651
40967 | Pd2Th1Pb1 | Pd | 2 | Th | 1 | Pb | 1 | [17 empty] | Heusler |  | 1.8 |  | PR0532651
40968 | Pd2U1Pb1 | Pd | 2 | U | 1 | Pb | 1 | [17 empty] | Heusler |  | 1.8 |  | PR0532651
42039 | Pd2Yb1Pb1 | Pd | 2 | Yb | 1 | Pb | 1 | [17 empty] | Heusler | 2.5 |  |  | JAC4290064
104443 | Yb1Pd2Sn1 | Yb | 1 | Pd | 2 | Sn | 1 | [17 empty] | Heusler | 1.82 |  |  | PR0520839
104444 | Tm1Pd2Sn1 | Tm | 1 | Pd | 2 | Sn | 1 | [17 empty] | Heusler | 1.92 |  |  | PR0520839
104445 | Y1Pd2Pb1 | Y | 1 | Pd | 2 | Pb | 1 | [17 empty] | Heusler | 4.13 |  |  | PR0520389
104446 | Y1Pd2Sn1 | Y | 1 | Pd | 2 | Sn | 1 | [17 empty] | Heusler | 5.02 |  |  | PR0520839
104447 | Sc1Pd2Sn1 | Sc | 1 | Pd | 2 | Sn | 1 | [17 empty] | Heusler | 2.29 |  |  | PR0520839
104466 | Lu1Pd2Sn1 | Lu | 1 | Pd | 2 | Sn | 1 | [17 empty] | Heusler | 3.02 |  |  | PR0520839
106265 | Yb1Pd2Sn1 | Yb | 1 | Pd | 2 | Sn | 1 | [17 empty] | Heusler | 2.3 |  |  | PHC3330187
111096 | Er1Pd2Sn1 | Er | 1 | Pd | 2 | Sn | 1 | [17 empty] | Heusler | 1.17 |  |  | PR03400199
111097 | Er0.95Y0.05Pd2Sn1 | Er | 0.95 | Y | 0.05 | Pd | 2 | Sn | 1 | [15 empty] | Heusler | 1.26 |  |  | PR03400199
111098 | Er0.9Y0.1Pd2Sn1 | Er | 0.9 | Y | 0.1 | Pd | 2 | Sn | 1 | [15 empty] | Heusler | 1.6 |  |  | PR03400199
111099 | Er0.8Y0.2Pd2Sn1 | Er | 0.8 | Y | 0.2 | Pd | 2 | Sn | 1 | [15 empty] | Heusler | 2.08 |  |  | PR03400199
111100 | Er0.6Y0.4Pd2Sn1 | Er | 0.6 | Y | 0.4 | Pd | 2 | Sn | 1 | [15 empty] | Heusler | 2.59 |  |  | PR03400199
111101 | Er0.4Y0.6Pd2Sn1 | Er | 0.4 | Y | 0.6 | Pd | 2 | Sn | 1 | [15 empty] | Heusler | 3.66 |  |  | PR03400199
111102 | Er0.2Y0.8Pd2Sn1 | Er | 0.2 | Y | 0.8 | Pd | 2 | Sn | 1 | [15 empty] | Heusler | 4.38 |  |  | PR03400199
111103 | Y1Pd2Sn1 | Y | 1 | Pd | 2 | Sn | 1 | [17 empty] | Heusler | 5.26 |  |  | PR03400199
120080 | Pd2Sc1Sn1 | Pd | 2 | Sc | 1 | Sn | 1 | [17 empty] | Heusler | 2.15 |  |  | PR0316971
120081 | Pd2Y1Sn1 | Pd | 2 | Y | 1 | Sn | 1 | [17 empty] | Heusler | 4.55 |  |  | PR0316971
120082 | Pd2Tb1Sn1 | Pd | 2 | Tb | 1 | Sn | 1 | [17 empty] | Heusler |  |  |  | PR0316971
120083 | Pd2Dy1Sn1 | Pd | 2 | Dy | 1 | Sn | 1 | [17 empty] | Heusler |  |  |  | PR0316971
120084 | Pd2Ho1Sn1 | Pd | 2 | Ho | 1 | Sn | 1 | [17 empty] | Heusler |  |  |  | PR0316971
120085 | Pd2Er1Sn1 | Pd | 2 | Er | 1 | Sn | 1 | [17 empty] | Heusler |  |  |  | PR0316971
120086 | Pd2Tm1Sn1 | Pd | 2 | Tm | 1 | Sn | 1 | [17 empty] | Heusler | 2.82 |  |  | PR0316971
120087 | Pd2Yb1Sn1 | Pd | 2 | Yb | 1 | Sn | 1 | [17 empty] | Heusler | 2.42 |  |  | PR0316971
120088 | Pd2Lu1Sn1 | Pd | 2 | Lu | 1 | Sn | 1 | [17 empty] | Heusler | 3.05 |  |  | PR0316971
150403 | Pd2Hf1Al1 | Pd | 2 | Hf | 1 | Al | 1 | [17 empty] | Heusler | 3.4 |  |  | SSC1450475
150404 | Pd2Zr1Al1 | Pd | 2 | Zr | 1 | Al | 1 | [17 empty] | Heusler | 3.2 |  |  | SSC1450475
150460 | Pd2Yb1Sn1 | Pd | 2 | Yb | 1 | Sn | 1 | [17 empty] | Heusler | 2.36 |  |  | PR03200135
150461 | Au2In1Y1 | Au | 2 | In | 1 | Y | 1 | [17 empty] | Heusler | 1.74 |  |  | MTL0020090
150462 | Au1.8Pd0.2In1Y1 | Au | 1.8 | Pd | 0.2 | In | 1 | Y | 1 | [15 empty] | Heusler | 2.27 |  |  | MTL0020090
150463 | Au1.6Pd0.4In1Y1 | Au | 1.6 | Pd | 0.4 | In | 1 | Y | 1 | [15 empty] | Heusler | 2.64 |  |  | MTL0020090
150464 | Au1.3Pd0.7In1Y1 | Au | 1.3 | Pd | 0.7 | In | 1 | Y | 1 | [15 empty] | Heusler | 2.68 |  |  | MTL0020090
150465 | Au1Pd1In1Y1 | Au | 1 | Pd | 1 | In | 1 | Y | 1 | [15 empty] | Heusler | 2.3 |  |  | MTL0020090
150466 | Au0.2Pd1.8In1Y1 | Au | 0.2 | Pd | 1.8 | In | 1 | Y | 1 | [15 empty] | Heusler | 1.24 |  |  | MTL0020090
150467 | Pd2In1Y1 | Pd | 2 | In | 1 | Y | 1 | [17 empty] | Heusler | 1.04 |  |  | MTL0020090
150468 | Pd2Sn1Y1 | Pd | 2 | Sn | 1 | Y | 1 | [17 empty] | Heusler | 4.9 |  |  | MTL0020090
150469 | Ni2Hf1Al1 | Ni | 2 | Hf | 1 | Al | 1 | [17 empty] | Heusler | 0.74 |  |  | MTL0020090
150470 | Ni2Zr1Al1 | Ni | 2 | Zr | 1 | Al | 1 | [17 empty] | Heusler | 1.38 |  |  | MTL0020090
150471 | Ni2Hf1Ga1 | Ni | 2 | Hf | 1 | Ga | 1 | [17 empty] | Heusler | 1.12 |  |  | MTL0020090
150472 | Ni2Nb1Sn1 | Ni | 2 | Nb | 1 | Sn | 1 | [17 empty] | Heusler | 3.4 |  |  | MTL0020090
150473 | Au2Ga1Y1 | Au | 2 | Ga | 1 | Y | 1 | [17 empty] | Heusler |  | 0.5 |  | MTL0020090
150474 | Au2In1Er1 | Au | 2 | In | 1 | Er | 1 | [17 empty] | Heusler |  | 0.5 |  | MTL0020090
150475 | Au2In1Tm1 | Au | 2 | In | 1 | Tm | 1 | [17 empty] | Heusler |  | 0.5 |  | MTL0020090
150476 | Pd2Al1Y1 | Pd | 2 | Al | 1 | Y | 1 | [17 empty] | Heusler |  | 0.5 |  | MTL0020090
150477 | Pd2Ge1Y1 | Pd | 2 | Ge | 1 | Y | 1 | [17 empty] | Heusler |  | 0.5 |  | MTL0020090
150478 | Pt2In1Y1 | Pt | 2 | In | 1 | Y | 1 | [17 empty] | Heusler |  | 0.5 |  | MTL0020090
150479 | Au2In1Yb1 | Au | 2 | In | 1 | Yb | 1 | [17 empty] | Heusler |  | 0.5 |  | MTL0020090
150480 | Cu2Zr1Al1 | Cu | 2 | Zr | 1 | Al | 1 | [17 empty] | Heusler |  | 0.5 |  | MTL0020090
150481 | Cu2In1Ti1 | Cu | 2 | In | 1 | Ti | 1 | [17 empty] | Heusler |  | 0.5 |  | MTL0020090
150482 | Cu2Ti1Sn1 | Cu | 2 | Ti | 1 | Sn | 1 | [17 empty] | Heusler |  | 0.5 |  | MTL0020090
150483 | Ti2Mo1Ga1 | Ti | 2 | Mo | 1 | Ga | 1 | [17 empty] | Heusler |  | 0.5 |  | MTL0020090
150484 | Ni2Ti1Sn1 | Ni | 2 | Ti | 1 | Sn | 1 | [17 empty] | Heusler |  | 0.5 |  | MTL0020090
150485 | Ni2Ti1In1 | Ni | 2 | Ti | 1 | In | 1 | [17 empty] | Heusler |  | 0.5 |  | MTL0020090
150486 | Ni2V1Sn1 | Ni | 2 | V | 1 | Sn | 1 | [17 empty] | Heusler |  | 0.5 |  | MTL0020090
150487 | Ni2Hf1Sn1 | Ni | 2 | Hf | 1 | Sn | 1 | [17 empty] | Heusler |  | 0.5 |  | MTL0020090
150488 | Ni2Zn1Sn1 | Ni | 2 | Zn | 1 | Sn | 1 | [17 empty] | Heusler |  | 0.5 |  | MTL0020090
151222 | Pd2Zr1Al1 | Pd | 2 | Zr | 1 | Al | 1 | [17 empty] | Heusler | 3.2 |  |  | PRB079064508
151223 | Pd2Hf1Al1 | Pd | 2 | Hf | 1 | Al | 1 | [17 empty] | Heusler | 3.8 |  |  | PRB079064508
151224 | Pd2Zr1In1 | Pd | 2 | Zr | 1 | In | 1 | [17 empty] | Heusler | 3.1 |  |  | PRB079064508
151225 | Pd2Hf1In1 | Pd | 2 | Hf | 1 | In | 1 | [17 empty] | Heusler | 2.4 |  |  | PRB079064508
151226 | Pd2Zr0.9Y0.1Al1 | Pd | 2 | Zr | 0.9 | Y | 0.1 | Al | 1 | [15 empty] | Heusler |  | 1.8 |  | PRB079064508
151227 | Pd2Zr0.9Nb0.1Al1 | Pd | 2 | Zr | 0.9 | Nb | 0.1 | Al | 1 | [15 empty] | Heusler | 2.1 |  |  | PRB079064508
151228 | Pd2Hf0.75Y0.25Al1 | Pd | 2 | Hf | 0.75 | Y | 0.25 | Al | 1 | [15 empty] | Heusler | 3.2 |  |  | PRB079064508
151249 | Pd2Hf0.5Y0.5Al1 | Pd | 2 | Hf | 0.5 | Y | 0.5 | Al | 1 | [15 empty] | Heusler | 2.9 |  |  | PRB079064508
152023 | Ni2Zr1Ga1 | Ni | 2 | Zr | 1 | Ga | 1 | [17 empty] | Heusler | 2.87 |  |  | P078184506
152024 | Ni2Zr0.85Nb0.15Ga1 | Ni | 2 | Zr | 0.85 | Nb | 0.15 | Ga | 1 | [15 empty] | Heusler | 2.4 |  |  | P078184506
152025 | Ni2Zr0.7Nb0.3Ga1 | Ni | 2 | Zr | 0.7 | Nb | 0.3 | Ga | 1 | [15 empty] | Heusler | 2.3 |  |  | P078184506
152026 | Ni2Zr0.5Nb0.5Ga1 | Ni | 2 | Zr | 0.5 | Nb | 0.5 | Ga | 1 | [15 empty] | Heusler | 2 |  |  | P078184506
152027 | Ni2Zr0.3Nb0.7Ga1 | Ni | 2 | Zr | 0.3 | Nb | 0.7 | Ga | 1 | [15 empty] | Heusler |  | 1.8 |  | P078184506
152028 | Ni2Ti1Al1 | Ni | 2 | Ti | 1 | Al | 1 | [17 empty] | Heusler |  |  |  | PHB2690154
152029 | Ni2Zr1Al1 | Ni | 2 | Zr | 1 | Al | 1 | [17 empty] | Heusler |  |  |  | PHB2690154
152030 | Ni2Hf1Al1 | Ni | 2 | Hf | 1 | Al | 1 | [17 empty] | Heusler |  |  |  | PHB2690154
152031 | Ni2V1Al1 | Ni | 2 | V | 1 | Al | 1 | [17 empty] | Heusler |  |  |  | PHB2690154
152032 | Ni2Nb1Al1 | Ni | 2 | Nb | 1 | Al | 1 | [17 empty] | Heusler |  |  |  | PHB2690154
152033 | Ni2Ta1Al1 | Ni | 2 | Ta | 1 | Al | 1 | [17 empty] | Heusler |  |  |  | PHB2690154
152034 | Ni2Nb1Al1 | Ni | 2 | Nb | 1 | Al | 1 | [17 empty] | Heusler | 2.15 |  |  | JPS0541673
152035 | Ni2Nb1Ga1 | Ni | 2 | Nb | 1 | Ga | 1 | [17 empty] | Heusler | 1.54 |  |  | JPS0541673
152036 | Ni2Nb1Sn1 | Ni | 2 | Nb | 1 | Sn | 1 | [17 empty] | Heusler | 2.9 |  |  | JPS0541673
152406 | Y1Rh2Sn1 | Y | 1 | Rh | 2 | Sn | 1 | [17 empty] | Heusler | 4.1 |  |  | PRB082134520
152407 | Lu1Rh2Sn1 | Lu | 1 | Rh | 2 | Sn | 1 | [17 empty] | Heusler | 2.9 |  |  | PRB082134520
152408 | Sc1Rh2Sn1 | Sc | 1 | Rh | 2 | Sn | 1 | [17 empty] | Heusler | 2 |  |  | PRB082134520
90178 | In1Sb1 | In | 1 | Sb | 1 | [19 empty] | Hexa | 4.1 |  |  | JAP0400409
31019 | Hg1Ba2Ca2Cu3O8+D | Hg | 1 | Ba | 2 | Ca | 2 | Cu | 3 | [12 empty] | O | 8+D |  | Hg | Re-1223 |  |  |  | PR06115454
31020 | Hg0.95Re0.05Ba2Ca2Cu3O8+D | Hg | 0.95 | Re | 0.05 | Ba | 2 | Ca | 2 | Cu | 3 | [10 empty] | O | 8+D |  | Hg | Re-1223 | 132.52 |  |  | PR06115454
31021 | Hg0.9Re0.1Ba2Ca2Cu3O8+D | Hg | 0.9 | Re | 0.1 | Ba | 2 | Ca | 2 | Cu | 3 | [10 empty] | O | 8+D |  | Hg | Re-1223 | 132.62 |  |  | PR06115454
31022 | Hg0.85Re0.15Ba2Ca2Cu3O8+D | Hg | 0.85 | Re | 0.15 | Ba | 2 | Ca | 2 | Cu | 3 | [10 empty] | O | 8+D |  | Hg | Re-1223 | 132.92 |  |  | PR06115454
31023 | Hg0.82Re0.18Ba2Ca2Cu3O8+D | Hg | 0.82 | Re | 0.18 | Ba | 2 | Ca | 2 | Cu | 3 | [10 empty] | O | 8+D |  | Hg | Re-1223 | 133.12 |  |  | PR06115454
31024 | Hg0.8Re0.2Ba2Ca2Cu3O8+D | Hg | 0.8 | Re | 0.2 | Ba | 2 | Ca | 2 | Cu | 3 | [10 empty] | O | 8+D |  | Hg | Re-1223 | 133.12 |  |  | PR06115454
31025 | Hg0.75Re0.25Ba2Ca2Cu3O8+D | Hg | 0.75 | Re | 0.25 | Ba | 2 | Ca | 2 | Cu | 3 | [10 empty] | O | 8+D |  | Hg | Re-1223 | 132.72 |  |  | PR06115454
42057 | Ce2Rh1In8 | Ce | 2 | Rh | 1 | In | 8 | [17 empty] | Ho2CoGa8 | 0.6 |  | MTC42057 | JPS0730649
42078 | Ce2Rh1In8 | Ce | 2 | Rh | 1 | In | 8 | [17 empty] | Ho2CoGa8 | 0.65 |  |  | MMM3100E31
111252 | Ce2Co1In8 | Ce | 2 | Co | 1 | In | 8 | [17 empty] | Ho2CoGa8 | 0.4 |  |  | JPS0712836
111253 | Ce2Rh1In8 | Ce | 2 | Rh | 1 | In | 8 | [17 empty] | Ho2CoGa8 | 2 | 0 | MTC11253 | MAT0204064
111256 | Ce2Rh1In8 | Ce | 2 | Rh | 1 | In | 8 | [17 empty] | Ho2CoGa8 |  |  |  | MMM2260005
111257 | Ce2Ir1In8 | Ce | 2 | Ir | 1 | In | 8 | [17 empty] | Ho2CoGa8 |  | 0.05 |  | MMM2260005
111329 | Ce2Rh1In8 | Ce | 2 | Rh | 1 | In | 8 | [17 empty] | Ho2CoGa8 | 2 | 0 | MPH11329 | P067020506
113065 | Ce2Rh1In8 | Ce | 2 | Rh | 1 | In | 8 | [17 empty] | Ho2CoGa8 | 2 | 0 |  | P070214526
151511 | Ce2Pd1In8 | Ce | 2 | Pd | 1 | In | 8 | [17 empty] | Ho2CoGa8 | 0.68 |  |  | PRL103027003
151865 | Ce2Pd1In8 | Ce | 2 | Pd | 1 | In | 8 | [17 empty] | Ho2CoGa8 | 0.7 |  |  | SSC1500411
152750 | Ce2Pd1In8 | Ce | 2 | Pd | 1 | In | 8 | [17 empty] | Ho2CoGa8 | 0.7 |  |  | PRB083064504
153230 | Ce2Pd1In8 | Ce | 2 | Pd | 1 | In | 8 | [17 empty] | Ho2CoGa8 | 0.68 |  |  | PRB084140507
153340 | Ce2Co1In8 | Ce | 2 | Co | 1 | In | 8 | [17 empty] | Ho2CoGa8 | 0.4 |  |  | JPCM015S2175
131124 | Co3Y4 | Co | 3 | Y | 4 | [19 empty] | Ho4Co3 | 2.5 |  |  | SSC0480005
111284 | La6Ni2Sn1 | La | 6 | Ni | 2 | Sn | 1 | [17 empty] | Ho6Ni2Sn | 2.25 |  |  | PHC3840071
12060 | Ce1Ir1In5 | Ce | 1 | Ir | 1 | In | 5 | [17 empty] | HoCoGa5 | 0.4 |  |  | L094037007
12061 | Ce1Co1In5 | Ce | 1 | Co | 1 | In | 5 | [17 empty] | HoCoGa5 | 2.3 |  |  | L094047001
12062 | Ce1Co1In4.97Sn0.03 | Ce | 1 | Co | 1 | In | 4.97 | Sn | 0.03 | [15 empty] | HoCoGa5 | 1.86 |  |  | L094047001
12063 | Ce1Co1In4.94Sn0.06 | Ce | 1 | Co | 1 | In | 4.94 | Sn | 0.06 | [15 empty] | HoCoGa5 | 1.57 |  |  | L094047001
12064 | Ce1Co1In4.88Sn0.12 | Ce | 1 | Co | 1 | In | 4.88 | Sn | 0.12 | [15 empty] | HoCoGa5 | 0.93 |  |  | L094047001
40058 | Pu0.9U0.1Co1Ga5 | Pu | 0.9 | U | 0.1 | Co | 1 | Ga | 5 | [15 empty] | HoCoGa5 | 8.4 |  |  | P072104508
40059 | U0.9Np0.1Co1Ga5 | U | 0.9 | Np | 0.1 | Co | 1 | Ga | 5 | [15 empty] | HoCoGa5 | 7.2 |  |  | P072104508
40060 | Pu1Co0.5Rh0.5Ga5 | Pu | 1 | Co | 0.5 | Rh | 0.5 | Ga | 5 | [15 empty] | HoCoGa5 | 15.5 |  |  | P072104508
40061 | Pu1Co0.1Rh0.9Ga5 | Pu | 1 | Co | 0.1 | Rh | 0.9 | Ga | 5 | [15 empty] | HoCoGa5 | 10.2 |  |  | P072104508
40062 | Pu1Rh1Ga5 | Pu | 1 | Rh | 1 | Ga | 5 | [17 empty] | HoCoGa5 | 8.9 |  |  | P072104508
40063 | Pu1Co0.9Fe0.1Ga5 | Pu | 1 | Co | 0.9 | Fe | 0.1 | Ga | 5 | [15 empty] | HoCoGa5 | 13.5 |  |  | P072104508
40064 | Pu1Co0.8Fe0.2Ga5 | Pu | 1 | Co | 0.8 | Fe | 0.2 | Ga | 5 | [15 empty] | HoCoGa5 | 10 |  |  | P072104508
40065 | Pu1Fe1Ga5 | Pu | 1 | Fe | 1 | Ga | 5 | [17 empty] | HoCoGa5 |  | 2 |  | P072104508
40066 | Pu1Co0.9Ni0.1Ga5 | Pu | 1 | Co | 0.9 | Ni | 0.1 | Ga | 5 | [15 empty] | HoCoGa5 | 16.6 |  |  | P072104508
40067 | Pu1Ni1Ga5 | Pu | 1 | Ni | 1 | Ga | 5 | [17 empty] | HoCoGa5 |  | 2 |  | P072104508
40082 | Ce1Co1In5 | Ce | 1 | Co | 1 | In | 5 | [17 empty] | HoCoGa5 |  |  |  | P072184508
40083 | Ce1Rh1In5 | Ce | 1 | Rh | 1 | In | 5 | [17 empty] | HoCoGa5 |  |  |  | P072184508
40084 | Pu1Co1Ga5 | Pu | 1 | Co | 1 | Ga | 5 | [17 empty] | HoCoGa5 |  |  |  | P072184508
40085 | Pu1Rh1Ga5 | Pu | 1 | Rh | 1 | Ga | 5 | [17 empty] | HoCoGa5 |  |  |  | P072184508
40091 | Ce1Co1In5 | Ce | 1 | Co | 1 | In | 5 | [17 empty] | HoCoGa5 | 2.27 |  | TC40091 | L089157004
40092 | Pu1Rh1Ga5 | Pu | 1 | Rh | 1 | Ga | 5 | [17 empty] | HoCoGa5 | 8.5 |  | TC40092 | L093147005
40093 | Pu1Co1Ga5 | Pu | 1 | Co | 1 | Ga | 5 | [17 empty] | HoCoGa5 | 18.5 |  | TC40093 | MMM2720154
40096 | Ce1Rh1In5 | Ce | 1 | Rh | 1 | In | 5 | [17 empty] | HoCoGa5 | 2.2 | 0 | PH40096 | JP017S0889
40323 | Ce1Co1In5 | Ce | 1 | Co | 1 | In | 5 | [17 empty] | HoCoGa5 | 2.3 |  | MTC40323 | JPS0732073
40633 | Ce1Rh0.4Ir0.6In5 | Ce | 1 | Rh | 0.4 | Ir | 0.6 | In | 5 | [15 empty] | HoCoGa5 | 0.91 |  |  | L096147001
40634 | Ce1Rh0.3Ir0.7In5 | Ce | 1 | Rh | 0.3 | Ir | 0.7 | In | 5 | [15 empty] | HoCoGa5 | 1.2 |  |  | L096147001
40635 | Ce1Rh0.2Ir0.8In5 | Ce | 1 | Rh | 0.2 | Ir | 0.8 | In | 5 | [15 empty] | HoCoGa5 | 0.67 |  |  | L096147001
40636 | Ce1Rh0.1Ir0.9In5 | Ce | 1 | Rh | 0.1 | Ir | 0.9 | In | 5 | [15 empty] | HoCoGa5 | 0.35 |  |  | L096147001
40761 | Ce1Rh0.9Ir0.1In5 | Ce | 1 | Rh | 0.9 | Ir | 0.1 | In | 5 | [15 empty] | HoCoGa5 | 2.04 | 0 | MTC40761 | P070020505
40762 | Ce1Rh0.75Ir0.25In5 | Ce | 1 | Rh | 0.75 | Ir | 0.25 | In | 5 | [15 empty] | HoCoGa5 | 1.84 | 0 | MTC40762 | P070020505
40763 | Ce1Rh0.5Ir0.5In5 | Ce | 1 | Rh | 0.5 | Ir | 0.5 | In | 5 | [15 empty] | HoCoGa5 | 0.79 |  | MTC40763 | P070020505
90268 | Ce1Rh0.9Co0.1In5 | Ce | 1 | Rh | 0.9 | Co | 0.1 | In | 5 | [15 empty] | HoCoGa5 |  |  | MTC90268 | P072024551
90269 | Ce1Rh0.8Co0.2In5 | Ce | 1 | Rh | 0.8 | Co | 0.2 | In | 5 | [15 empty] | HoCoGa5 |  |  | MTC90269 | P072024551
90270 | Ce1Rh0.6Co0.4In5 | Ce | 1 | Rh | 0.6 | Co | 0.4 | In | 5 | [15 empty] | HoCoGa5 | 1.5 |  | MTC90270 | P072024551
90271 | Ce1Rh0.4Co0.6In5 | Ce | 1 | Rh | 0.4 | Co | 0.6 | In | 5 | [15 empty] | HoCoGa5 | 1.43 |  | MTC90271 | P072024551
90272 | Ce1Rh0.35Co0.65In5 | Ce | 1 | Rh | 0.35 | Co | 0.65 | In | 5 | [15 empty] | HoCoGa5 | 1.38 |  |  | P072024551
90273 | Ce1Rh0.29Co0.71In5 | Ce | 1 | Rh | 0.29 | Co | 0.71 | In | 5 | [15 empty] | HoCoGa5 | 1.56 |  |  | P072024551
90274 | Ce1Rh0.23Co0.77In5 | Ce | 1 | Rh | 0.23 | Co | 0.77 | In | 5 | [15 empty] | HoCoGa5 | 1.38 |  |  | P072024551
90275 | Ce1Rh0.13Co0.87In5 | Ce | 1 | Rh | 0.13 | Co | 0.87 | In | 5 | [15 empty] | HoCoGa5 | 1.73 |  |  | P072024551
90276 | Ce1Rh0.07Co0.93In5 | Ce | 1 | Rh | 0.07 | Co | 0.93 | In | 5 | [15 empty] | HoCoGa5 | 1.89 |  |  | P072024551
90277 | Pu1Rh1Ga5 | Pu | 1 | Rh | 1 | Ga | 5 | [17 empty] | HoCoGa5 | 8.6 |  |  | JPS0741698
109383 | Ce1Ir1In5 | Ce | 1 | Ir | 1 | In | 5 | [17 empty] | HoCoGa5 | 0.4 |  |  | EPL0530354
109389 | Ce1Rh1In5 | Ce | 1 | Rh | 1 | In | 5 | [17 empty] | HoCoGa5 | 2.1 | 0 |  | PRL0844986
109405 | Ce1Ir1In5 | Ce | 1 | Ir | 1 | In | 5 | [17 empty] | HoCoGa5 | 0.4 |  |  | PRL0864664
109411 | Ce1Rh1In5 | Ce | 1 | Rh | 1 | In | 5 | [17 empty] | HoCoGa5 | 2.1 | 0 |  | JPS0700877
109421 | Ce1Rh1In5 | Ce | 1 | Rh | 1 | In | 5 | [17 empty] | HoCoGa5 | 2.2 | 0 | MTC9421 | P063220507
109562 | Ce1Rh1In5 | Ce | 1 | Rh | 1 | In | 5 | [17 empty] | HoCoGa5 |  |  |  | P064100503
109563 | Ce1Rh0.6Ir0.4In5 | Ce | 1 | Rh | 0.6 | Ir | 0.4 | In | 5 | [15 empty] | HoCoGa5 | 0.62 |  |  | P064100503
109564 | Ce1Rh0.5Ir0.5In5 | Ce | 1 | Rh | 0.5 | Ir | 0.5 | In | 5 | [15 empty] | HoCoGa5 | 0.84 |  | MTC9564 | P064100503
109565 | Ce1Rh0.25Ir0.75In5 | Ce | 1 | Rh | 0.25 | Ir | 0.75 | In | 5 | [15 empty] | HoCoGa5 | 0.62 |  |  | P064100503
109566 | Ce1Ir1In5 | Ce | 1 | Ir | 1 | In | 5 | [17 empty] | HoCoGa5 | 0.4 |  |  | P064100503
109567 | Ce1Co1In5 | Ce | 1 | Co | 1 | In | 5 | [17 empty] | HoCoGa5 | 2.3 |  |  | JPC0130337
109782 | Ce1Rh1In5 | Ce | 1 | Rh | 1 | In | 5 | [17 empty] | HoCoGa5 |  |  |  | P065014506
109783 | Ce1Rh0.8Co0.2In5 | Ce | 1 | Rh | 0.8 | Co | 0.2 | In | 5 | [15 empty] | HoCoGa5 |  |  |  | P065014506
109784 | Ce1Rh0.6Co0.4In5 | Ce | 1 | Rh | 0.6 | Co | 0.4 | In | 5 | [15 empty] | HoCoGa5 | 1.5 |  |  | P065014506
109785 | Ce1Rh0.5Co0.5In5 | Ce | 1 | Rh | 0.5 | Co | 0.5 | In | 5 | [15 empty] | HoCoGa5 | 1.4 |  |  | P065014506
109786 | Ce1Rh0.4Co0.6In5 | Ce | 1 | Rh | 0.4 | Co | 0.6 | In | 5 | [15 empty] | HoCoGa5 | 1.43 |  |  | P065014506
109787 | Ce1Rh0.3Co0.7In5 | Ce | 1 | Rh | 0.3 | Co | 0.7 | In | 5 | [15 empty] | HoCoGa5 | 1.42 |  |  | P065014506
109788 | Ce1Rh0.2Co0.8In5 | Ce | 1 | Rh | 0.2 | Co | 0.8 | In | 5 | [15 empty] | HoCoGa5 | 1.57 |  |  | P065014506
109789 | Ce1Co1In5 | Ce | 1 | Co | 1 | In | 5 | [17 empty] | HoCoGa5 | 2.27 |  |  | P065014506
109794 | Ce1Rh1In5 | Ce | 1 | Rh | 1 | In | 5 | [17 empty] | HoCoGa5 | 2.23 | 0 | MPH9794 | P065020504
109826 | Ce1Rh1In5 | Ce | 1 | Rh | 1 | In | 5 | [17 empty] | HoCoGa5 | 2.25 | 0 | MPH9826 | JPS0703362
109971 | Ce1Rh1In5 | Ce | 1 | Rh | 1 | In | 5 | [17 empty] | HoCoGa5 | 2.12 | 0 | MPH9971 | P065224509
111032 | Ce1Co1In5 | Ce | 1 | Co | 1 | In | 5 | [17 empty] | HoCoGa5 | 2.3 |  |  | P065180504
111072 | Ce1Ir1In5 | Ce | 1 | Ir | 1 | In | 5 | [17 empty] | HoCoGa5 | 0.4 |  |  | JPS0711023
111073 | Ce1Co1In5 | Ce | 1 | Co | 1 | In | 5 | [17 empty] | HoCoGa5 | 2 |  |  | JPS0711023
111074 | Ce1Co1In5 | Ce | 1 | Co | 1 | In | 5 | [17 empty] | HoCoGa5 | 2.3 |  |  | JPC0130627
111075 | Ce1Rh1In5 | Ce | 1 | Rh | 1 | In | 5 | [17 empty] | HoCoGa5 | 2.2 | 0 | MTC11075 | JPS0710162
111076 | Ce1Co1In5 | Ce | 1 | Co | 1 | In | 5 | [17 empty] | HoCoGa5 | 2.2 |  | MTC11076 | JPS0710162
111077 | Ce1Ir1In5 | Ce | 1 | Ir | 1 | In | 5 | [17 empty] | HoCoGa5 | 1.3 |  |  | JPS0710162
111078 | Ce1Ir1In5 | Ce | 1 | Ir | 1 | In | 5 | [17 empty] | HoCoGa5 | 0.4 |  |  | MAT0107266
111079 | Ce1Rh0.25Ir0.75In5 | Ce | 1 | Rh | 0.25 | Ir | 0.75 | In | 5 | [15 empty] | HoCoGa5 | 0.64 |  |  | MAT0107266
111080 | Ce1Co0.5Ir0.5In5 | Ce | 1 | Co | 0.5 | Ir | 0.5 | In | 5 | [15 empty] | HoCoGa5 | 0.64 |  |  | MAT0107266
111081 | Ce1Rh0.5Ir0.5In5 | Ce | 1 | Rh | 0.5 | Ir | 0.5 | In | 5 | [15 empty] | HoCoGa5 | 0.97 |  |  | MAT0107266
111082 | Ce1Co0.5Rh0.5In5 | Ce | 1 | Co | 0.5 | Rh | 0.5 | In | 5 | [15 empty] | HoCoGa5 | 1.6 |  |  | MAT0107266
111083 | Ce1Co1In5 | Ce | 1 | Co | 1 | In | 5 | [17 empty] | HoCoGa5 | 2.3 |  |  | MAT0107266
111089 | Ce1Co1In5 | Ce | 1 | Co | 1 | In | 5 | [17 empty] | HoCoGa5 | 2.25 |  | MTE11089 | JP014L0261
111254 | Ce1Rh1In5 | Ce | 1 | Rh | 1 | In | 5 | [17 empty] | HoCoGa5 | 1.62 | 0 | MTC11254 | MMM2260005
111255 | Ce1Ir1In5 | Ce | 1 | Ir | 1 | In | 5 | [17 empty] | HoCoGa5 | 1.2 |  |  | MMM2260005
111306 | Pu1Co1Ga5 | Pu | 1 | Co | 1 | Ga | 5 | [17 empty] | HoCoGa5 | 18.5 |  |  | NAT4200297
111461 | Ce1Ir1In5 | Ce | 1 | Ir | 1 | In | 5 | [17 empty] | HoCoGa5 | 0.38 |  | MTE11461 | L091076402
111462 | Ce1Co1In5 | Ce | 1 | Co | 1 | In | 5 | [17 empty] | HoCoGa5 | 2.23 |  |  | L091076402
111465 | Ce1Ir1In5 | Ce | 1 | Ir | 1 | In | 5 | [17 empty] | HoCoGa5 | 0.43 |  |  | PHB3120136
111466 | Ce1Co1In5 | Ce | 1 | Co | 1 | In | 5 | [17 empty] | HoCoGa5 | 2.26 |  |  | PHB3120138
111522 | Ce1Co1In5 | Ce | 1 | Co | 1 | In | 5 | [17 empty] | HoCoGa5 | 2.26 |  |  | JPC013L905
111781 | Ce1Rh0.75Ir0.25In5 | Ce | 1 | Rh | 0.75 | Ir | 0.25 | In | 5 | [15 empty] | HoCoGa5 |  | 0.1 |  | P070014511
111782 | Ce1Rh0.65Ir0.35In5 | Ce | 1 | Rh | 0.65 | Ir | 0.35 | In | 5 | [15 empty] | HoCoGa5 | 0.22 |  |  | P070014511
111783 | Ce1Rh0.55Ir0.45In5 | Ce | 1 | Rh | 0.55 | Ir | 0.45 | In | 5 | [15 empty] | HoCoGa5 | 0.94 |  | MTC11783 | P070014511
111784 | Ce1Rh0.5Ir0.5In5 | Ce | 1 | Rh | 0.5 | Ir | 0.5 | In | 5 | [15 empty] | HoCoGa5 | 0.9 |  |  | P070014511
111785 | Ce1Rh0.45Ir0.55In5 | Ce | 1 | Rh | 0.45 | Ir | 0.55 | In | 5 | [15 empty] | HoCoGa5 | 0.82 |  |  | P070014511
111786 | Ce1Rh0.25Ir0.75In5 | Ce | 1 | Rh | 0.25 | Ir | 0.75 | In | 5 | [15 empty] | HoCoGa5 | 0.64 |  |  | P070014511
112711 | Pu1Rh1Ga5 | Pu | 1 | Rh | 1 | Ga | 5 | [17 empty] | HoCoGa5 | 8.7 |  |  | JP01502284
113062 | Ce1Rh1In5 | Ce | 1 | Rh | 1 | In | 5 | [17 empty] | HoCoGa5 | 2.2 | 0 |  | P070214526
150039 | Pu1Rh1Ga5 | Pu | 1 | Rh | 1 | Ga | 5 | [17 empty] | HoCoGa5 | 9 |  |  | P075184501
150040 | Pu1Co1Ga5 | Pu | 1 | Co | 1 | Ga | 5 | [17 empty] | HoCoGa5 | 17.8 |  |  | P075184501
150041 | U1Rh1Ga5 | U | 1 | Rh | 1 | Ga | 5 | [17 empty] | HoCoGa5 |  | 0.4 |  | PSS23200R4
150253 | Pu1Co1Ga5 | Pu | 1 | Co | 1 | Ga | 5 | [17 empty] | HoCoGa5 | 18.25 |  |  | P076064504
150260 | Pu1Co1Ga5 | Pu | 1 | Co | 1 | Ga | 5 | [17 empty] | HoCoGa5 | 15 |  |  | P076064504
150431 | Ce1Co1In4.75Cd0.25 | Ce | 1 | Co | 1 | In | 4.75 | Cd | 0.25 | [15 empty] | HoCoGa5 | 2.13 |  |  | L097056404
150432 | Ce1Co1In4.5Cd0.5 | Ce | 1 | Co | 1 | In | 4.5 | Cd | 0.5 | [15 empty] | HoCoGa5 | 1.35 |  | MTC150432 | L097056404
150433 | Ce1Co1In4.25Cd0.75 | Ce | 1 | Co | 1 | In | 4.25 | Cd | 0.75 | [15 empty] | HoCoGa5 |  | 0.78 | MPH150433 | L097056404
150450 | Ce1Ir1In4.875Cd0.125 | Ce | 1 | Ir | 1 | In | 4.875 | Cd | 0.125 | [15 empty] | HoCoGa5 | 0.194 |  | MTC150450 | L097056404
150498 | Ce1Ir0.75Co0.25In5 | Ce | 1 | Ir | 0.75 | Co | 0.25 | In | 5 | [15 empty] | HoCoGa5 | 1.52 |  |  | PHB3120129
150499 | Ce1Ir0.3Co0.7In5 | Ce | 1 | Ir | 0.3 | Co | 0.7 | In | 5 | [15 empty] | HoCoGa5 | 2 |  |  | PHB3120129
150508 | Ce1Rh1In5 | Ce | 1 | Rh | 1 | In | 5 | [17 empty] | HoCoGa5 | 0.11 |  |  | P077100505
150567 | Nd0.4Ce0.6Co1In5 | Nd | 0.4 | Ce | 0.6 | Co | 1 | In | 5 | [15 empty] | HoCoGa5 |  |  |  | P077165129
150568 | Nd0.4Ce0.83Co1In5 | Nd | 0.4 | Ce | 0.83 | Co | 1 | In | 5 | [15 empty] | HoCoGa5 | 0.74 |  |  | P077165129
150569 | Nd0.4Ce0.85Co1In5 | Nd | 0.4 | Ce | 0.85 | Co | 1 | In | 5 | [15 empty] | HoCoGa5 | 1.42 |  |  | P077165129
150570 | Nd0.4Ce0.6Co1In5 | Nd | 0.4 | Ce | 0.6 | Co | 1 | In | 5 | [15 empty] | HoCoGa5 | 1.74 |  |  | P077165129
150571 | Ce1Co1In5 | Ce | 1 | Co | 1 | In | 5 | [17 empty] | HoCoGa5 | 2.25 |  | MTC150568 | P077165129
150580 | Pu1Rh1Ga5 | Pu | 1 | Rh | 1 | Ga | 5 | [17 empty] | HoCoGa5 | 8.6 |  |  | JAC4440114
150638 | Ce0.9La0.1Rh1In5 | Ce | 0.9 | La | 0.1 | Rh | 1 | In | 5 | [15 empty] | HoCoGa5 | 1.6 | 0.3 | MTC150638 | L101017005
150639 | Ce1Rh1In4.84Sn0.16 | Ce | 1 | Rh | 1 | In | 4.84 | Sn | 0.16 | [15 empty] | HoCoGa5 | 1.2 | 0.3 | MTC150639 | L101017005
150654 | Ce1Rh1In4.88Sn0.12 | Ce | 1 | Rh | 1 | In | 4.88 | Sn | 0.12 | [15 empty] | HoCoGa5 |  | 0.5 | MTN150654 | PHB3780142
151071 | Pu1Co1Ga5 | Pu | 1 | Co | 1 | Ga | 5 | [17 empty] | HoCoGa5 | 18 |  |  | NAT4340622
151072 | Pu1Rh1Ga5 | Pu | 1 | Rh | 1 | Ga | 5 | [17 empty] | HoCoGa5 | 8.5 |  |  | JPS0741710
151073 | Ce1Co1In5 | Ce | 1 | Co | 1 | In | 5 | [17 empty] | HoCoGa5 | 2.3 |  |  | P064134526
151074 | Ce1Ir1In5 | Ce | 1 | Ir | 1 | In | 5 | [17 empty] | HoCoGa5 | 0.4 |  |  | P064134526
151284 | Ce1Co1In4.9945Cd0.0055 | Ce | 1 | Co | 1 | In | 4.9945 | Cd | 0.0055 | [15 empty] | HoCoGa5 | 2.222 |  | MTC151284 | PRL101037001
151285 | Ce1Co1In4.9835Cd0.0165 | Ce | 1 | Co | 1 | In | 4.9835 | Cd | 0.0165 | [15 empty] | HoCoGa5 | 2.15 |  | MTC151284 | PRL101037001
151286 | Ce1Co1In4.9992Hg0.0008 | Ce | 1 | Co | 1 | In | 4.9992 | Hg | 0.0008 | [15 empty] | HoCoGa5 | 2.254 |  |  | PRL101037001
151287 | Ce1Co1In4.9976Hg0.0024 | Ce | 1 | Co | 1 | In | 4.9976 | Hg | 0.0024 | [15 empty] | HoCoGa5 | 2.252 |  |  | PRL101037001
151290 | Np1Co1Ga5 | Np | 1 | Co | 1 | Ga | 5 | [17 empty] | HoCoGa5 |  | 0.4 |  | PRB069184411
151428 | Ce1Ir1In5 | Ce | 1 | Ir | 1 | In | 5 | [17 empty] | HoCoGa5 | 0.4 |  | MTC151428 | PRL102197001
152375 | Ce1Co1In4.92Sn0.08 | Ce | 1 | Co | 1 | In | 4.92 | Sn | 0.08 | [15 empty] | HoCoGa5 | 1.22 |  | MTC152375 | PRL105126401
152376 | Ce1Co1In4.9Sn0.1 | Ce | 1 | Co | 1 | In | 4.9 | Sn | 0.1 | [15 empty] | HoCoGa5 | 1.02 |  | MTC152375 | PRL105126401
152377 | Ce1Co1In4.88Sn0.12 | Ce | 1 | Co | 1 | In | 4.88 | Sn | 0.12 | [15 empty] | HoCoGa5 | 0.81 |  | MTC152375 | PRL105126401
152378 | Ce1Co1In4.86Sn0.14 | Ce | 1 | Co | 1 | In | 4.86 | Sn | 0.14 | [15 empty] | HoCoGa5 | 0.556 |  | MTC152375 | PRL105126401
152497 | Ce1Co1In5 | Ce | 1 | Co | 1 | In | 5 | [17 empty] | HoCoGa5 | 2.26 |  |  | PRB082220502
152498 | Ce1Co1In4.9945Cd0.0055 | Ce | 1 | Co | 1 | In | 4.9945 | Cd | 0.0055 | [15 empty] | HoCoGa5 | 2.23 |  |  | PRB082220502
152499 | Ce1Co1In4.989Cd0.011 | Ce | 1 | Co | 1 | In | 4.989 | Cd | 0.011 | [15 empty] | HoCoGa5 | 2.18 |  |  | PRB082220502
152500 | Ce1Co1In4.9835Cd0.0165 | Ce | 1 | Co | 1 | In | 4.9835 | Cd | 0.0165 | [15 empty] | HoCoGa5 | 2.15 |  |  | PRB082220502
152501 | Ce1Co1In4.996Sn0.004 | Ce | 1 | Co | 1 | In | 4.996 | Sn | 0.004 | [15 empty] | HoCoGa5 | 2.21 |  | MTC152501 | PRB082220502
152803 | Ce1Co1In5 | Ce | 1 | Co | 1 | In | 5 | [17 empty] | HoCoGa5 | 2.325 |  | MTC152803 | PRB083144510
152848 | Ce1Co1In5 | Ce | 1 | Co | 1 | In | 5 | [17 empty] | HoCoGa5 | 2.24 |  |  | PRL106156403
152849 | Ce0.95Yb0.05Co1In5 | Ce | 0.95 | Yb | 0.05 | Co | 1 | In | 5 | [15 empty] | HoCoGa5 | 2.16 |  |  | PRL106156403
152850 | Ce0.9Yb0.1Co1In5 | Ce | 0.9 | Yb | 0.1 | Co | 1 | In | 5 | [15 empty] | HoCoGa5 | 2.09 |  |  | PRL106156403
152851 | Ce0.875Yb0.125Co1In5 | Ce | 0.875 | Yb | 0.125 | Co | 1 | In | 5 | [15 empty] | HoCoGa5 | 1.97 |  |  | PRL106156403
152852 | Ce0.5Yb0.5Co1In5 | Ce | 0.5 | Yb | 0.5 | Co | 1 | In | 5 | [15 empty] | HoCoGa5 | 1.19 |  |  | PRL106156403
152853 | Ce0.225Yb0.775Co1In5 | Ce | 0.225 | Yb | 0.775 | Co | 1 | In | 5 | [15 empty] | HoCoGa5 |  | 0.4 |  | PRL106156403
152854 | Ce1Co1In5 | Ce | 1 | Co | 1 | In | 5 | [17 empty] | HoCoGa5 | 2.3 |  |  | PRB066054534
152855 | Ce0.98La0.02Co1In5 | Ce | 0.98 | La | 0.02 | Co | 1 | In | 5 | [15 empty] | HoCoGa5 | 2 |  |  | PRB066054534
152856 | Ce0.95La0.05Co1In5 | Ce | 0.95 | La | 0.05 | Co | 1 | In | 5 | [15 empty] | HoCoGa5 | 1.68 |  |  | PRB066054534
152857 | Ce0.925La0.075Co1In5 | Ce | 0.925 | La | 0.075 | Co | 1 | In | 5 | [15 empty] | HoCoGa5 | 1.31 |  |  | PRB066054534
152858 | Ce0.9La0.1Co1In5 | Ce | 0.9 | La | 0.1 | Co | 1 | In | 5 | [15 empty] | HoCoGa5 | 1.22 |  |  | PRB066054534
152859 | Ce0.875La0.125Co1In5 | Ce | 0.875 | La | 0.125 | Co | 1 | In | 5 | [15 empty] | HoCoGa5 | 0.86 |  |  | PRB066054534
152860 | Ce0.85La0.15Co1In5 | Ce | 0.85 | La | 0.15 | Co | 1 | In | 5 | [15 empty] | HoCoGa5 | 0.78 |  |  | PRB066054534
152861 | Ce0.825La0.175Co1In5 | Ce | 0.825 | La | 0.175 | Co | 1 | In | 5 | [15 empty] | HoCoGa5 |  | 0.35 |  | PRB066054534
152862 | La1Co1In5 | La | 1 | Co | 1 | In | 5 | [17 empty] | HoCoGa5 |  | 0.35 |  | PRB066054534
152863 | Ce0.95Nd0.05Co1In5 | Ce | 0.95 | Nd | 0.05 | Co | 1 | In | 5 | [15 empty] | HoCoGa5 | 2 |  |  | PRB066054534
40765 | Ce1Rh1In5 | Ce | 1 | Rh | 1 | In | 5 | [17 empty] | HoCoIn5 | 2.24 | 0 |  | P074020501
8970 | Sr0.6Ca0.333Cu1O2.2 | Sr | 0.6 | Ca | 0.333 | Cu | 1 | [14 empty] | O | 2+Z | 2.2 | IK | 98 |  |  | PHC2080226
978 | Ca0.86Sr0.14Cu1O2 | Ca | 0.86 | Sr | 0.14 | Cu | 1 | [14 empty] | O | 2 |  | IL |  |  |  | PH0406717
2949 | Sr0.95Nd0.05Cu1O2 | Sr | 0.95 | Nd | 0.05 | Cu | 1 | [14 empty] | O | 2 |  | IL | 38 |  |  | NAT3510549
2950 | Sr0.86Nd0.14Cu1O2 | Sr | 0.86 | Nd | 0.14 | Cu | 1 | [14 empty] | O | 2 |  | IL | 35 |  |  | NAT3510549
2951 | Sr0.84Nd0.16Cu1O2 | Sr | 0.84 | Nd | 0.16 | Cu | 1 | [14 empty] | O | 2 |  | IL | 40 |  |  | NAT3510549
3305 | Sr0.84Nd0.16Cu1O2 | Sr | 0.84 | Nd | 0.16 | Cu | 1 | [14 empty] | O | 2 |  | IL | 24 |  |  | PHC1920013
4746 | Sr1Cu1O2 | Sr | 1 | Cu | 1 | [16 empty] | O | 2 |  | IL | 91 |  |  | PHC2270395
4747 | Ca0.285Sr0.665Cu1O2 | Ca | 0.285 | Sr | 0.665 | Cu | 1 | [14 empty] | O | 2 |  | IL | 110 |  |  | PHC2270395
4748 | Sr0.92Sm0.08Cu1O2 | Sr | 0.92 | Sm | 0.08 | Cu | 1 | [14 empty] | O | 2 |  | IL | 43 |  |  | PHC2270395
4753 | Sr0.9La0.1Cu1O2 | Sr | 0.9 | La | 0.1 | Cu | 1 | [14 empty] | O | 2 |  | IL | 43 |  |  | PHC1810206
4768 | Sr1Cu1O2 | Sr | 1 | Cu | 1 | [16 empty] | O | 2 |  | IL |  | 4.2 |  | PHC2190123
4769 | Sr0.95Y0.05Cu1O2 | Sr | 0.95 | Y | 0.05 | Cu | 1 | [14 empty] | O | 2 |  | IL | 38.6 |  |  | PHC2190123
4770 | Sr0.9Y0.1Cu1O2 | Sr | 0.9 | Y | 0.1 | Cu | 1 | [14 empty] | O | 2 |  | IL | 36.6 |  |  | PHC2190123
4771 | Sr0.85Y0.15Cu1O2 | Sr | 0.85 | Y | 0.15 | Cu | 1 | [14 empty] | O | 2 |  | IL | 36.6 |  |  | PHC2190123
4772 | Sr0.8Y0.2Cu1O2 | Sr | 0.8 | Y | 0.2 | Cu | 1 | [14 empty] | O | 2 |  | IL | 38.6 |  |  | PHC2190123
4773 | Sr0.75Y0.25Cu1O2 | Sr | 0.75 | Y | 0.25 | Cu | 1 | [14 empty] | O | 2 |  | IL | 38.6 |  |  | PHC2190123
4774 | Sr0.7Y0.3Cu1O2 | Sr | 0.7 | Y | 0.3 | Cu | 1 | [14 empty] | O | 2 |  | IL | 32.6 |  |  | PHC2190123
4790 | Sr0.9La0.1Cu1O2 | Sr | 0.9 | La | 0.1 | Cu | 1 | [14 empty] | O | 2 |  | IL | 40.7 |  |  | PHC2260235
4791 | Sr0.9La0.1Cu1O2 | Sr | 0.9 | La | 0.1 | Cu | 1 | [14 empty] | O | 2 |  | IL | 40.6 |  |  | PHC2260235
4792 | Sr0.9La0.1Cu1O2 | Sr | 0.9 | La | 0.1 | Cu | 1 | [14 empty] | O | 2 |  | IL | 40.8 |  |  | PHC2260235
5540 | Sr0.85Cu1O2 | Sr | 0.85 | Cu | 1 | [16 empty] | O |  | 2 | IL |  | 10 |  | PRL0730166
5541 | Sr0.9Nd0.1Cu1O2 | Sr | 0.9 | Nd | 0.1 | Cu | 1 | [14 empty] | O |  | 2 | IL |  |  |  | PRL0730166
7555 | Ca0.86Sr0.14Cu1O4 | Ca | 0.86 | Sr | 0.14 | Cu | 1 | [14 empty] | O | 4 |  | IL |  |  |  | PHC1670598
8437 | Ca0.27Sr0.63Cu1O2 | Ca | 0.27 | Sr | 0.63 | Cu | 1 | [14 empty] | O | 2 |  | IL | 110 |  |  | PHC2080286
8438 | Ca0.285Sr0.665Cu1O2-Z | Ca | 0.285 | Sr | 0.665 | Cu | 1 | [14 empty] | O | 2-Z |  | IL | 100 |  |  | PHC2080286
8439 | Ca0.285Sr0.665Cu1O2-Z | Ca | 0.285 | Sr | 0.665 | Cu | 1 | [14 empty] | O | 2-Z |  | IL | 40 |  |  | PHC2080286
8440 | Ca0.285Sr0.665Cu1O2-Z | Ca | 0.285 | Sr | 0.665 | Cu | 1 | [14 empty] | O | 2-Z |  | IL |  | 4.2 |  | PHC2080286
8441 | Sr0.9Nd0.1Cu1O2 | Sr | 0.9 | Nd | 0.1 | Cu | 1 | [14 empty] | O | 2 |  | IL | 44 |  |  | PHC2100367
8442 | Sr0.9Gd0.1Cu1O2 | Sr | 0.9 | Gd | 0.1 | Cu | 1 | [14 empty] | O | 2 |  | IL | 44 |  |  | PHC2100367
8443 | Sr0.9Sm0.1Cu1O2 | Sr | 0.9 | Sm | 0.1 | Cu | 1 | [14 empty] | O | 2 |  | IL | 44 |  |  | PHC2100367
8969 | Sr0.6Ca0.333Cu1O2.15 | Sr | 0.6 | Ca | 0.333 | Cu | 1 | [14 empty] | O | 2+Z | 2.15 | IL | 82 |  |  | PHC2080226
8971 | Sr0.9La0.1Cu1O2 | Sr | 0.9 | La | 0.1 | Cu | 1 | [14 empty] | O | 2 |  | IL | 42 |  |  | PR04714654
8972 | Sr0.7Ca0.3Cu1O2 | Sr | 0.7 | Ca | 0.3 | Cu | 1 | [14 empty] | O | 2 |  | IL | 110 |  |  | NAT3560775
10209 | La1Cu1O2.54 | La | 1 | Cu | 1 | [16 empty] | O | z | 2.54 | IL |  |  |  | PR04916082
10210 | La1Cu1O2.64 | La | 1 | Cu | 1 | [16 empty] | O | z | 2.64 | IL |  |  |  | PR04916082
10211 | Y0.99Ca0.01Cu1O2.58 | Y | 0.99 | Ca | 0.01 | Cu | 1 | [14 empty] | O | z | 2.58 | IL |  |  |  | PR04916082
10212 | Y0.99Ca0.01Cu1O2.65 | Y | 0.99 | Ca | 0.01 | Cu | 1 | [14 empty] | O | z | 2.65 | IL |  |  |  | PR04916082
10213 | Y1Cu1O2.55 | Y | 1 | Cu | 1 | [16 empty] | O | z | 2.55 | IL |  |  |  | PR04916082
10214 | Y0.99Ca0.01Cu1O2.5 | Y | 0.99 | Ca | 0.01 | Cu | 1 | [14 empty] | O | z | 2.5 | IL |  |  |  | PR04916082
10620 | Sr0.9La0.1Cu1O2 | Sr | 0.9 | La | 0.1 | Cu | 1 | [14 empty] | O | 2 |  | IL | 42 |  |  | PR05012752
10621 | Sr0.7Ca0.3Cu1O2 | Sr | 0.7 | Ca | 0.3 | Cu | 1 | [14 empty] | O | 2 |  | IL | 99 |  |  | PR05012752
10622 | Sr0.14Ca0.86Cu1O2 | Sr | 0.14 | Ca | 0.86 | Cu | 1 | [14 empty] | O | 2 |  | IL |  |  |  | PR05012752
10631 | Sr0.9La0.1Cu1O2 | Sr | 0.9 | La | 0.1 | Cu | 1 | [14 empty] | O | 2 |  | IL | 42 |  |  | PR05012752
10632 | Sr0.7Ca0.3Cu1O2 | Sr | 0.7 | Ca | 0.3 | Cu | 1 | [14 empty] | O | 2 |  | IL | 99 |  |  | PR05012752
10633 | Sr0.14Ca0.86Cu1O2 | Sr | 0.14 | Ca | 0.86 | Cu | 1 | [14 empty] | O | 2 |  | IL |  |  |  | PR05012752
12126 | Sr0.9La0.1Cu1O2 | Sr | 0.9 | La | 0.1 | Cu | 1 | [14 empty] | O | 2 |  | IL | 43 |  |  | P071134526
12127 | Sr0.9Gd0.1Cu1O2 | Sr | 0.9 | Gd | 0.1 | Cu | 1 | [14 empty] | O | 2 |  | IL | 43 |  |  | P071134526
12139 | Sr0.9La0.1Cu1O2 | Sr | 0.9 | La | 0.1 | Cu | 1 | [14 empty] | O | 2 |  | IL | 43 |  |  | L094127001
33215 | Sr0.9La0.1Cu1O2 | Sr | 0.9 | La | 0.1 | Cu | 1 | [14 empty] | O | 2 |  | IL | 43 |  |  | PHC3660299
33547 | Sr0.9La0.1Cu1O2 | Sr | 0.9 | La | 0.1 | Cu | 1 | [14 empty] | O | 2 |  | IL | 43 |  |  | P065172501
33548 | Sr0.9La0.1Cu0.99Zn0.01O2 | Sr | 0.9 | La | 0.1 | Cu | 0.99 | Zn | 0.01 | [12 empty] | O | 2 |  | IL | 42 |  |  | P065172501
33549 | Sr0.9La0.1Cu0.97Zn0.03O2 | Sr | 0.9 | La | 0.1 | Cu | 0.97 | Zn | 0.03 | [12 empty] | O | 2 |  | IL | 38 |  |  | P065172501
33560 | Sr0.9La0.1Cu0.99Ni0.01O2 | Sr | 0.9 | La | 0.1 | Cu | 0.99 | Ni | 0.01 | [12 empty] | O | 2 |  | IL | 30 |  |  | P065172501
33561 | Sr0.9La0.1Cu0.98Ni0.02O2 | Sr | 0.9 | La | 0.1 | Cu | 0.98 | Ni | 0.02 | [12 empty] | O | 2 |  | IL |  | 5 |  | P065172501
33657 | Sr0.9La0.1Cu1O2 | Sr | 0.9 | La | 0.1 | Cu | 1 | [14 empty] | O | 2 |  | IL | 42 |  |  | SSC1230017
33726 | Sr0.9La0.1Cu1O2 | Sr | 0.9 | La | 0.1 | Cu | 1 | [14 empty] | O | 2 |  | IL | 42.7 |  |  | P066214509
33849 | Sr0.9La0.1Cu1O2 | Sr | 0.9 | La | 0.1 | Cu | 1 | [14 empty] | O | 2 |  | IL | 43 |  |  | SSC1230017
33854 | Sr0.6Ca0.2Cu1O2-z | Sr | 0.6 | Ca | 0.2 | Cu | 1 | [14 empty] | O | 2-z |  | IL |  | 4.2 |  | SST01600L1
33855 | Sr0.6Ca0.2Cu1O2-z | Sr | 0.6 | Ca | 0.2 | Cu | 1 | [14 empty] | O | 2-z |  | IL | 26.5 |  |  | SST01600L1
33856 | Sr0.6Ca0.2Cu1O2-z | Sr | 0.6 | Ca | 0.2 | Cu | 1 | [14 empty] | O | 2-z |  | IL |  | 4.2 |  | SST01600L1
34095 | Sr0.9La0.1Cu1O2 | Sr | 0.9 | La | 0.1 | Cu | 1 | [14 empty] | O | 2 |  | IL | 43 |  |  | P065224520
34325 | Sr0.9Gd0.1Cu1O2 | Sr | 0.9 | Gd | 0.1 | Cu | 1 | [14 empty] | O | 2 |  | IL | 43 |  |  | PHC3910319
34326 | Sr0.9La0.1Cu1O2 | Sr | 0.9 | La | 0.1 | Cu | 1 | [14 empty] | O | 2 |  | IL | 43 |  |  | L088227002
34340 | Sr0.9Pr0.1Cu1O2 | Sr | 0.9 | Pr | 0.1 | Cu | 1 | [14 empty] | O | 2 |  | IL | 41.5 |  |  | PHC4020317
34341 | Sr0.9La0.1Cu1O2 | Sr | 0.9 | La | 0.1 | Cu | 1 | [14 empty] | O | 2 |  | IL | 41.9 |  |  | PHC4020317
90320 | Sr0.9La0.1Cu1O2 | Sr | 0.9 | La | 0.1 | Cu | 1 | [14 empty] | O | 2 |  | IL | 43 |  |  | EPL0690263
150601 | Sr0.9La0.1Cu1O2 | Sr | 0.9 | La | 0.1 | Cu | 1 | [14 empty] | O | 2 |  | IL | 43 |  |  | P077184512
150672 | Sr0.9La0.1Cu1O2 | Sr | 0.9 | La | 0.1 | Cu | 1 | [14 empty] | O | 2 |  | IL | 39.9 |  |  | P077224503
150673 | Sr0.875La0.125Cu1O2 | Sr | 0.875 | La | 0.125 | Cu | 1 | [14 empty] | O | 2 |  | IL | 36.9 |  |  | P077224503
150674 | Sr0.85La0.15Cu1O2 | Sr | 0.85 | La | 0.15 | Cu | 1 | [14 empty] | O | 2 |  | IL | 31.9 |  |  | P077224503
152909 | Sr0.95Nd0.05Cu1O2 | Sr | 0.95 | Nd | 0.05 | Cu | 1 | [14 empty] | O | 2 |  | IL | 20.7 |  |  | PHC4710185
101446 | In1 | In | 1 | [21 empty] | In | 3.409 |  |  | 1620
40822 | Bi3In5 | Bi | 3 | In | 5 | [19 empty] | In5Bi3 | 4.14 |  |  | JPS0501275
111140 | Mo3Sb7 | Mo | 3 | Sb | 7 | [19 empty] | Ir3Ge7 | 2.08 |  |  | SSC1230283
150100 | Mo3Sb7 | Mo | 3 | Sb | 7 | [19 empty] | Ir3Ge7 | 2.25 |  |  | L099037006
150106 | Mo3Sb7 | Mo | 3 | Sb | 7 | [19 empty] | Ir3Ge7 | 2.25 |  |  | SST0190573
150642 | Mo3Sb7 | Mo | 3 | Sb | 7 | [19 empty] | Ir3Ge7 | 7.5 |  |  | P077212503
150671 | Mo3Sb7 | Mo | 3 | Sb | 7 | [19 empty] | Ir3Ge7 | 2.1 |  |  | P078014502
152018 | Mo3Sb7 | Mo | 3 | Sb | 7 | [19 empty] | Ir3Ge7 | 2.2 |  |  | P078172505
4051 | C60K3 | C | 60 | K | 3 | [19 empty] | K3C60 | 19.5 |  |  | PR04614936
4052 | C60Rb3 | C | 60 | Rb | 3 | [19 empty] | K3C60 | 28.4 |  |  | PR04614936
152901 | Sr1Pt1As1 | Sr | 1 | Pt | 1 | As | 1 | [17 empty] | KZnAs | 2.4 |  |  | JPS080055002
153076 | Sr1Pt1As1 | Sr | 1 | Pt | 1 | As | 1 | [17 empty] | KZnAs | 2.4 |  |  | PHC4710594
34546 | Ca1La1Ba1Cu2.8P0.2O7 | Ca | 1 | La | 1 | Ba | 1 | Cu | 2.8 | P | 0.2 | [10 empty] | O | 7 |  | La1113 | 90 |  |  | PHC4080044
34547 | Y0.8Ca0.2Sr1Ba1Cu2.8B0.2O7 | Y | 0.8 | Ca | 0.2 | Sr | 1 | Ba | 1 | Cu | 2.8 | B | 0.2 | [8 empty] | O | 7 |  | La1113 | 45 |  |  | PHC4080058
40378 | La1Ba1Ca1Cu2.9P0.1O7.4-z | La | 1 | Ba | 1 | Ca | 1 | Cu | 2.9 | P | 0.1 | [10 empty] | O | 7.4-z |  | La1113 | 20 |  |  | PCS0670605
40379 | La1Ba1Ca1Cu2.7P0.3O8.2-z | La | 1 | Ba | 1 | Ca | 1 | Cu | 2.7 | P | 0.3 | [10 empty] | O | 8.2-z |  | La1113 | 14 |  |  | PCS0670605
40380 | La1Ba1Ca1Cu2.5P0.5O9-z | La | 1 | Ba | 1 | Ca | 1 | Cu | 2.5 | P | 0.5 | [10 empty] | O | 9-z |  | La1113 | 20 |  |  | PCS0670605
100625 | Bi2Mg3 | Bi | 2 | Mg | 3 | [19 empty] | La2O3 |  | 1.5 |  | 8
7730 | La3.5Ca2Ba3.5Cu7O16.415 | La | 3.5 | Ca | 2 | Ba | 3.5 | Cu | 7 | [12 empty] | O | z | 16.415 | La3137 |  |  |  | PHC2880057
7731 | La3.3Gd0.1Ca0.2Ba3.4Cu7O16.449 | La | 3.3 | Gd | 0.1 | Ca | 0.2 | Ba | 3.4 | Cu | 7 | [10 empty] | O | z | 16.449 | La3137 |  |  |  | PHC2880057
7732 | La3.1Gd0.2Ca0.4Ba3.3Cu7O16.473 | La | 3.1 | Gd | 0.2 | Ca | 0.4 | Ba | 3.3 | Cu | 7 | [10 empty] | O | z | 16.473 | La3137 | 48 |  |  | PHC2880057
7733 | La2.9Gd0.3Ca0.6Ba3.2Cu0.3O16.503 | La | 2.9 | Gd | 0.3 | Ca | 0.6 | Ba | 3.2 | Cu | 0.3 | [10 empty] | O | z | 16.503 | La3137 | 58 |  |  | PHC2880057
7734 | La2.7Gd0.4Ca0.8Ba3.1Cu7O16.537 | La | 2.7 | Gd | 0.4 | Ca | 0.8 | Ba | 3.1 | Cu | 7 | [10 empty] | O | z | 16.537 | La3137 | 74 |  |  | PHC2880057
7735 | La2.5Gd0.5Ca1Ba3Cu7O16.359 | La | 2.5 | Gd | 0.5 | Ca | 1 | Ba | 3 | Cu | 7 | [10 empty] | O | z | 16.359 | La3137 | 80 |  |  | PHC2880057
7736 | La2.3Gd0.6Ca1.2Ba2.9Cu7O16.543 | La | 2.3 | Gd | 0.6 | Ca | 1.2 | Ba | 2.9 | Cu | 7 | [10 empty] | O | z | 16.543 | La3137 | 80 |  |  | PHC2880057
7737 | La2.1Gd0.7Ca1.4Ba2.8Cu0.7O16.471 | La | 2.1 | Gd | 0.7 | Ca | 1.4 | Ba | 2.8 | Cu | 0.7 | [10 empty] | O | z | 16.471 | La3137 | 79 |  |  | PHC2880057
7738 | La3.3Nd0.1Ca0.2Ba3.4Cu7Oz | La | 3.3 | Nd | 0.1 | Ca | 0.2 | Ba | 3.4 | Cu | 7 | [10 empty] | O | z |  | La3137 |  |  |  | PHC2880057
7739 | La2.9Nd0.3Ca0.6Ba3.2Cu7Oz | La | 2.9 | Nd | 0.3 | Ca | 0.6 | Ba | 3.2 | Cu | 7 | [10 empty] | O | z |  | La3137 | 58 |  |  | PHC2880057
7740 | La2.7Nd0.4Ca0.8Ba3.1Cu7Oz | La | 2.7 | Nd | 0.4 | Ca | 0.8 | Ba | 3.1 | Cu | 7 | [10 empty] | O | z |  | La3137 | 76 |  |  | PHC2880057
7741 | La2.5Nd0.5Ca1Ba3Cu7Oz | La | 2.5 | Nd | 0.5 | Ca | 1 | Ba | 3 | Cu | 7 | [10 empty] | O | z |  | La3137 | 80 |  |  | PHC2880057
7742 | La2.1Nd0.7Ca1.4Ba2.8Cu7Oz | La | 2.1 | Nd | 0.7 | Ca | 1.4 | Ba | 2.8 | Cu | 7 | [10 empty] | O | z |  | La3137 | 79 |  |  | PHC2880057
7743 | La2.5Dy0.5Ca1Ba3Cu7Oz | La | 2.5 | Dy | 0.5 | Ca | 1 | Ba | 3 | Cu | 7 | [10 empty] | O | z |  | La3137 | 80 |  |  | PHC2880057
152805 | La3Ni2B2N2.7 | La | 3 | Ni | 2 | B | 2 | N | 2.7 | [15 empty] | La3Ni2B2N3 | 12.5 |  |  | PRB083115131
152806 | La2.95Ce0.05Ni2B2N2.7 | La | 2.95 | Ce | 0.05 | Ni | 2 | B | 2 | N | 2.7 | [13 empty] | La3Ni2B2N3 | 10.2 |  |  | PRB083115131
152807 | La2.9Ce0.1Ni2B2N2.7 | La | 2.9 | Ce | 0.1 | Ni | 2 | B | 2 | N | 2.7 | [13 empty] | La3Ni2B2N3 | 4.9 |  |  | PRB083115131
152808 | La2.85Ce0.15Ni2B2N2.7 | La | 2.85 | Ce | 0.15 | Ni | 2 | B | 2 | N | 2.7 | [13 empty] | La3Ni2B2N3 |  | 0.35 |  | PRB083115131
152809 | Ce3Ni2B2N2.7 | Ce | 3 | Ni | 2 | B | 2 | N | 2.7 | [15 empty] | La3Ni2B2N3 |  | 0.35 |  | PRB083115131
90048 | La3Ir2Ge2 | La | 3 | Ir | 2 | Ge | 2 | [17 empty] | La3Ni2Ga2 | 4.7 |  |  | A097073903
90049 | Ce3Ir2Ge2 | Ce | 3 | Ir | 2 | Ge | 2 | [17 empty] | La3Ni2Ga2 |  | 2 |  | A097073903
90050 | La3Ir2Ge2 | La | 3 | Ir | 2 | Ge | 2 | [17 empty] | La3Ni2Ga2 | 4.7 |  |  | JPS0733389
42160 | La6Zn1Sb15 | La | 6 | Zn | 1 | Sb | 15 | [17 empty] | La6MnSb15 | 3.74 |  |  | C019016218
6890 | Sr0.4Ca13.6Cu24O41.84 | Sr | 0.4 | Ca | 13.6 | Cu | 24 | [14 empty] | O | 41.84 | 41.84 | LAD | 10 | 0 |  | JPS0652764
8936 | Sr3.1Ca5.9Bi0.4Y0.3Pb0.3Cu16.7O29 | Sr | 3.1 | Ca | 5.9 | Bi | 0.4 | Y | 0.3 | Pb | 0.3 | Cu | 16.7 | [8 empty] | O | 29 |  | LAD | 80 |  |  | EPL0450387
9109 | Sr2.5Ca11.5Cu24O41 | Sr | 2.5 | Ca | 11.5 | Cu | 24 | [14 empty] | O | 41 |  | LAD | 5 | 0 |  | SSC1140533
9570 | Sr2.5Ca11.5Cu24O41 | Sr | 2.5 | Ca | 11.5 | Cu | 24 | [14 empty] | O | 41 |  | LAD |  |  |  | JPS0682206
9622 | Sr14Cu24O41 | Sr | 14 | Cu | 24 | [16 empty] | O | 41 |  | LAD |  |  |  | JPS0700437
9623 | Sr13La1Cu24O41 | Sr | 13 | La | 1 | Cu | 24 | [14 empty] | O | 41 |  | LAD |  |  |  | JPS0700437
9624 | Sr11La3Cu24O41 | Sr | 11 | La | 3 | Cu | 24 | [14 empty] | O | 41 |  | LAD |  |  |  | JPS0700437
9625 | Sr9La5Cu24O41 | Sr | 9 | La | 5 | Cu | 24 | [14 empty] | O | 41 |  | LAD |  |  |  | JPS0700437
9628 | Sr12.5Ca1.5Cu24O41 | Sr | 12.5 | Ca | 1.5 | Cu | 24 | [14 empty] | O | 41 |  | LAD |  |  |  | JPS0700437
9629 | Sr11Ca3Cu24O41 | Sr | 11 | Ca | 3 | Cu | 24 | [14 empty] | O | 41 |  | LAD |  |  |  | JPS0700437
9630 | Sr8Ca6Cu24O41 | Sr | 8 | Ca | 6 | Cu | 24 | [14 empty] | O | 41 |  | LAD |  |  |  | JPS0700437
9631 | Sr5Ca9Cu24O41 | Sr | 5 | Ca | 9 | Cu | 24 | [14 empty] | O | 41 |  | LAD |  |  |  | JPS0700437
9741 | Ca5.9Sr3.5Bi0.3Y0.1Pb0.1Al0.1Cu15.1O29 | Ca | 5.9 | Sr | 3.5 | Bi | 0.3 | Y | 0.1 | Pb | 0.1 | Al | 0.1 | Cu | 15.1 | [6 empty] | O | 29 |  | LAD | 75 |  |  | PHC3110187
19712 | Sr14Cu24O41 | Sr | 14 | Cu | 24 | [16 empty] | O | 41 |  | LAD |  |  |  | PR05912048
19713 | Sr8Ca6Cu24O41 | Sr | 8 | Ca | 6 | Cu | 24 | [14 empty] | O | 41 |  | LAD |  |  |  | PR05912048
19714 | Sr0.4Ca13.6Cu24O41 | Sr | 0.4 | Ca | 13.6 | Cu | 24 | [14 empty] | O | 41 |  | LAD |  |  |  | PR05912048
19715 | Sr10Ba4Cu24O41 | Sr | 10 | Ba | 4 | Cu | 24 | [14 empty] | O | 41 |  | LAD |  |  |  | PR05912048
19716 | Sr8Nd6Cu24O41 | Sr | 8 | Nd | 6 | Cu | 24 | [14 empty] | O | 41 |  | LAD |  |  |  | PR05912048
24015 | Sr0.4Ca13.6Cu24O41+z | Sr | 0.4 | Ca | 13.6 | Cu | 24 | [14 empty] | O | 41+z |  | LAD | 10 | 0 | TC24015 | PR05700613
32061 | Sr14Cu24O41 | Sr | 14 | Cu | 24 | [16 empty] | O | 41 | 41 | LAD |  |  |  | PRL0771378
32062 | Sr12Ca2Cu24O41 | Sr | 12 | Ca | 2 | Cu | 24 | [14 empty] | O | 41 | 41 | LAD |  |  |  | PRL0771378
32063 | Sr10Ca4Cu24O41 | Sr | 10 | Ca | 4 | Cu | 24 | [14 empty] | O | 41 | 41 | LAD |  |  |  | PRL0771378
32064 | Sr8Ca6Cu24O41 | Sr | 8 | Ca | 6 | Cu | 24 | [14 empty] | O | 41 | 41 | LAD |  |  |  | PRL0771378
32065 | Sr6Ca8Cu24O41 | Sr | 6 | Ca | 8 | Cu | 24 | [14 empty] | O | 41 | 41 | LAD |  |  |  | PRL0771378
32066 | Sr4Ca10Cu24O41 | Sr | 4 | Ca | 10 | Cu | 24 | [14 empty] | O | 41 | 41 | LAD |  |  |  | PRL0771378
32229 | Sr3.5Ca11.5Cu24O41 | Sr | 3.5 | Ca | 11.5 | Cu | 24 | [14 empty] | O | 41 | 41 | LAD | 9 | 0 |  | PRL0811090
32301 | Sr6Ca8Cu24O41 | Sr | 6 | Ca | 8 | Cu | 24 | [14 empty] | O | 41 | 41 | LAD |  |  |  | PRL0821313
32302 | Sr3Ca11Cu24O41 | Sr | 3 | Ca | 11 | Cu | 24 | [14 empty] | O | 41 | 41 | LAD |  |  |  | PRL0821313
33127 | Ca14Cu24O40.93 | Ca | 14 | Cu | 24 | [16 empty] | O | 41-z | 40.93 | LAD | 8 | 0 | TC33127 | PHC3510301
33431 | Sr2Ca12Cu24O41 | Sr | 2 | Ca | 12 | Cu | 24 | [14 empty] | O | 41 |  | LAD | 5 | 0 |  | MMM2260449
33622 | Sr14Cu24O41 | Sr | 14 | Cu | 24 | [16 empty] | O | 41 |  | LAD |  | 2 |  | EPL0580758
33623 | Sr11Ca3Cu24O41 | Sr | 11 | Ca | 3 | Cu | 24 | [14 empty] | O | 41 |  | LAD |  | 2 |  | EPL0580758
33624 | Sr8Ca6Cu24O41 | Sr | 8 | Ca | 6 | Cu | 24 | [14 empty] | O | 41 |  | LAD |  | 2 |  | EPL0580758
33625 | Sr6Ca8Cu24O41 | Sr | 6 | Ca | 8 | Cu | 24 | [14 empty] | O | 41 |  | LAD |  | 2 |  | EPL0580758
33626 | Sr4Ca10Cu24O41 | Sr | 4 | Ca | 10 | Cu | 24 | [14 empty] | O | 41 |  | LAD | 4 | 0 |  | EPL0580758
33627 | Sr2Ca12Cu24O41 | Sr | 2 | Ca | 12 | Cu | 24 | [14 empty] | O | 41 |  | LAD | 5.5 | 0 |  | EPL0580758
33628 | Sr13Y1Cu24O41 | Sr | 13 | Y | 1 | Cu | 24 | [14 empty] | O | 41 |  | LAD |  | 2 |  | EPL0580758
33914 | Sr14Cu24O41 | Sr | 14 | Cu | 24 | [16 empty] | O | 41 |  | LAD |  | 2 |  | EPL0580758
33915 | Sr11Ca3Cu24O41 | Sr | 11 | Ca | 3 | Cu | 24 | [14 empty] | O | 41 |  | LAD |  | 2 |  | EPL0580758
33916 | Sr11Ca6Cu24O41 | Sr | 11 | Ca | 6 | Cu | 24 | [14 empty] | O | 41 |  | LAD |  | 2 |  | EPL0580758
33917 | Sr11Ca8Cu24O41 | Sr | 11 | Ca | 8 | Cu | 24 | [14 empty] | O | 41 |  | LAD |  | 2 |  | EPL0580758
33918 | Sr11Ca10Cu24O41 | Sr | 11 | Ca | 10 | Cu | 24 | [14 empty] | O | 41 |  | LAD | 3 | 0 |  | EPL0580758
33919 | Sr11Ca12Cu24O41 | Sr | 11 | Ca | 12 | Cu | 24 | [14 empty] | O | 41 |  | LAD | 5 | 0 |  | EPL0580758
33920 | Sr2Ca12Cu24O41 | Sr | 2 | Ca | 12 | Cu | 24 | [14 empty] | O | 41 |  | LAD | 4.8 | 0 |  | L090137001
90317 | Sr2Ca12Cu24O41 | Sr | 2 | Ca | 12 | Cu | 24 | [14 empty] | O | 41 |  | LAD | 5.18 | 0 | TC90317 | P072054520
151600 | Sr2Ca12Cu24O41 | Sr | 2 | Ca | 12 | Cu | 24 | [14 empty] | O | 41 |  | LAD | 9.25 | 0 | TC151600 | PRB080100503
151901 | Sr2Ca12Cu24O41 | Sr | 2 | Ca | 12 | Cu | 24 | [14 empty] | O | 41 |  | LAD | 9.1 | 0 | PH151901 | PRB081094511
150584 | La1Pt1Si1 | La | 1 | Pt | 1 | Si | 1 | [17 empty] | LaPtSi | 3.3 |  |  | SSC0500061
150585 | La1Pt1Ge1 | La | 1 | Pt | 1 | Ge | 1 | [17 empty] | LaPtSi | 3.4 |  |  | SSC0500061
153094 | La1Pt1Si1 | La | 1 | Pt | 1 | Si | 1 | [17 empty] | LaPtSi | 4.3 |  |  | SSC0940425
153095 | La1Pt0.9Ni0.1Si1 | La | 1 | Pt | 0.9 | Ni | 0.1 | Si | 1 | [15 empty] | LaPtSi | 3.23 |  |  | SSC0940425
153096 | La1Pt0.8Ni0.2Si1 | La | 1 | Pt | 0.8 | Ni | 0.2 | Si | 1 | [15 empty] | LaPtSi | 2.82 |  |  | SSC0940425
153097 | La1Pt0.7Ni0.3Si1 | La | 1 | Pt | 0.7 | Ni | 0.3 | Si | 1 | [15 empty] | LaPtSi | 2.775 |  |  | SSC0940425
153098 | La1Pt0.6Ni0.4Si1 | La | 1 | Pt | 0.6 | Ni | 0.4 | Si | 1 | [15 empty] | LaPtSi | 2.63 |  |  | SSC0940425
153099 | La1Pt0.5Ni0.5Si1 | La | 1 | Pt | 0.5 | Ni | 0.5 | Si | 1 | [15 empty] | LaPtSi | 2.285 |  |  | SSC0940425
153100 | La1Pt0.4Ni0.6Si1 | La | 1 | Pt | 0.4 | Ni | 0.6 | Si | 1 | [15 empty] | LaPtSi | 1.945 |  | MTC153100 | SSC0940425
153101 | La1Pt0.3Ni0.7Si1 | La | 1 | Pt | 0.3 | Ni | 0.7 | Si | 1 | [15 empty] | LaPtSi | 1.655 |  |  | SSC0940425
153102 | La1Pt0.1Ni0.9Si1 | La | 1 | Pt | 0.1 | Ni | 0.9 | Si | 1 | [15 empty] | LaPtSi | 1.275 |  |  | SSC0940425
153103 | La1Ni1Si1 | La | 1 | Ni | 1 | Si | 1 | [17 empty] | LaPtSi | 1.23 |  |  | SSC0940425
153104 | La1Ni1Si1 | La | 1 | Ni | 1 | Si | 1 | [17 empty] | LaPtSi | 1.23 |  |  | PRB05006523
110225 | Y1Ru3Si2 | Y | 1 | Ru | 3 | Si | 2 | [17 empty] | LaRu3Si2 | 3.51 |  |  | BOOK1982
110226 | La1Ru3Si2 | La | 1 | Ru | 3 | Si | 2 | [17 empty] | LaRu3Si2 | 7.6 |  |  | BOOK1982
110227 | Th1Ru3Si2 | Th | 1 | Ru | 3 | Si | 2 | [17 empty] | LaRu3Si2 | 3.98 |  |  | BOOK1982
110228 | Ba0.67Pt3B2 | Ba | 0.67 | Pt | 3 | B | 2 | [17 empty] | LaRu3Si2 | 5.6 |  |  | BOOK1982
110229 | Sr0.67Pt3B2 | Sr | 0.67 | Pt | 3 | B | 2 | [17 empty] | LaRu3Si2 | 2.78 |  |  | BOOK1982
110230 | Ca0.67Pt3B2 | Ca | 0.67 | Pt | 3 | B | 2 | [17 empty] | LaRu3Si2 | 1.57 |  |  | BOOK1982
40812 | Ce1Ru2 | Ce | 1 | Ru | 2 | [19 empty] | Laves | 6.1 |  |  | PR05209847
40851 | La1Os2 | La | 1 | Os | 2 | [19 empty] | Laves | 8.9 |  |  | SSC0160341
90285 | Ce1Ru2 | Ce | 1 | Ru | 2 | [19 empty] | Laves | 6.2 |  |  | JPS0410026
90286 | Ce0.9Pr0.1Ru2 | Ce | 0.9 | Pr | 0.1 | Ru | 2 | [17 empty] | Laves | 6.55 |  |  | JPS0410026
90287 | Ce0.8Pr0.2Ru2 | Ce | 0.8 | Pr | 0.2 | Ru | 2 | [17 empty] | Laves | 5.82 |  |  | JPS0410026
90288 | Ce0.7Pr0.3Ru2 | Ce | 0.7 | Pr | 0.3 | Ru | 2 | [17 empty] | Laves | 5.11 |  | MPH90288 | JPS0410026
90289 | Ce0.65Pr0.35Ru2 | Ce | 0.65 | Pr | 0.35 | Ru | 2 | [17 empty] | Laves | 1.25 |  |  | JPS0410026
140187 | Ce0.9Pr0.1Ru2 | Ce | 0.9 | Pr | 0.1 | Ru | 2 | [17 empty] | Laves | 6.55 |  |  | JPS0410026
140188 | Ce0.8Pr0.2Ru2 | Ce | 0.8 | Pr | 0.2 | Ru | 2 | [17 empty] | Laves | 5.82 |  |  | JPS0410026
33232 | Li2.6Ti1.7O4 | Li | 2.6 | Ti | 1.7 | [16 empty] | O | 4 |  | Li2TiO4 | 11.4 |  |  | SSC0200995
33233 | Li2.6Ti1.9O4 | Li | 2.6 | Ti | 1.9 | [16 empty] | O | 4 |  | Li2TiO4 | 11.2 |  |  | SSC0200995
33234 | Li2.6Ti2.7O4 | Li | 2.6 | Ti | 2.7 | [16 empty] | O | 4 |  | Li2TiO4 | 10.9 |  |  | SSC0200995
2968 | Li1Ti1O4 | Li | 1 | Ti | 1 | [16 empty] | O | 4 |  | LTO | 12.15 |  |  | PR0445326
12065 | Y1Ni2B2C1 | Y | 1 | Ni | 2 | B | 2 | C | 1 | [15 empty] | LuNi2B2C | 14.6 |  |  | L093156802
40912 | Pr1Ni2B2C1 | Pr | 1 | Ni | 2 | B | 2 | C | 1 | [15 empty] | LuNi2B2C |  | 2 |  | P074134513
40913 | Pr1Co2B2C1 | Pr | 1 | Co | 2 | B | 2 | C | 1 | [15 empty] | LuNi2B2C |  | 2 |  | P074134513
40914 | Pr1Pt2B2C1 | Pr | 1 | Pt | 2 | B | 2 | C | 1 | [15 empty] | LuNi2B2C | 6 |  |  | P074134513
40928 | Ho0.75Y0.25Ni2B2C1 | Ho | 0.75 | Y | 0.25 | Ni | 2 | B | 2 | C | 1 | [13 empty] | LuNi2B2C | 7.6 |  |  | JP01808533
90303 | Dy0.95Tb0.05Ni2B2C1 | Dy | 0.95 | Tb | 0.05 | Ni | 2 | B | 2 | C | 1 | [13 empty] | LuNi2B2C | 5.61 |  |  | P072054516
90304 | Dy0.9Tb0.1Ni2B2C1 | Dy | 0.9 | Tb | 0.1 | Ni | 2 | B | 2 | C | 1 | [13 empty] | LuNi2B2C | 4.7 |  |  | P072054516
90305 | Dy0.75Tb0.25Ni2B2C1 | Dy | 0.75 | Tb | 0.25 | Ni | 2 | B | 2 | C | 1 | [13 empty] | LuNi2B2C | 3.24 |  |  | P072054516
90306 | Dy1Ni2B2C1 | Dy | 1 | Ni | 2 | B | 2 | C | 1 | [15 empty] | LuNi2B2C | 6.24 |  |  | P072054516
90307 | Dy0.6Tb0.4Ni2B2C1 | Dy | 0.6 | Tb | 0.4 | Ni | 2 | B | 2 | C | 1 | [13 empty] | LuNi2B2C |  | 2 |  | P072054516
90308 | Dy0.4Tb0.6Ni2B2C1 | Dy | 0.4 | Tb | 0.6 | Ni | 2 | B | 2 | C | 1 | [13 empty] | LuNi2B2C |  | 2 |  | P072054516
90309 | Dy0.2Tb0.8Ni2B2C1 | Dy | 0.2 | Tb | 0.8 | Ni | 2 | B | 2 | C | 1 | [13 empty] | LuNi2B2C |  | 2 |  | P072054516
90310 | Dy0.1Tb0.9Ni2B2C1 | Dy | 0.1 | Tb | 0.9 | Ni | 2 | B | 2 | C | 1 | [13 empty] | LuNi2B2C |  | 2 |  | P072054516
90311 | Tb1Ni2B2C1 | Tb | 1 | Ni | 2 | B | 2 | C | 1 | [15 empty] | LuNi2B2C |  | 2 |  | P072054516
105016 | Y1Ni2B2C1 | Y | 1 | Ni | 2 | B | 2 | C | 1 | [15 empty] | LuNi2B2C | 15.5 |  |  | PHC2330367
105017 | La1Pt2B2C1 | La | 1 | Pt | 2 | B | 2 | C | 1 | [15 empty] | LuNi2B2C | 10.5 |  |  | PR04912384
105018 | La1Pt2.2B2C1 | La | 1 | Pt | 2.2 | B | 2 | C | 1 | [15 empty] | LuNi2B2C | 6.5 |  |  | PR04912384
105023 | U1Ni2B2C1 | U | 1 | Ni | 2 | B | 2 | C | 1 | [15 empty] | LuNi2B2C |  | 4.2 |  | JPS0632853
105025 | Th1Ni2B2C1 | Th | 1 | Ni | 2 | B | 2 | C | 1 | [15 empty] | LuNi2B2C | 6.5 |  |  | JPS0632853
105028 | Th1Ni2B2C1 | Th | 1 | Ni | 2 | B | 2 | C | 1 | [15 empty] | LuNi2B2C | 8.4 |  |  | PR05100420
105029 | U1Ni2B2C1 | U | 1 | Ni | 2 | B | 2 | C | 1 | [15 empty] | LuNi2B2C |  | 2 |  | PR05100420
105030 | La0.5Th0.5Ni2B2C1 | La | 0.5 | Th | 0.5 | Ni | 2 | B | 2 | C | 1 | [13 empty] | LuNi2B2C | 3.9 |  |  | PR05100420
105031 | Sc0.5Lu0.5Ni2B2C1 | Sc | 0.5 | Lu | 0.5 | Ni | 2 | B | 2 | C | 1 | [13 empty] | LuNi2B2C | 15.6 |  |  | PR05100420
105032 | La0.5Lu0.5Ni2B2C1 | La | 0.5 | Lu | 0.5 | Ni | 2 | B | 2 | C | 1 | [13 empty] | LuNi2B2C | 14.8 |  |  | PR05100420
105033 | Lu1Ni2B2C1 | Lu | 1 | Ni | 2 | B | 2 | C | 1 | [15 empty] | LuNi2B2C | 16.6 |  |  | PR05100420
105034 | La1Ni2B2C1 | La | 1 | Ni | 2 | B | 2 | C | 1 | [15 empty] | LuNi2B2C |  | 2 |  | PR05100420
105035 | Ce1Ni2B2C1 | Ce | 1 | Ni | 2 | B | 2 | C | 1 | [15 empty] | LuNi2B2C |  | 2 |  | PR05100420
105036 | Pr1Ni2B2C1 | Pr | 1 | Ni | 2 | B | 2 | C | 1 | [15 empty] | LuNi2B2C |  | 2 |  | PR05100420
105037 | Nd1Ni2B2C1 | Nd | 1 | Ni | 2 | B | 2 | C | 1 | [15 empty] | LuNi2B2C |  | 2 |  | PR05100420
105038 | Tm1Ni2B2C1 | Tm | 1 | Ni | 2 | B | 2 | C | 1 | [15 empty] | LuNi2B2C | 11.1 |  |  | PR05100420
105039 | Er1Ni2B2C1 | Er | 1 | Ni | 2 | B | 2 | C | 1 | [15 empty] | LuNi2B2C | 10 |  |  | PR05100420
105040 | Ho1Ni2B2C1 | Ho | 1 | Ni | 2 | B | 2 | C | 1 | [15 empty] | LuNi2B2C | 5.8 |  |  | PR05100420
105041 | Dy1Ni2B2C1 | Dy | 1 | Ni | 2 | B | 2 | C | 1 | [15 empty] | LuNi2B2C |  | 2 |  | PR05100420
105042 | Gd1Ni2B2C1 | Gd | 1 | Ni | 2 | B | 2 | C | 1 | [15 empty] | LuNi2B2C |  | 2 |  | PR05100420
105043 | Y1Ni2B2C1 | Y | 1 | Ni | 2 | B | 2 | C | 1 | [15 empty] | LuNi2B2C | 15.3 |  |  | PR05100489
105044 | Er1Ni2B2C1 | Er | 1 | Ni | 2 | B | 2 | C | 1 | [15 empty] | LuNi2B2C | 10.3 |  |  | PR05100489
105045 | La1Rh2B2C1 | La | 1 | Rh | 2 | B | 2 | C | 1 | [15 empty] | LuNi2B2C |  | 1.4 |  | PR05012966
105046 | La1Ir2B2C1 | La | 1 | Ir | 2 | B | 2 | C | 1 | [15 empty] | LuNi2B2C |  | 1.4 |  | PR05012966
105047 | Lu1Ni2B2C1 | Lu | 1 | Ni | 2 | B | 2 | C | 1 | [15 empty] | LuNi2B2C | 16.6 |  |  | PHC2280389
105048 | Y1Ni2B2C1 | Y | 1 | Ni | 2 | B | 2 | C | 1 | [15 empty] | LuNi2B2C | 15.6 |  |  | PHC2280389
105050 | Y1Ni2B2C1 | Y | 1 | Ni | 2 | B | 2 | C | 1 | [15 empty] | LuNi2B2C | 14.6 |  |  | PHC2270381
105051 | Tm1Ni2B2C1 | Tm | 1 | Ni | 2 | B | 2 | C | 1 | [15 empty] | LuNi2B2C | 10.2 |  |  | PHC2270381
105052 | Y1Ni2B2C1 | Y | 1 | Ni | 2 | B | 2 | C | 1 | [15 empty] | LuNi2B2C | 14.5 |  |  | PHC2270321
105053 | Y1Ni1.94Co0.06B2C1 | Y | 1 | Ni | 1.94 | Co | 0.06 | B | 2 | C | 1 | [13 empty] | LuNi2B2C | 11.5 |  |  | PHC2430183
105054 | Y1Ni1.9Co0.1B2C1 | Y | 1 | Ni | 1.9 | Co | 0.1 | B | 2 | C | 1 | [13 empty] | LuNi2B2C | 9.8 |  |  | PHC2430183
105055 | Y1Ni1.86Co0.14B2C1 | Y | 1 | Ni | 1.86 | Co | 0.14 | B | 2 | C | 1 | [13 empty] | LuNi2B2C | 7.76 |  |  | PHC2430183
105056 | Y1Ni1.8Co0.2B2C1 | Y | 1 | Ni | 1.8 | Co | 0.2 | B | 2 | C | 1 | [13 empty] | LuNi2B2C | 6.7 |  |  | PHC2430183
105057 | Y1Ni1Co1B2C1 | Y | 1 | Ni | 1 | Co | 1 | B | 2 | C | 1 | [13 empty] | LuNi2B2C | 0 |  |  | PHC2430183
105058 | Y1Ni1.98Ru0.02B2C1 | Y | 1 | Ni | 1.98 | Ru | 0.02 | B | 2 | C | 1 | [13 empty] | LuNi2B2C | 12.8 |  |  | PHC2430183
105059 | Y1Ni1.94Ru0.06B2C1 | Y | 1 | Ni | 1.94 | Ru | 0.06 | B | 2 | C | 1 | [13 empty] | LuNi2B2C | 8.7 |  |  | PHC2430183
105060 | Y1Ni1.9Ru0.1B2C1 | Y | 1 | Ni | 1.9 | Ru | 0.1 | B | 2 | C | 1 | [13 empty] | LuNi2B2C | 7 |  |  | PHC2430183
105061 | Y1Ni1.98Fe0.02B2C1 | Y | 1 | Ni | 1.98 | Fe | 0.02 | B | 2 | C | 1 | [13 empty] | LuNi2B2C | 13.4 |  |  | PHC2430183
105062 | Y1Ni1.94Fe0.06B2C1 | Y | 1 | Ni | 1.94 | Fe | 0.06 | B | 2 | C | 1 | [13 empty] | LuNi2B2C | 10.2 |  |  | PHC2430183
105063 | Y1Ni1.9Fe0.1B2C1 | Y | 1 | Ni | 1.9 | Fe | 0.1 | B | 2 | C | 1 | [13 empty] | LuNi2B2C | 8.2 |  |  | PHC2430183
105064 | Y1Ni1.86Fe0.14B2C1 | Y | 1 | Ni | 1.86 | Fe | 0.14 | B | 2 | C | 1 | [13 empty] | LuNi2B2C | 6.2 |  |  | PHC2430183
105065 | Y1Ni2B2C1 | Y | 1 | Ni | 2 | B | 2 | C | 1 | [15 empty] | LuNi2B2C | 15 |  |  | PHC2330273
105070 | Y1Ni1.8Pd0.2B2C1 | Y | 1 | Ni | 1.8 | Pd | 0.2 | B | 2 | C | 1 | [13 empty] | LuNi2B2C | 14 |  |  | PHC2300435
105071 | Y1Ni1.5Pd0.5B2C1 | Y | 1 | Ni | 1.5 | Pd | 0.5 | B | 2 | C | 1 | [13 empty] | LuNi2B2C | 12.1 |  |  | PHC2300435
105072 | Y1Ni1.3Pd0.7B2C1 | Y | 1 | Ni | 1.3 | Pd | 0.7 | B | 2 | C | 1 | [13 empty] | LuNi2B2C | 12.1 |  |  | PHC2300435
105073 | Y1Ni1Pd1B2C1 | Y | 1 | Ni | 1 | Pd | 1 | B | 2 | C | 1 | [13 empty] | LuNi2B2C | 11.8 |  |  | PHC2300435
105074 | Y1Ni0.8Pd1.2B2C1 | Y | 1 | Ni | 0.8 | Pd | 1.2 | B | 2 | C | 1 | [13 empty] | LuNi2B2C | 11.8 |  |  | PHC2300435
105076 | Y1Ni2B2C1 | Y | 1 | Ni | 2 | B | 2 | C | 1 | [15 empty] | LuNi2B2C | 15.5 |  |  | PHC2280319
105083 | Y1Pd5B3C0.3 | Y | 1 | Pd | 5 | B | 3 | C | 0.3 | [15 empty] | LuNi2B2C |  |  |  | JJP0330590
106043 | Y1Ni2B2C1 | Y | 1 | Ni | 2 | B | 2 | C | 1 | [15 empty] | LuNi2B2C | 13.8 |  |  | PHC2510183
106044 | Ho1Ni2B2C1 | Ho | 1 | Ni | 2 | B | 2 | C | 1 | [15 empty] | LuNi2B2C | 8.5 |  |  | PRL0770163
106045 | Ho0.9Dy0.1Ni2B2C1 | Ho | 0.9 | Dy | 0.1 | Ni | 2 | B | 2 | C | 1 | [13 empty] | LuNi2B2C | 8 |  |  | PRL0770163
106046 | Ho0.85Dy0.15Ni2B2C1 | Ho | 0.85 | Dy | 0.15 | Ni | 2 | B | 2 | C | 1 | [13 empty] | LuNi2B2C | 7.9 |  |  | PRL0770163
106047 | Ho1.8Dy0.2Ni2B2C1 | Ho | 1.8 | Dy | 0.2 | Ni | 2 | B | 2 | C | 1 | [13 empty] | LuNi2B2C | 6.6 |  |  | PRL0770163
106048 | Ho0.7Dy0.3Ni2B2C1 | Ho | 0.7 | Dy | 0.3 | Ni | 2 | B | 2 | C | 1 | [13 empty] | LuNi2B2C | 5.8 |  | MTC106048 | PRL0770163
106049 | Ho0.65Dy0.35Ni2B2C1 | Ho | 0.65 | Dy | 0.35 | Ni | 2 | B | 2 | C | 1 | [13 empty] | LuNi2B2C | 5.9 |  |  | PRL0770163
106050 | Ho0.6Dy0.4Ni2B2C1 | Ho | 0.6 | Dy | 0.4 | Ni | 2 | B | 2 | C | 1 | [13 empty] | LuNi2B2C | 6 |  |  | PRL0770163
106051 | Ho0.5Dy0.5Ni2B2C1 | Ho | 0.5 | Dy | 0.5 | Ni | 2 | B | 2 | C | 1 | [13 empty] | LuNi2B2C | 5.9 |  |  | PRL0770163
106052 | Ho0.4Dy0.6Ni2B2C1 | Ho | 0.4 | Dy | 0.6 | Ni | 2 | B | 2 | C | 1 | [13 empty] | LuNi2B2C | 5.85 |  |  | PRL0770163
106053 | Ho0.2Dy0.8Ni2B2C1 | Ho | 0.2 | Dy | 0.8 | Ni | 2 | B | 2 | C | 1 | [13 empty] | LuNi2B2C | 6.23 |  |  | PRL0770163
106054 | Dy1Ni2B2C1 | Dy | 1 | Ni | 2 | B | 2 | C | 1 | [15 empty] | LuNi2B2C | 6.23 |  |  | PRL0770163
106055 | Lu1Ni2B2C1 | Lu | 1 | Ni | 2 | B | 2 | C | 1 | [15 empty] | LuNi2B2C | 15.9 |  |  | PRL0770163
106056 | Lu0.8Dy0.2Ni2B2C1 | Lu | 0.8 | Dy | 0.2 | Ni | 2 | B | 2 | C | 1 | [13 empty] | LuNi2B2C | 11.8 |  |  | PRL0770163
106057 | Lu0.6Dy0.4Ni2B2C1 | Lu | 0.6 | Dy | 0.4 | Ni | 2 | B | 2 | C | 1 | [13 empty] | LuNi2B2C | 7.5 |  |  | PRL0770163
106058 | Lu0.4Dy0.6Ni2B2C1 | Lu | 0.4 | Dy | 0.6 | Ni | 2 | B | 2 | C | 1 | [13 empty] | LuNi2B2C | 4.3 |  | MTC106058 | PRL0770163
106059 | Lu0.3Dy0.7Ni2B2C1 | Lu | 0.3 | Dy | 0.7 | Ni | 2 | B | 2 | C | 1 | [13 empty] | LuNi2B2C | 2 |  |  | PRL0770163
106060 | Lu0.25Dy0.75Ni2B2C1 | Lu | 0.25 | Dy | 0.75 | Ni | 2 | B | 2 | C | 1 | [13 empty] | LuNi2B2C |  |  |  | PRL0770163
106061 | Lu0.15Dy0.85Ni2B2C1 | Lu | 0.15 | Dy | 0.85 | Ni | 2 | B | 2 | C | 1 | [13 empty] | LuNi2B2C |  |  |  | PRL0770163
106062 | Lu0.1Dy0.9Ni2B2C1 | Lu | 0.1 | Dy | 0.9 | Ni | 2 | B | 2 | C | 1 | [13 empty] | LuNi2B2C | 2.5 |  |  | PRL0770163
106063 | Lu0.05Dy0.95Ni2B2C1 | Lu | 0.05 | Dy | 0.95 | Ni | 2 | B | 2 | C | 1 | [13 empty] | LuNi2B2C | 4.3 |  |  | PRL0770163
106064 | Dy1Ni2B2C1 | Dy | 1 | Ni | 2 | B | 2 | C | 1 | [15 empty] | LuNi2B2C | 6.2 |  |  | PRL0770163
106082 | Dy1Ni2B2C1 | Dy | 1 | Ni | 2 | B | 2 | C | 1 | [15 empty] | LuNi2B2C | 6 |  |  | PR05600437
106083 | Ho1Ni2B2C1 | Ho | 1 | Ni | 2 | B | 2 | C | 1 | [15 empty] | LuNi2B2C | 8.6 |  |  | PR05600437
106084 | Er1Ni2B2C1 | Er | 1 | Ni | 2 | B | 2 | C | 1 | [15 empty] | LuNi2B2C | 10.8 |  |  | PR05600437
106087 | Y1Ni2B2C1 | Y | 1 | Ni | 2 | B | 2 | C | 1 | [15 empty] | LuNi2B2C | 15.5 |  |  | PR05506584
106088 | Ce1Ni2B2C1 | Ce | 1 | Ni | 2 | B | 2 | C | 1 | [15 empty] | LuNi2B2C |  |  |  | PR05506584
106089 | Pr1Ni2B2C1 | Pr | 1 | Ni | 2 | B | 2 | C | 1 | [15 empty] | LuNi2B2C |  |  |  | PR05506584
106090 | Nd1Ni2B2C1 | Nd | 1 | Ni | 2 | B | 2 | C | 1 | [15 empty] | LuNi2B2C |  |  |  | PR05506584
106091 | Tb1Ni2B2C1 | Tb | 1 | Ni | 2 | B | 2 | C | 1 | [15 empty] | LuNi2B2C |  |  |  | PR05506584
106092 | Dy1Ni2B2C1 | Dy | 1 | Ni | 2 | B | 2 | C | 1 | [15 empty] | LuNi2B2C | 6 |  |  | PR05506584
106093 | Ho1Ni2B2C1 | Ho | 1 | Ni | 2 | B | 2 | C | 1 | [15 empty] | LuNi2B2C | 8 |  |  | PR05506584
106094 | Er1Ni2B2C1 | Er | 1 | Ni | 2 | B | 2 | C | 1 | [15 empty] | LuNi2B2C | 11 |  |  | PR05506584
106095 | Tm1Ni2B2C1 | Tm | 1 | Ni | 2 | B | 2 | C | 1 | [15 empty] | LuNi2B2C | 11 |  |  | PR05506584
106096 | Yb1Ni2B2C1 | Yb | 1 | Ni | 2 | B | 2 | C | 1 | [15 empty] | LuNi2B2C |  |  |  | PR05506584
106098 | Y1Ni1.8Co0.2B2C1 | Y | 1 | Ni | 1.8 | Co | 0.2 | B | 2 | C | 1 | [13 empty] | LuNi2B2C | 6.7 |  |  | PHC2520199
106099 | Y1Ni1.86Co0.14B2C1 | Y | 1 | Ni | 1.86 | Co | 0.14 | B | 2 | C | 1 | [13 empty] | LuNi2B2C | 8.5 |  |  | PHC2520199
106100 | Y1Ni1.9Co0.1B2C1 | Y | 1 | Ni | 1.9 | Co | 0.1 | B | 2 | C | 1 | [13 empty] | LuNi2B2C | 9.5 |  |  | PHC2520199
106101 | Y1Ni1.94Co0.06B2C1 | Y | 1 | Ni | 1.94 | Co | 0.06 | B | 2 | C | 1 | [13 empty] | LuNi2B2C | 12.1 |  |  | PHC2520199
106102 | Y1Ni1.985Cu0.015B2C1 | Y | 1 | Ni | 1.985 | Cu | 0.015 | B | 2 | C | 1 | [13 empty] | LuNi2B2C | 14.3 |  |  | PHC2520199
106103 | Y1Ni2B2C1 | Y | 1 | Ni | 2 | B | 2 | C | 1 | [15 empty] | LuNi2B2C | 15.3 |  |  | PHC2520199
106104 | Y1Ni1.95Cu0.05B2C1 | Y | 1 | Ni | 1.95 | Cu | 0.05 | B | 2 | C | 1 | [13 empty] | LuNi2B2C | 14.7 |  |  | PHC2520199
106105 | Y1Ni1.9Cu0.1B2C1 | Y | 1 | Ni | 1.9 | Cu | 0.1 | B | 2 | C | 1 | [13 empty] | LuNi2B2C | 13.7 |  |  | PHC2520199
106106 | Y1Ni1.85Cu0.15B2C1 | Y | 1 | Ni | 1.85 | Cu | 0.15 | B | 2 | C | 1 | [13 empty] | LuNi2B2C | 13 |  |  | PHC2520199
106107 | Y1Ni1.8Cu0.2B2C1 | Y | 1 | Ni | 1.8 | Cu | 0.2 | B | 2 | C | 1 | [13 empty] | LuNi2B2C | 11.5 |  |  | PHC2520199
106108 | Y1Ni1.7Cu0.3B2C1 | Y | 1 | Ni | 1.7 | Cu | 0.3 | B | 2 | C | 1 | [13 empty] | LuNi2B2C | 10.8 |  |  | PHC2520199
106109 | Y1Ni1.6Cu0.4B2C1 | Y | 1 | Ni | 1.6 | Cu | 0.4 | B | 2 | C | 1 | [13 empty] | LuNi2B2C | 10.6 |  |  | PHC2520199
106110 | Y1Ni1.4Cu0.6B2C1 | Y | 1 | Ni | 1.4 | Cu | 0.6 | B | 2 | C | 1 | [13 empty] | LuNi2B2C | 10.5 |  |  | PHC2520199
106111 | Y1Cu2B2C1 | Y | 1 | Cu | 2 | B | 2 | C | 1 | [15 empty] | LuNi2B2C | 10 |  |  | PHC2520199
106112 | Y1Ni2B2C1 | Y | 1 | Ni | 2 | B | 2 | C | 1 | [15 empty] | LuNi2B2C | 15.6 |  |  | PHC3080243
106113 | Y0.9Tb0.1Ni2B2C1 | Y | 0.9 | Tb | 0.1 | Ni | 2 | B | 2 | C | 1 | [13 empty] | LuNi2B2C | 12.7 |  |  | PHC3080243
106114 | Y0.8Tb0.2Ni2B2C1 | Y | 0.8 | Tb | 0.2 | Ni | 2 | B | 2 | C | 1 | [13 empty] | LuNi2B2C | 11 |  |  | PHC3080243
106115 | Y0.7Tb0.3Ni2B2C1 | Y | 0.7 | Tb | 0.3 | Ni | 2 | B | 2 | C | 1 | [13 empty] | LuNi2B2C | 8.1 |  |  | PHC3080243
106116 | Y0.65Tb0.35Ni2B2C1 | Y | 0.65 | Tb | 0.35 | Ni | 2 | B | 2 | C | 1 | [13 empty] | LuNi2B2C | 4.6 |  |  | PHC3080243
106117 | Y0.6Tb0.4Ni2B2C1 | Y | 0.6 | Tb | 0.4 | Ni | 2 | B | 2 | C | 1 | [13 empty] | LuNi2B2C | 2 |  |  | PHC3080243
106118 | Y0.55Tb0.45Ni2B2C1 | Y | 0.55 | Tb | 0.45 | Ni | 2 | B | 2 | C | 1 | [13 empty] | LuNi2B2C |  |  |  | PHC3080243
106119 | Y0.5Tb0.5Ni2B2C1 | Y | 0.5 | Tb | 0.5 | Ni | 2 | B | 2 | C | 1 | [13 empty] | LuNi2B2C |  |  |  | PHC3080243
106120 | Y0.4Tb0.6Ni2B2C1 | Y | 0.4 | Tb | 0.6 | Ni | 2 | B | 2 | C | 1 | [13 empty] | LuNi2B2C |  |  |  | PHC3080243
106121 | Y0.3Tb0.7Ni2B2C1 | Y | 0.3 | Tb | 0.7 | Ni | 2 | B | 2 | C | 1 | [13 empty] | LuNi2B2C |  |  |  | PHC3080243
106122 | Y0.25Tb0.75Ni2B2C1 | Y | 0.25 | Tb | 0.75 | Ni | 2 | B | 2 | C | 1 | [13 empty] | LuNi2B2C |  |  |  | PHC3080243
106123 | Y0.2Tb0.8Ni2B2C1 | Y | 0.2 | Tb | 0.8 | Ni | 2 | B | 2 | C | 1 | [13 empty] | LuNi2B2C |  |  |  | PHC3080243
106124 | Y0.1Tb0.9Ni2B2C1 | Y | 0.1 | Tb | 0.9 | Ni | 2 | B | 2 | C | 1 | [13 empty] | LuNi2B2C |  |  |  | PHC3080243
106125 | Y0.05Tb0.95Ni2B2C1 | Y | 0.05 | Tb | 0.95 | Ni | 2 | B | 2 | C | 1 | [13 empty] | LuNi2B2C |  |  |  | PHC3080243
106126 | Tb1Ni2B2C1 | Tb | 1 | Ni | 2 | B | 2 | C | 1 | [15 empty] | LuNi2B2C |  |  |  | PHC3080243
106151 | Y1Ni2B2C1 | Y | 1 | Ni | 2 | B | 2 | C | 1 | [15 empty] | LuNi2B2C | 15.4 |  |  | PHC2530048
106152 | Lu1Ni2B2C1 | Lu | 1 | Ni | 2 | B | 2 | C | 1 | [15 empty] | LuNi2B2C | 15.7 |  |  | PHC2530048
106153 | Y1Ni2B2C1 | Y | 1 | Ni | 2 | B | 2 | C | 1 | [15 empty] | LuNi2B2C | 15.48 |  |  | PHC2450159
106154 | Y1Ni2B2C1 | Y | 1 | Ni | 2 | B | 2 | C | 1 | [15 empty] | LuNi2B2C | 15.48 |  |  | PHC2450159
106156 | Dy1Ni2B2C1 | Dy | 1 | Ni | 2 | B | 2 | C | 1 | [15 empty] | LuNi2B2C | 3.8 |  |  | PHC2490403
106157 | Y1Ni2B2C1 | Y | 1 | Ni | 2 | B | 2 | C | 1 | [15 empty] | LuNi2B2C | 15.5 |  |  | PHC2460317
106158 | Y1Ni1.9Cu0.1B2C1 | Y | 1 | Ni | 1.9 | Cu | 0.1 | B | 2 | C | 1 | [13 empty] | LuNi2B2C | 13.8 |  |  | PHC2460317
106159 | Y1Ni1.8Cu0.2B2C1 | Y | 1 | Ni | 1.8 | Cu | 0.2 | B | 2 | C | 1 | [13 empty] | LuNi2B2C | 11.6 |  |  | PHC2460317
106160 | Y1Ni1.7Cu0.3B2C1 | Y | 1 | Ni | 1.7 | Cu | 0.3 | B | 2 | C | 1 | [13 empty] | LuNi2B2C | 10.9 |  |  | PHC2460317
106161 | Y1Ni1.6Cu0.4B2C1 | Y | 1 | Ni | 1.6 | Cu | 0.4 | B | 2 | C | 1 | [13 empty] | LuNi2B2C | 10.6 |  |  | PHC2460317
106162 | Y1Ni1.4Cu0.6B2C1 | Y | 1 | Ni | 1.4 | Cu | 0.6 | B | 2 | C | 1 | [13 empty] | LuNi2B2C | 10.4 |  |  | PHC2460317
106163 | Y1Ni1Cu1B2C1 | Y | 1 | Ni | 1 | Cu | 1 | B | 2 | C | 1 | [13 empty] | LuNi2B2C | 10.1 |  |  | PHC2460317
106164 | Y1Ni1.98Co0.02B2C1 | Y | 1 | Ni | 1.98 | Co | 0.02 | B | 2 | C | 1 | [13 empty] | LuNi2B2C | 14.3 |  |  | PHC2460317
106165 | Y1Ni1.9Co0.1B2C1 | Y | 1 | Ni | 1.9 | Co | 0.1 | B | 2 | C | 1 | [13 empty] | LuNi2B2C | 9.5 |  |  | PHC2460317
106166 | Y1Ni1.8Co0.2B2C1 | Y | 1 | Ni | 1.8 | Co | 0.2 | B | 2 | C | 1 | [13 empty] | LuNi2B2C | 6.8 |  |  | PHC2460317
106167 | U1Ni2B2C1 | U | 1 | Ni | 2 | B | 2 | C | 1 | [15 empty] | LuNi2B2C |  | 4.2 |  | JPS0632853
106168 | U1Rh2B2C1 | U | 1 | Rh | 2 | B | 2 | C | 1 | [15 empty] | LuNi2B2C |  | 4.2 |  | JPS0632853
106169 | Th1Ni2B2C1 | Th | 1 | Ni | 2 | B | 2 | C | 1 | [15 empty] | LuNi2B2C | 6.5 |  |  | JPS0632853
106170 | Th1Rh2B2C1 | Th | 1 | Rh | 2 | B | 2 | C | 1 | [15 empty] | LuNi2B2C |  | 4.2 |  | JPS0632853
106171 | Th1Pt2B2C1 | Th | 1 | Pt | 2 | B | 2 | C | 1 | [15 empty] | LuNi2B2C | 6.7 |  |  | JPS0632853
106175 | Y1Ni2B2C1 | Y | 1 | Ni | 2 | B | 2 | C | 1 | [15 empty] | LuNi2B2C | 15.45 |  |  | PHC2490271
106176 | Er1Ni2B2C1 | Er | 1 | Ni | 2 | B | 2 | C | 1 | [15 empty] | LuNi2B2C | 10.5 |  |  | PHC2540124
106177 | Yb1Ni2B2C1 | Yb | 1 | Ni | 2 | B | 2 | C | 1 | [15 empty] | LuNi2B2C |  | 1.8 |  | PR05403772
106178 | Lu1Ni2B2C1 | Lu | 1 | Ni | 2 | B | 2 | C | 1 | [15 empty] | LuNi2B2C | 16 |  |  | PR05403772
106179 | Y1Ni2B2C1 | Y | 1 | Ni | 2 | B | 2 | C | 1 | [15 empty] | LuNi2B2C | 15.4 |  |  | PHC2660027
106180 | Ho0.25Y0.75Ni2B2C1 | Ho | 0.25 | Y | 0.75 | Ni | 2 | B | 2 | C | 1 | [13 empty] | LuNi2B2C | 13.8 |  |  | PHC2660027
106181 | Ho0.5Y0.5Ni2B2C1 | Ho | 0.5 | Y | 0.5 | Ni | 2 | B | 2 | C | 1 | [13 empty] | LuNi2B2C | 11.6 |  |  | PHC2660027
106182 | Ho0.75Y0.25Ni2B2C1 | Ho | 0.75 | Y | 0.25 | Ni | 2 | B | 2 | C | 1 | [13 empty] | LuNi2B2C | 10.2 |  |  | PHC2660027
106183 | Ho0.85Y0.15Ni2B2C1 | Ho | 0.85 | Y | 0.15 | Ni | 2 | B | 2 | C | 1 | [13 empty] | LuNi2B2C | 9.3 |  |  | PHC2660027
106184 | Ho1Ni2B2C1 | Ho | 1 | Ni | 2 | B | 2 | C | 1 | [15 empty] | LuNi2B2C | 7.6 |  |  | PHC2660027
106185 | Ho1Ni2B2C1 | Ho | 1 | Ni | 2 | B | 2 | C | 1 | [15 empty] | LuNi2B2C | 7.5 |  |  | PR05000647
106186 | Er1Ni2B2C1 | Er | 1 | Ni | 2 | B | 2 | C | 1 | [15 empty] | LuNi2B2C | 10.4 |  |  | PR05000647
106187 | Tm1Ni2B2C1 | Tm | 1 | Ni | 2 | B | 2 | C | 1 | [15 empty] | LuNi2B2C | 10.9 |  |  | PR05000647
106188 | Dy1Ni2B2C1 | Dy | 1 | Ni | 2 | B | 2 | C | 1 | [15 empty] | LuNi2B2C | 0.75 |  |  | PR05000647
106189 | Tb1Ni2B2C1 | Tb | 1 | Ni | 2 | B | 2 | C | 1 | [15 empty] | LuNi2B2C |  | 2 |  | PR05000647
106190 | Lu1Ni2B2C1 | Lu | 1 | Ni | 2 | B | 2 | C | 1 | [15 empty] | LuNi2B2C | 16.6 |  |  | PR05000647
106191 | Y1Ni2B2C1 | Y | 1 | Ni | 2 | B | 2 | C | 1 | [15 empty] | LuNi2B2C | 15.76 |  |  | PHC2420169
106192 | Ho1Ni2B2C1 | Ho | 1 | Ni | 2 | B | 2 | C | 1 | [15 empty] | LuNi2B2C | 8.67 |  |  | PHC2420169
106193 | Er1Ni2B2C1 | Er | 1 | Ni | 2 | B | 2 | C | 1 | [15 empty] | LuNi2B2C | 10.96 |  |  | PHC2420169
106194 | Tm1Ni2B2C1 | Tm | 1 | Ni | 2 | B | 2 | C | 1 | [15 empty] | LuNi2B2C | 10.88 |  |  | PHC2420169
106207 | Lu1Ni2B2C1 | Lu | 1 | Ni | 2 | B | 2 | C | 1 | [15 empty] | LuNi2B2C | 16.6 |  |  | PR05508497
106208 | Lu1Ni1.97Co0.06B2C1 | Lu | 1 | Ni | 1.97 | Co | 0.06 | B | 2 | C | 1 | [13 empty] | LuNi2B2C | 14 |  |  | PR05508497
106209 | Lu1Ni0.91Co0.18B2C1 | Lu | 1 | Ni | 0.91 | Co | 0.18 | B | 2 | C | 1 | [13 empty] | LuNi2B2C | 8.8 |  |  | PR05508497
106210 | Lu1Ni1.85Co0.3B2C1 | Lu | 1 | Ni | 1.85 | Co | 0.3 | B | 2 | C | 1 | [13 empty] | LuNi2B2C | 4.8 |  |  | PR05508497
106212 | Ho1Ni1.995Co0.01B2C1 | Ho | 1 | Ni | 1.995 | Co | 0.01 | B | 2 | C | 1 | [13 empty] | LuNi2B2C | 6.72 |  |  | PR05508497
106213 | Ho1Ni1.95Co0.03B2C1 | Ho | 1 | Ni | 1.95 | Co | 0.03 | B | 2 | C | 1 | [13 empty] | LuNi2B2C | 4.51 |  |  | PR05508497
106214 | Er1Ni2B2C1 | Er | 1 | Ni | 2 | B | 2 | C | 1 | [15 empty] | LuNi2B2C | 10.6 |  |  | PR05508497
106215 | Er1Ni1.98Co0.04B2C1 | Er | 1 | Ni | 1.98 | Co | 0.04 | B | 2 | C | 1 | [13 empty] | LuNi2B2C | 8.2 |  |  | PR05508497
106216 | Er1Ni1.97Co0.06B2C1 | Er | 1 | Ni | 1.97 | Co | 0.06 | B | 2 | C | 1 | [13 empty] | LuNi2B2C | 6.6 |  |  | PR05508497
106217 | Er1Ni1.9675Co0.065B2C1 | Er | 1 | Ni | 1.9675 | Co | 0.065 | B | 2 | C | 1 | [13 empty] | LuNi2B2C | 6.2 |  |  | PR05508497
106218 | Er1Ni1.9625Co0.075B2C1 | Er | 1 | Ni | 1.9625 | Co | 0.075 | B | 2 | C | 1 | [13 empty] | LuNi2B2C | 5.1 |  |  | PR05508497
106219 | Lu1Ni1.991Co0.018B2C1 | Lu | 1 | Ni | 1.991 | Co | 0.018 | B | 2 | C | 1 | [13 empty] | LuNi2B2C | 15.6 |  |  | PR05508497
106220 | Lu1Ni1.95Co0.1B2C1 | Lu | 1 | Ni | 1.95 | Co | 0.1 | B | 2 | C | 1 | [13 empty] | LuNi2B2C | 12.3 |  |  | PR05508497
106221 | Lu1Ni1.93Co0.14B2C1 | Lu | 1 | Ni | 1.93 | Co | 0.14 | B | 2 | C | 1 | [13 empty] | LuNi2B2C | 10.5 |  |  | PR05508497
106222 | Lu1Ni1.89Co0.22B2C1 | Lu | 1 | Ni | 1.89 | Co | 0.22 | B | 2 | C | 1 | [13 empty] | LuNi2B2C | 7.5 |  |  | PR05508497
106223 | Lu1Ni1.87Co0.26B2C1 | Lu | 1 | Ni | 1.87 | Co | 0.26 | B | 2 | C | 1 | [13 empty] | LuNi2B2C | 6 |  |  | PR05508497
106224 | Lu1Ni1.83Co0.34B2C1 | Lu | 1 | Ni | 1.83 | Co | 0.34 | B | 2 | C | 1 | [13 empty] | LuNi2B2C | 3.8 |  |  | PR05508497
106225 | Lu1Ni1.81Co0.38B2C1 | Lu | 1 | Ni | 1.81 | Co | 0.38 | B | 2 | C | 1 | [13 empty] | LuNi2B2C | 2.9 |  |  | PR05508497
106226 | Lu1Ni1.8Co0.4B2C1 | Lu | 1 | Ni | 1.8 | Co | 0.4 | B | 2 | C | 1 | [13 empty] | LuNi2B2C | 2.6 |  |  | PR05508497
106227 | Tm1Ni2B2C1 | Tm | 1 | Ni | 2 | B | 2 | C | 1 | [15 empty] | LuNi2B2C | 11 |  |  | PR05508497
106228 | Tm1Ni1.99Co0.02B2C1 | Tm | 1 | Ni | 1.99 | Co | 0.02 | B | 2 | C | 1 | [13 empty] | LuNi2B2C | 10.3 |  |  | PR05508497
106229 | Tm1Ni1.98Co0.04B2C1 | Tm | 1 | Ni | 1.98 | Co | 0.04 | B | 2 | C | 1 | [13 empty] | LuNi2B2C | 9.2 |  |  | PR05508497
106230 | Tm1Ni1.97Co0.06B2C1 | Tm | 1 | Ni | 1.97 | Co | 0.06 | B | 2 | C | 1 | [13 empty] | LuNi2B2C | 8.7 |  |  | PR05508497
106231 | Tm1Ni1.96Co0.08B2C1 | Tm | 1 | Ni | 1.96 | Co | 0.08 | B | 2 | C | 1 | [13 empty] | LuNi2B2C | 7.7 |  |  | PR05508497
106232 | Tm1Ni1.94Co0.12B2C1 | Tm | 1 | Ni | 1.94 | Co | 0.12 | B | 2 | C | 1 | [13 empty] | LuNi2B2C | 5.9 |  |  | PR05508497
106233 | Tm1Ni1.92Co0.16B2C1 | Tm | 1 | Ni | 1.92 | Co | 0.16 | B | 2 | C | 1 | [13 empty] | LuNi2B2C | 4.4 |  |  | PR05508497
106234 | Tm1Ni1.91Co0.18B2C1 | Tm | 1 | Ni | 1.91 | Co | 0.18 | B | 2 | C | 1 | [13 empty] | LuNi2B2C | 3.2 |  |  | PR05508497
106235 | Tm1Ni1.88Co0.24B2C1 | Tm | 1 | Ni | 1.88 | Co | 0.24 | B | 2 | C | 1 | [13 empty] | LuNi2B2C | 1.6 |  |  | PR05508497
106236 | Er1Ni0.199Co0.02B2C1 | Er | 1 | Ni | 0.199 | Co | 0.02 | B | 2 | C | 1 | [13 empty] | LuNi2B2C | 9.2 |  |  | PR05508497
106237 | Er1Ni0.973Co0.054B2C1 | Er | 1 | Ni | 0.973 | Co | 0.054 | B | 2 | C | 1 | [13 empty] | LuNi2B2C | 7.2 |  |  | PR05508497
106238 | Er1Ni1.96Co0.08B2C1 | Er | 1 | Ni | 1.96 | Co | 0.08 | B | 2 | C | 1 | [13 empty] | LuNi2B2C | 4.2 |  |  | PR05508497
106239 | Er1Ni1.955Co0.09B2C1 | Er | 1 | Ni | 1.955 | Co | 0.09 | B | 2 | C | 1 | [13 empty] | LuNi2B2C | 2.6 |  |  | PR05508497
106240 | Ho1Ni1.998Co0.004B2C1 | Ho | 1 | Ni | 1.998 | Co | 0.004 | B | 2 | C | 1 | [13 empty] | LuNi2B2C | 7.2 |  |  | PR05508497
106241 | Ho1Ni1.993Co0.014B2C1 | Ho | 1 | Ni | 1.993 | Co | 0.014 | B | 2 | C | 1 | [13 empty] | LuNi2B2C | 5 |  |  | PR05508497
106242 | Ho1Ni1.99Co0.02B2C1 | Ho | 1 | Ni | 1.99 | Co | 0.02 | B | 2 | C | 1 | [13 empty] | LuNi2B2C | 4.8 |  |  | PR05508497
106243 | Ho1Ni1.98Co0.04B2C1 | Ho | 1 | Ni | 1.98 | Co | 0.04 | B | 2 | C | 1 | [13 empty] | LuNi2B2C | 3.7 |  |  | PR05508497
106244 | Ho1Ni1.972Co0.056B2C1 | Ho | 1 | Ni | 1.972 | Co | 0.056 | B | 2 | C | 1 | [13 empty] | LuNi2B2C | 2.4 |  |  | PR05508497
106245 | Dy1Ni2B2C1 | Dy | 1 | Ni | 2 | B | 2 | C | 1 | [15 empty] | LuNi2B2C | 4.6 |  |  | PR05508497
106246 | Dy1Ni1.995Co0.01B2C1 | Dy | 1 | Ni | 1.995 | Co | 0.01 | B | 2 | C | 1 | [13 empty] | LuNi2B2C | 4.1 |  |  | PR05508497
106247 | Dy1Ni1.99Co0.02B2C1 | Dy | 1 | Ni | 1.99 | Co | 0.02 | B | 2 | C | 1 | [13 empty] | LuNi2B2C | 3.1 |  |  | PR05508497
106248 | Dy1Ni1.985Co0.03B2C1 | Dy | 1 | Ni | 1.985 | Co | 0.03 | B | 2 | C | 1 | [13 empty] | LuNi2B2C | 2.1 |  |  | PR05508497
106249 | Y1Ni2B2C1 | Y | 1 | Ni | 2 | B | 2 | C | 1 | [15 empty] | LuNi2B2C | 15.6 |  |  | PR05508506
106250 | Lu1Ni2B2C1 | Lu | 1 | Ni | 2 | B | 2 | C | 1 | [15 empty] | LuNi2B2C | 16.1 |  |  | PR05508506
106254 | Y1Ni2B2C1 | Y | 1 | Ni | 2 | B | 2 | C | 1 | [15 empty] | LuNi2B2C | 14.91 |  |  | PHC3120035
106255 | Lu1Ni2B2C1 | Lu | 1 | Ni | 2 | B | 2 | C | 1 | [15 empty] | LuNi2B2C | 15.75 |  |  | PHC3120035
106256 | Er1Ni2B2C1 | Er | 1 | Ni | 2 | B | 2 | C | 1 | [15 empty] | LuNi2B2C | 9.5 |  |  | PHC3120001
106260 | Y1Pd2B2C1 | Y | 1 | Pd | 2 | B | 2 | C | 1 | [15 empty] | LuNi2B2C | 22.6 |  |  | PHC3210108
106261 | Tb0.2Er0.8Ni2B2C1 | Tb | 0.2 | Er | 0.8 | Ni | 2 | B | 2 | C | 1 | [13 empty] | LuNi2B2C | 7.1 |  |  | PHC3210093
106262 | Tb0.225Er0.775Ni2B2C1 | Tb | 0.225 | Er | 0.775 | Ni | 2 | B | 2 | C | 1 | [13 empty] | LuNi2B2C | 5.9 |  |  | PHC3210093
106263 | Tb0.25Er0.75Ni2B2C1 | Tb | 0.25 | Er | 0.75 | Ni | 2 | B | 2 | C | 1 | [13 empty] | LuNi2B2C | 4.9 |  |  | PHC3210093
106264 | Dy1Ni2B2C1 | Dy | 1 | Ni | 2 | B | 2 | C | 1 | [15 empty] | LuNi2B2C | 6.51 |  |  | PHC3340033
106274 | Ho1Ni2B2C1 | Ho | 1 | Ni | 2 | B | 2 | C | 1 | [15 empty] | LuNi2B2C | 7.8 |  |  | PHC3230071
106275 | Ho1Ni2B2C1 | Ho | 1 | Ni | 2 | B | 2 | C | 1 | [15 empty] | LuNi2B2C | 7.1 |  |  | PHC3230071
106296 | Y1Ni2B2C1 | Y | 1 | Ni | 2 | B | 2 | C | 1 | [15 empty] | LuNi2B2C | 14.5 |  |  | SSC0930021
106316 | Dy1Ni2B2C1 | Dy | 1 | Ni | 2 | B | 2 | C | 1 | [15 empty] | LuNi2B2C | 6 |  |  | PR05506584
106317 | Ho1Ni2B2C1 | Ho | 1 | Ni | 2 | B | 2 | C | 1 | [15 empty] | LuNi2B2C | 8 |  |  | PR05506584
106318 | Er1Ni2B2C1 | Er | 1 | Ni | 2 | B | 2 | C | 1 | [15 empty] | LuNi2B2C | 11 |  |  | PR05506584
106319 | Tm1Ni2B2C1 | Tm | 1 | Ni | 2 | B | 2 | C | 1 | [15 empty] | LuNi2B2C | 11 |  |  | PR05506584
106347 | Ho0.8La0.2Ni2B2C1 | Ho | 0.8 | La | 0.2 | Ni | 2 | B | 2 | C | 1 | [13 empty] | LuNi2B2C | 1.3 |  |  | PHC3150091
106348 | Ho0.9La0.1Ni2B2C1 | Ho | 0.9 | La | 0.1 | Ni | 2 | B | 2 | C | 1 | [13 empty] | LuNi2B2C | 2.25 |  |  | PHC3150091
106349 | Ho0.93La0.07Ni2B2C1 | Ho | 0.93 | La | 0.07 | Ni | 2 | B | 2 | C | 1 | [13 empty] | LuNi2B2C | 3 |  |  | PHC3150091
106350 | Ho0.95La0.05Ni2B2C1 | Ho | 0.95 | La | 0.05 | Ni | 2 | B | 2 | C | 1 | [13 empty] | LuNi2B2C | 6.62 |  |  | PHC3150091
106351 | Ho0.97La0.03Ni2B2C1 | Ho | 0.97 | La | 0.03 | Ni | 2 | B | 2 | C | 1 | [13 empty] | LuNi2B2C | 7.44 |  |  | PHC3150091
106352 | Ho1Ni2B2C1 | Ho | 1 | Ni | 2 | B | 2 | C | 1 | [15 empty] | LuNi2B2C | 8.56 |  |  | PHC3150091
108085 | Tm1Ni2B2C1 | Tm | 1 | Ni | 2 | B | 2 | C | 1 | [15 empty] | LuNi2B2C | 10.9 |  |  | PR05600437
108166 | Er1Ni2B2C1 | Er | 1 | Ni | 2 | B | 2 | C | 1 | [15 empty] | LuNi2B2C | 11 | 6 |  | JSP0692708
109211 | Ho1Ni2B2C1 | Ho | 1 | Ni | 2 | B | 2 | C | 1 | [15 empty] | LuNi2B2C | 7.77 |  |  | PR05508497
109288 | Lu1Ni2B2C1 | Lu | 1 | Ni | 2 | B | 2 | C | 1 | [15 empty] | LuNi2B2C | 16.6 |  |  | PRL0860320
109289 | Er1Ni2B2C1 | Er | 1 | Ni | 2 | B | 2 | C | 1 | [15 empty] | LuNi2B2C | 10.5 |  |  | PRL0860320
109335 | Y1Ni2B2C1 | Y | 1 | Ni | 2 | B | 2 | C | 1 | [15 empty] | LuNi2B2C | 16.01 |  |  | P063104508
109336 | Y0.9Lu0.1Ni2B2C1 | Y | 0.9 | Lu | 0.1 | Ni | 2 | B | 2 | C | 1 | [13 empty] | LuNi2B2C | 15.56 |  |  | P063104508
109337 | Y0.5Lu0.5Ni2B2C1 | Y | 0.5 | Lu | 0.5 | Ni | 2 | B | 2 | C | 1 | [13 empty] | LuNi2B2C | 14.9 |  |  | P063104508
109338 | Y0.2Lu0.8Ni2B2C1 | Y | 0.2 | Lu | 0.8 | Ni | 2 | B | 2 | C | 1 | [13 empty] | LuNi2B2C | 14.68 |  |  | P063104508
109339 | Lu1Ni2B2C1 | Lu | 1 | Ni | 2 | B | 2 | C | 1 | [15 empty] | LuNi2B2C | 15.45 |  |  | P063104508
109341 | Y1Ni2B2C1 | Y | 1 | Ni | 2 | B | 2 | C | 1 | [15 empty] | LuNi2B2C | 15.41 |  |  | P063144528
109342 | Y0.95Tb0.05Ni2B2C1 | Y | 0.95 | Tb | 0.05 | Ni | 2 | B | 2 | C | 1 | [13 empty] | LuNi2B2C | 14.42 |  |  | P063144528
109343 | Y0.9Tb0.1Ni2B2C1 | Y | 0.9 | Tb | 0.1 | Ni | 2 | B | 2 | C | 1 | [13 empty] | LuNi2B2C | 13.48 |  |  | P063144528
109344 | Y0.85Tb0.15Ni2B2C1 | Y | 0.85 | Tb | 0.15 | Ni | 2 | B | 2 | C | 1 | [13 empty] | LuNi2B2C | 12.54 |  |  | P063144528
109345 | Y0.8Tb0.2Ni2B2C1 | Y | 0.8 | Tb | 0.2 | Ni | 2 | B | 2 | C | 1 | [13 empty] | LuNi2B2C | 11.43 |  |  | P063144528
109346 | Y0.75Tb0.25Ni2B2C1 | Y | 0.75 | Tb | 0.25 | Ni | 2 | B | 2 | C | 1 | [13 empty] | LuNi2B2C | 10.02 |  |  | P063144528
109347 | Y0.7Tb0.3Ni2B2C1 | Y | 0.7 | Tb | 0.3 | Ni | 2 | B | 2 | C | 1 | [13 empty] | LuNi2B2C | 9.03 |  |  | P063144528
109348 | Y0.6Tb0.4Ni2B2C1 | Y | 0.6 | Tb | 0.4 | Ni | 2 | B | 2 | C | 1 | [13 empty] | LuNi2B2C | 5.04 |  |  | P063144528
109349 | Y0.5Tb0.5Ni2B2C1 | Y | 0.5 | Tb | 0.5 | Ni | 2 | B | 2 | C | 1 | [13 empty] | LuNi2B2C |  | 2 |  | P063144528
109350 | Y0.4Tb0.6Ni2B2C1 | Y | 0.4 | Tb | 0.6 | Ni | 2 | B | 2 | C | 1 | [13 empty] | LuNi2B2C |  | 2 |  | P063144528
109351 | Y0.2Tb0.8Ni2B2C1 | Y | 0.2 | Tb | 0.8 | Ni | 2 | B | 2 | C | 1 | [13 empty] | LuNi2B2C |  | 2 |  | P063144528
109352 | Tb1Ni2B2C1 | Tb | 1 | Ni | 2 | B | 2 | C | 1 | [15 empty] | LuNi2B2C |  | 2 |  | P063144528
109353 | Lu1Ni2B2C1 | Lu | 1 | Ni | 2 | B | 2 | C | 1 | [15 empty] | LuNi2B2C | 16.2 |  |  | P063134519
109415 | Y1Ni2B2C1 | Y | 1 | Ni | 2 | B | 2 | C | 1 | [15 empty] | LuNi2B2C | 14.25 |  |  | PR05216165
109416 | Lu1Ni2B2C1 | Lu | 1 | Ni | 2 | B | 2 | C | 1 | [15 empty] | LuNi2B2C | 16.1 |  |  | PR05216165
109417 | La1Ni2B2C1 | La | 1 | Ni | 2 | B | 2 | C | 1 | [15 empty] | LuNi2B2C |  | 5 |  | PR05216165
109418 | La1Pt1.5Au0.5B2C1 | La | 1 | Pt | 1.5 | Au | 0.5 | B | 2 | C | 1 | [13 empty] | LuNi2B2C | 10.65 |  |  | PR05216165
109419 | La1Pt1.7Au0.3B2C1 | La | 1 | Pt | 1.7 | Au | 0.3 | B | 2 | C | 1 | [13 empty] | LuNi2B2C |  | 5 |  | PR05216165
109568 | Lu1Ni2B2C1 | Lu | 1 | Ni | 2 | B | 2 | C | 1 | [15 empty] | LuNi2B2C | 14.2 |  |  | P064100505
109674 | Y1Ni2B2C1 | Y | 1 | Ni | 2 | B | 2 | C | 1 | [15 empty] | LuNi2B2C | 16.18 |  |  | PHC3630041
109675 | Y1Ni1.98Mn0.02B2C1 | Y | 1 | Ni | 1.98 | Mn | 0.02 | B | 2 | C | 1 | [13 empty] | LuNi2B2C | 15.48 |  |  | PHC3630041
109676 | Y1Ni1.9Mn0.1B2C1 | Y | 1 | Ni | 1.9 | Mn | 0.1 | B | 2 | C | 1 | [13 empty] | LuNi2B2C | 12.7 |  |  | PHC3630041
109677 | Y1Ni1.8Mn0.2B2C1 | Y | 1 | Ni | 1.8 | Mn | 0.2 | B | 2 | C | 1 | [13 empty] | LuNi2B2C | 8.7 |  |  | PHC3630041
109678 | Y1Ni1.7Mn0.3B2C1 | Y | 1 | Ni | 1.7 | Mn | 0.3 | B | 2 | C | 1 | [13 empty] | LuNi2B2C | 5.7 |  |  | PHC3630041
109680 | Sc1Ni2B2C1 | Sc | 1 | Ni | 2 | B | 2 | C | 1 | [15 empty] | LuNi2B2C |  | 4.2 |  | PHC3610095
109681 | Sc1Ni2B2C1 | Sc | 1 | Ni | 2 | B | 2 | C | 1 | [15 empty] | LuNi2B2C | 16 |  |  | PHC3610095
109683 | Sc1Ni2B2C1 | Sc | 1 | Ni | 2 | B | 2 | C | 1 | [15 empty] | LuNi2B2C | 16.5 |  |  | PR05000351
109796 | Dy1Ni2B2C1 | Dy | 1 | Ni | 2 | B | 2 | C | 1 | [15 empty] | LuNi2B2C | 4.8 |  | MTC9796 | P065024505
109797 | Ho0.9Dy0.1Ni2B2C1 | Ho | 0.9 | Dy | 0.1 | Ni | 2 | B | 2 | C | 1 | [13 empty] | LuNi2B2C | 8.15 |  | MPH9797 | P065024520
109798 | Ho0.6Dy0.4Ni2B2C1 | Ho | 0.6 | Dy | 0.4 | Ni | 2 | B | 2 | C | 1 | [13 empty] | LuNi2B2C | 5.92 |  | MPH9798 | P065024520
109799 | Ho1Ni2B2C1 | Ho | 1 | Ni | 2 | B | 2 | C | 1 | [15 empty] | LuNi2B2C | 8.4 |  |  | PR05112644
109804 | Lu1Ni2B2C1 | Lu | 1 | Ni | 2 | B | 2 | C | 1 | [15 empty] | LuNi2B2C | 16.1 |  |  | PHC2290315
109805 | Tm1Ni2B2C1 | Tm | 1 | Ni | 2 | B | 2 | C | 1 | [15 empty] | LuNi2B2C | 10 |  |  | PHC2290315
109806 | Er1Ni2B2C1 | Er | 1 | Ni | 2 | B | 2 | C | 1 | [15 empty] | LuNi2B2C | 10.4 |  |  | PHC2290315
109807 | Y1Ni2B2C1 | Y | 1 | Ni | 2 | B | 2 | C | 1 | [15 empty] | LuNi2B2C | 15.3 |  |  | PHC2290315
109808 | Ho1Ni2B2C1 | Ho | 1 | Ni | 2 | B | 2 | C | 1 | [15 empty] | LuNi2B2C | 7.1 |  |  | PHC2290315
109859 | Y1Ni2B2C1 | Y | 1 | Ni | 2 | B | 2 | C | 1 | [15 empty] | LuNi2B2C | 14.25 |  |  | PR05216165
109860 | Lu1Ni2B2C1 | Lu | 1 | Ni | 2 | B | 2 | C | 1 | [15 empty] | LuNi2B2C | 16.1 |  |  | PR05216165
109861 | La1Ni2B2C1 | La | 1 | Ni | 2 | B | 2 | C | 1 | [15 empty] | LuNi2B2C |  |  |  | PR05216165
109862 | La1Pt1.5Au0.5B2C1 | La | 1 | Pt | 1.5 | Au | 0.5 | B | 2 | C | 1 | [13 empty] | LuNi2B2C | 10.65 |  |  | PR05216165
109863 | Y1Co2B2 | Y | 1 | Co | 2 | B | 2 | [17 empty] | LuNi2B2C |  |  |  | PR05216165
109879 | La1Pt2.1B2.4C1.2 | La | 1 | Pt | 2.1 | B | 2.4 | C | 1.2 | [15 empty] | LuNi2B2C | 10.5 |  |  | P065132519
109880 | Pr1Pt2.1B2.4C1.2 | Pr | 1 | Pt | 2.1 | B | 2.4 | C | 1.2 | [15 empty] | LuNi2B2C | 6 |  |  | P065132519
109881 | La0.9Ce0.1Pt2.1B2.4C1.2 | La | 0.9 | Ce | 0.1 | Pt | 2.1 | B | 2.4 | C | 1.2 | [13 empty] | LuNi2B2C |  | 1.8 |  | P065132519
109882 | La0.9Nd0.1Pt2.1B2.4C1.2 | La | 0.9 | Nd | 0.1 | Pt | 2.1 | B | 2.4 | C | 1.2 | [13 empty] | LuNi2B2C | 8.5 |  |  | P065132519
109883 | La0.9Pr0.1Pt2.1B2.4C1.2 | La | 0.9 | Pr | 0.1 | Pt | 2.1 | B | 2.4 | C | 1.2 | [13 empty] | LuNi2B2C | 9 |  |  | P065132519
109885 | Ce1Ir2B2C1 | Ce | 1 | Ir | 2 | B | 2 | C | 1 | [15 empty] | LuNi2B2C |  | 2 |  | MMM2260307
109886 | Ce1Rh2B2C1 | Ce | 1 | Rh | 2 | B | 2 | C | 1 | [15 empty] | LuNi2B2C |  | 2 |  | MMM2260307
109888 | Ho1Ni2B2C1 | Ho | 1 | Ni | 2 | B | 2 | C | 1 | [15 empty] | LuNi2B2C | 7.8 |  |  | PR05201181
109914 | Y1Ni2B2C1 | Y | 1 | Ni | 2 | B | 2 | C | 1 | [15 empty] | LuNi2B2C | 15.6 |  |  | PHC3640571
109915 | Y0.8Pr0.2Ni2B2C1 | Y | 0.8 | Pr | 0.2 | Ni | 2 | B | 2 | C | 1 | [13 empty] | LuNi2B2C | 8.74 |  |  | PHC3640571
109916 | Y0.6Pr0.4Ni2B2C1 | Y | 0.6 | Pr | 0.4 | Ni | 2 | B | 2 | C | 1 | [13 empty] | LuNi2B2C |  | 4.2 |  | PHC3640571
109917 | Y0.4Pr0.6Ni2B2C1 | Y | 0.4 | Pr | 0.6 | Ni | 2 | B | 2 | C | 1 | [13 empty] | LuNi2B2C |  | 4.2 |  | PHC3640571
109918 | Y0.2Pr0.8Ni2B2C1 | Y | 0.2 | Pr | 0.8 | Ni | 2 | B | 2 | C | 1 | [13 empty] | LuNi2B2C |  | 4.2 |  | PHC3640571
109919 | Pr1Ni2B2C1 | Pr | 1 | Ni | 2 | B | 2 | C | 1 | [15 empty] | LuNi2B2C |  | 0.35 |  | PHC3640571
109920 | Y0.95Pr0.05Ni2B2C1 | Y | 0.95 | Pr | 0.05 | Ni | 2 | B | 2 | C | 1 | [13 empty] | LuNi2B2C | 14 |  |  | PHC3640571
109921 | Y0.85Pr0.15Ni2B2C1 | Y | 0.85 | Pr | 0.15 | Ni | 2 | B | 2 | C | 1 | [13 empty] | LuNi2B2C | 12 |  |  | PHC3640571
109922 | Y0.75Pr0.25Ni2B2C1 | Y | 0.75 | Pr | 0.25 | Ni | 2 | B | 2 | C | 1 | [13 empty] | LuNi2B2C | 7.7 |  |  | PHC3640571
109939 | Ce1Co2B2C1 | Ce | 1 | Co | 2 | B | 2 | C | 1 | [15 empty] | LuNi2B2C |  | 2 |  | JAC3390018
109940 | Ce1Ni2B2C1 | Ce | 1 | Ni | 2 | B | 2 | C | 1 | [15 empty] | LuNi2B2C |  | 2 |  | JAC3390018
109941 | Ce1Rh2B2C1 | Ce | 1 | Rh | 2 | B | 2 | C | 1 | [15 empty] | LuNi2B2C |  | 2 |  | JAC3390018
109942 | Ce1Pd2B2C1 | Ce | 1 | Pd | 2 | B | 2 | C | 1 | [15 empty] | LuNi2B2C |  | 2 |  | JAC3390018
109943 | Ce1Ir2B2C1 | Ce | 1 | Ir | 2 | B | 2 | C | 1 | [15 empty] | LuNi2B2C |  | 2 |  | JAC3390018
109944 | Ce1Pt2.1B2.4C1.2 | Ce | 1 | Pt | 2.1 | B | 2.4 | C | 1.2 | [15 empty] | LuNi2B2C |  | 2 |  | JAC3390018
109945 | Ce1Os2B2C1 | Ce | 1 | Os | 2 | B | 2 | C | 1 | [15 empty] | LuNi2B2C |  | 2 |  | JAC3390018
109947 | Y0.75Dy0.25Ni2B2C1 | Y | 0.75 | Dy | 0.25 | Ni | 2 | B | 2 | C | 1 | [13 empty] | LuNi2B2C | 12 |  |  | MMM2420829
109948 | Y0.65Dy0.35Ni2B2C1 | Y | 0.65 | Dy | 0.35 | Ni | 2 | B | 2 | C | 1 | [13 empty] | LuNi2B2C | 10.6 |  |  | MMM2420829
109949 | Y0.45Dy0.55Ni2B2C1 | Y | 0.45 | Dy | 0.55 | Ni | 2 | B | 2 | C | 1 | [13 empty] | LuNi2B2C | 5.2 |  |  | MMM2420829
109950 | Y0.15Dy0.85Ni2B2C1 | Y | 0.15 | Dy | 0.85 | Ni | 2 | B | 2 | C | 1 | [13 empty] | LuNi2B2C | 4.3 |  |  | MMM2420829
110000 | Y1Ni2B2C1 | Y | 1 | Ni | 2 | B | 2 | C | 1 | [15 empty] | LuNi2B2C | 15.2 |  |  | PHC2560090
110001 | Y1Ni2B2C1 | Y | 1 | Ni | 2 | B | 2 | C | 1 | [15 empty] | LuNi2B2C | 15 |  |  | PR05215086
110002 | Ho1Ni2B2C1 | Ho | 1 | Ni | 2 | B | 2 | C | 1 | [15 empty] | LuNi2B2C | 7.5 |  |  | PR05215086
110003 | La1Ni2B2C1 | La | 1 | Ni | 2 | B | 2 | C | 1 | [15 empty] | LuNi2B2C |  | 1.5 |  | PR05215086
111184 | Lu1Ni2B2C1 | Lu | 1 | Ni | 2 | B | 2 | C | 1 | [15 empty] | LuNi2B2C | 15.8 |  |  | PRL0784273
111185 | Y1Ni2B2C1 | Y | 1 | Ni | 2 | B | 2 | C | 1 | [15 empty] | LuNi2B2C | 15.6 |  |  | PRL0780547
111186 | Lu1Ni2B2C1 | Lu | 1 | Ni | 2 | B | 2 | C | 1 | [15 empty] | LuNi2B2C | 16.6 |  |  | PRL0780547
111202 | Y1Ni2B2C1 | Y | 1 | Ni | 2 | B | 2 | C | 1 | [15 empty] | LuNi2B2C | 15.4 |  |  | P066184511
111203 | Y1Ni1.9Pt0.1B2C1 | Y | 1 | Ni | 1.9 | Pt | 0.1 | B | 2 | C | 1 | [13 empty] | LuNi2B2C | 13.7 |  |  | P066184511
111204 | Y1Ni1.6Pt0.4B2C1 | Y | 1 | Ni | 1.6 | Pt | 0.4 | B | 2 | C | 1 | [13 empty] | LuNi2B2C | 12.1 |  |  | P066184511
111205 | Er0.75Tb0.25Ni2B2C1 | Er | 0.75 | Tb | 0.25 | Ni | 2 | B | 2 | C | 1 | [13 empty] | LuNi2B2C | 4 |  |  | P066214501
111206 | Er0.7Tb0.3Ni2B2C1 | Er | 0.7 | Tb | 0.3 | Ni | 2 | B | 2 | C | 1 | [13 empty] | LuNi2B2C | 2 |  |  | P066214501
111207 | Er0.4Tb0.6Ni2B2C1 | Er | 0.4 | Tb | 0.6 | Ni | 2 | B | 2 | C | 1 | [13 empty] | LuNi2B2C | 2 |  |  | P066214501
111208 | Y1Ni2B2C1 | Y | 1 | Ni | 2 | B | 2 | C | 1 | [15 empty] | LuNi2B2C | 11.3 |  |  | PHC3210093
111209 | Er0.9Tb0.1Ni2B2C1 | Er | 0.9 | Tb | 0.1 | Ni | 2 | B | 2 | C | 1 | [13 empty] | LuNi2B2C | 9.2 |  |  | PHC3210093
111210 | Er0.85Tb0.15Ni2B2C1 | Er | 0.85 | Tb | 0.15 | Ni | 2 | B | 2 | C | 1 | [13 empty] | LuNi2B2C | 8.3 |  |  | PHC3210093
111211 | Er0.8Tb0.2Ni2B2C1 | Er | 0.8 | Tb | 0.2 | Ni | 2 | B | 2 | C | 1 | [13 empty] | LuNi2B2C | 7.1 |  |  | PHC3210093
111212 | Er0.775Tb0.225Ni2B2C1 | Er | 0.775 | Tb | 0.225 | Ni | 2 | B | 2 | C | 1 | [13 empty] | LuNi2B2C | 5.9 |  |  | PHC3210093
111213 | Er0.75Tb0.25Ni2B2C1 | Er | 0.75 | Tb | 0.25 | Ni | 2 | B | 2 | C | 1 | [13 empty] | LuNi2B2C | 4.9 |  |  | PHC3210093
111214 | Y1Ni2B2C1 | Y | 1 | Ni | 2 | B | 2 | C | 1 | [15 empty] | LuNi2B2C | 11 |  |  | PHC3210093
111215 | Er0.9Tb0.1Ni2B2C1 | Er | 0.9 | Tb | 0.1 | Ni | 2 | B | 2 | C | 1 | [13 empty] | LuNi2B2C | 7.84 |  |  | PHC3210093
111216 | Er0.85Tb0.15Ni2B2C1 | Er | 0.85 | Tb | 0.15 | Ni | 2 | B | 2 | C | 1 | [13 empty] | LuNi2B2C | 6.15 |  |  | PHC3210093
111217 | Er0.82Tb0.18Ni2B2C1 | Er | 0.82 | Tb | 0.18 | Ni | 2 | B | 2 | C | 1 | [13 empty] | LuNi2B2C | 5.63 |  |  | PHC3210093
111218 | Er0.8Tb0.2Ni2B2C1 | Er | 0.8 | Tb | 0.2 | Ni | 2 | B | 2 | C | 1 | [13 empty] | LuNi2B2C | 4.8 |  |  | PHC3210093
111219 | Er0.8Tb0.3Ni2B2C1 | Er | 0.8 | Tb | 0.3 | Ni | 2 | B | 2 | C | 1 | [13 empty] | LuNi2B2C |  | 4.2 |  | PHC3210093
111220 | Er0.8Tb0.35Ni2B2C1 | Er | 0.8 | Tb | 0.35 | Ni | 2 | B | 2 | C | 1 | [13 empty] | LuNi2B2C |  | 4.2 |  | PHC3210093
111221 | Er0.8Tb0.5Ni2B2C1 | Er | 0.8 | Tb | 0.5 | Ni | 2 | B | 2 | C | 1 | [13 empty] | LuNi2B2C |  | 4.2 |  | PHC3210093
111222 | Er0.8Tb0.7Ni2B2C1 | Er | 0.8 | Tb | 0.7 | Ni | 2 | B | 2 | C | 1 | [13 empty] | LuNi2B2C |  | 4.2 |  | PHC3210093
111223 | Er0.8Tb0.8Ni2B2C1 | Er | 0.8 | Tb | 0.8 | Ni | 2 | B | 2 | C | 1 | [13 empty] | LuNi2B2C |  | 4.2 |  | PHC3210093
111224 | Er0.8Tb0.9Ni2B2C1 | Er | 0.8 | Tb | 0.9 | Ni | 2 | B | 2 | C | 1 | [13 empty] | LuNi2B2C |  | 4.2 |  | PHC3210093
111225 | Tb1Ni2B2C1 | Tb | 1 | Ni | 2 | B | 2 | C | 1 | [15 empty] | LuNi2B2C |  | 4.2 |  | PHC3210093
111226 | Ho1Ni2B2C1 | Ho | 1 | Ni | 2 | B | 2 | C | 1 | [15 empty] | LuNi2B2C | 8.53 |  |  | PRL0770163
111227 | Ho0.9Dy0.1Ni2B2C1 | Ho | 0.9 | Dy | 0.1 | Ni | 2 | B | 2 | C | 1 | [13 empty] | LuNi2B2C | 8 |  |  | PRL0770163
111228 | Ho0.85Dy0.15Ni2B2C1 | Ho | 0.85 | Dy | 0.15 | Ni | 2 | B | 2 | C | 1 | [13 empty] | LuNi2B2C | 7.89 |  |  | PRL0770163
111229 | Ho0.8Dy0.2Ni2B2C1 | Ho | 0.8 | Dy | 0.2 | Ni | 2 | B | 2 | C | 1 | [13 empty] | LuNi2B2C | 6.61 |  |  | PRL0770163
111230 | Ho0.7Dy0.3Ni2B2C1 | Ho | 0.7 | Dy | 0.3 | Ni | 2 | B | 2 | C | 1 | [13 empty] | LuNi2B2C | 5.86 |  |  | PRL0770163
111231 | Ho0.65Dy0.35Ni2B2C1 | Ho | 0.65 | Dy | 0.35 | Ni | 2 | B | 2 | C | 1 | [13 empty] | LuNi2B2C | 5.91 |  |  | PRL0770163
111232 | Ho0.6Dy0.4Ni2B2C1 | Ho | 0.6 | Dy | 0.4 | Ni | 2 | B | 2 | C | 1 | [13 empty] | LuNi2B2C | 6.02 |  |  | PRL0770163
111233 | Ho0.5Dy0.5Ni2B2C1 | Ho | 0.5 | Dy | 0.5 | Ni | 2 | B | 2 | C | 1 | [13 empty] | LuNi2B2C | 5.91 |  |  | PRL0770163
111234 | Ho0.4Dy0.6Ni2B2C1 | Ho | 0.4 | Dy | 0.6 | Ni | 2 | B | 2 | C | 1 | [13 empty] | LuNi2B2C | 5.86 |  |  | PRL0770163
111235 | Ho0.2Dy0.8Ni2B2C1 | Ho | 0.2 | Dy | 0.8 | Ni | 2 | B | 2 | C | 1 | [13 empty] | LuNi2B2C | 6.2 |  |  | PRL0770163
111236 | Dy1Ni2B2C1 | Dy | 1 | Ni | 2 | B | 2 | C | 1 | [15 empty] | LuNi2B2C | 6.2 |  |  | PRL0770163
111237 | Lu1Ni2B2C1 | Lu | 1 | Ni | 2 | B | 2 | C | 1 | [15 empty] | LuNi2B2C | 15.96 |  |  | PRL0770163
111238 | Lu0.772Dy0.228Ni2B2C1 | Lu | 0.772 | Dy | 0.228 | Ni | 2 | B | 2 | C | 1 | [13 empty] | LuNi2B2C | 11.77 |  |  | PRL0770163
111239 | Lu0.574Dy0.426Ni2B2C1 | Lu | 0.574 | Dy | 0.426 | Ni | 2 | B | 2 | C | 1 | [13 empty] | LuNi2B2C | 7.54 |  |  | PRL0770163
111240 | Lu0.418Dy0.582Ni2B2C1 | Lu | 0.418 | Dy | 0.582 | Ni | 2 | B | 2 | C | 1 | [13 empty] | LuNi2B2C | 4.35 |  |  | PRL0770163
111241 | Lu0.37Dy0.63Ni2B2C1 | Lu | 0.37 | Dy | 0.63 | Ni | 2 | B | 2 | C | 1 | [13 empty] | LuNi2B2C | 3.59 |  |  | PRL0770163
111242 | Lu0.32Dy0.68Ni2B2C1 | Lu | 0.32 | Dy | 0.68 | Ni | 2 | B | 2 | C | 1 | [13 empty] | LuNi2B2C | 2 |  |  | PRL0770163
111243 | Lu0.1Dy0.9Ni2B2C1 | Lu | 0.1 | Dy | 0.9 | Ni | 2 | B | 2 | C | 1 | [13 empty] | LuNi2B2C | 2.47 |  |  | PRL0770163
111244 | Lu0.05Dy0.95Ni2B2C1 | Lu | 0.05 | Dy | 0.95 | Ni | 2 | B | 2 | C | 1 | [13 empty] | LuNi2B2C | 6.35 |  |  | PRL0770163
111245 | Dy1Ni2B2C1 | Dy | 1 | Ni | 2 | B | 2 | C | 1 | [15 empty] | LuNi2B2C | 6.26 |  |  | PRL0770163
111246 | Tb1Ni2B2C1 | Tb | 1 | Ni | 2 | B | 2 | C | 1 | [15 empty] | LuNi2B2C |  |  |  | PR05308499
111247 | Tm1Ni2B2C1 | Tm | 1 | Ni | 2 | B | 2 | C | 1 | [15 empty] | LuNi2B2C | 10.8 |  |  | PR05203676
111248 | Tm1Ni2B2C1 | Tm | 1 | Ni | 2 | B | 2 | C | 1 | [15 empty] | LuNi2B2C | 10.8 |  |  | PR05203676
111249 | Er1Ni2B2C1 | Er | 1 | Ni | 2 | B | 2 | C | 1 | [15 empty] | LuNi2B2C | 10.5 |  |  | PR05203684
111250 | Er1Ni2B2C1 | Er | 1 | Ni | 2 | B | 2 | C | 1 | [15 empty] | LuNi2B2C | 10.5 |  |  | PR05203684
111271 | Y1Ni2B2C1 | Y | 1 | Ni | 2 | B | 2 | C | 1 | [15 empty] | LuNi2B2C | 15.6 |  |  | PHC3830421
111272 | Y0.95Gd0.05Ni2B2C1 | Y | 0.95 | Gd | 0.05 | Ni | 2 | B | 2 | C | 1 | [13 empty] | LuNi2B2C | 14 |  |  | PHC3830421
111273 | Y0.9Gd0.1Ni2B2C1 | Y | 0.9 | Gd | 0.1 | Ni | 2 | B | 2 | C | 1 | [13 empty] | LuNi2B2C | 12.3 |  |  | PHC3830421
111274 | Y0.85Gd0.15Ni2B2C1 | Y | 0.85 | Gd | 0.15 | Ni | 2 | B | 2 | C | 1 | [13 empty] | LuNi2B2C | 10.6 |  |  | PHC3830421
111275 | Y0.8Gd0.2Ni2B2C1 | Y | 0.8 | Gd | 0.2 | Ni | 2 | B | 2 | C | 1 | [13 empty] | LuNi2B2C | 8.1 |  |  | PHC3830421
111276 | Y0.78Gd0.22Ni2B2C1 | Y | 0.78 | Gd | 0.22 | Ni | 2 | B | 2 | C | 1 | [13 empty] | LuNi2B2C | 7.4 |  |  | PHC3830421
111277 | Y0.77Gd0.23Ni2B2C1 | Y | 0.77 | Gd | 0.23 | Ni | 2 | B | 2 | C | 1 | [13 empty] | LuNi2B2C | 4.2 |  |  | PHC3830421
111278 | Y0.75Gd0.25Ni2B2C1 | Y | 0.75 | Gd | 0.25 | Ni | 2 | B | 2 | C | 1 | [13 empty] | LuNi2B2C | 4.2 |  |  | PHC3830421
111279 | Y0.65Gd0.35Ni2B2C1 | Y | 0.65 | Gd | 0.35 | Ni | 2 | B | 2 | C | 1 | [13 empty] | LuNi2B2C |  | 1.8 |  | PHC3830421
111280 | Y0.6Gd0.4Ni2B2C1 | Y | 0.6 | Gd | 0.4 | Ni | 2 | B | 2 | C | 1 | [13 empty] | LuNi2B2C |  | 1.8 |  | PHC3830421
111281 | Y0.5Gd0.5Ni2B2C1 | Y | 0.5 | Gd | 0.5 | Ni | 2 | B | 2 | C | 1 | [13 empty] | LuNi2B2C |  | 1.8 |  | PHC3830421
111282 | Y0.25Gd0.75Ni2B2C1 | Y | 0.25 | Gd | 0.75 | Ni | 2 | B | 2 | C | 1 | [13 empty] | LuNi2B2C |  | 1.8 |  | PHC3830421
111283 | Gd1Ni2B2C1 | Gd | 1 | Ni | 2 | B | 2 | C | 1 | [15 empty] | LuNi2B2C |  | 1.8 |  | PHC3830421
111285 | Y1Ni2B2C1 | Y | 1 | Ni | 2 | B | 2 | C | 1 | [15 empty] | LuNi2B2C | 15.5 |  |  | PHC2330367
111286 | Y1Ni2B2C1 | Y | 1 | Ni | 2 | B | 2 | C | 1 | [15 empty] | LuNi2B2C | 15.5 |  |  | PHC2270321
111287 | Y1Ni2B2C1 | Y | 1 | Ni | 2 | B | 2 | C | 1 | [15 empty] | LuNi2B2C | 15.5 |  |  | PSS1890489
111288 | Y0.95Gd0.05Ni2B2C1 | Y | 0.95 | Gd | 0.05 | Ni | 2 | B | 2 | C | 1 | [13 empty] | LuNi2B2C | 13 |  |  | PSS1890489
111289 | Y0.9Gd0.1Ni2B2C1 | Y | 0.9 | Gd | 0.1 | Ni | 2 | B | 2 | C | 1 | [13 empty] | LuNi2B2C | 11.2 |  |  | PSS1890489
111290 | Y0.85Gd0.15Ni2B2C1 | Y | 0.85 | Gd | 0.15 | Ni | 2 | B | 2 | C | 1 | [13 empty] | LuNi2B2C | 9.3 |  |  | PSS1890489
111291 | Y0.78Gd0.22Ni2B2C1 | Y | 0.78 | Gd | 0.22 | Ni | 2 | B | 2 | C | 1 | [13 empty] | LuNi2B2C | 6.64 |  |  | PSS1890489
111292 | Y0.75Gd0.25Ni2B2C1 | Y | 0.75 | Gd | 0.25 | Ni | 2 | B | 2 | C | 1 | [13 empty] | LuNi2B2C | 4.84 |  |  | PSS1890489
111293 | Y0.6Gd0.4Ni2B2C1 | Y | 0.6 | Gd | 0.4 | Ni | 2 | B | 2 | C | 1 | [13 empty] | LuNi2B2C |  | 4.2 |  | PSS1890489
111294 | Y0.4Gd0.6Ni2B2C1 | Y | 0.4 | Gd | 0.6 | Ni | 2 | B | 2 | C | 1 | [13 empty] | LuNi2B2C |  | 4.2 |  | PSS1890489
111295 | Y0.2Gd0.8Ni2B2C1 | Y | 0.2 | Gd | 0.8 | Ni | 2 | B | 2 | C | 1 | [13 empty] | LuNi2B2C |  | 4.2 |  | PSS1890489
111296 | Gd1Ni2B2C1 | Gd | 1 | Ni | 2 | B | 2 | C | 1 | [15 empty] | LuNi2B2C |  | 4.2 |  | PSS1890489
111300 | Dy1Ni2B2C1 | Dy | 1 | Ni | 2 | B | 2 | C | 1 | [15 empty] | LuNi2B2C | 6.4 |  |  | PR05203844
111361 | Y1Ni1.24Pd0.76B2C1 | Y | 1 | Ni | 1.24 | Pd | 0.76 | B | 2 | C | 1 | [13 empty] | LuNi2B2C | 10.4 |  |  | MLT0570059
111362 | Y1Ni1.34Pd0.66B2C1 | Y | 1 | Ni | 1.34 | Pd | 0.66 | B | 2 | C | 1 | [13 empty] | LuNi2B2C | 10.4 |  |  | MLT0570059
111363 | Y1Ni1.4Pd0.6B2C1 | Y | 1 | Ni | 1.4 | Pd | 0.6 | B | 2 | C | 1 | [13 empty] | LuNi2B2C | 9.92 |  |  | MLT0570059
111364 | Y1Ni1.46Pd0.54B2C1 | Y | 1 | Ni | 1.46 | Pd | 0.54 | B | 2 | C | 1 | [13 empty] | LuNi2B2C | 10.1 |  |  | MLT0570059
111365 | Y1Ni1.54Pd0.46B2C1 | Y | 1 | Ni | 1.54 | Pd | 0.46 | B | 2 | C | 1 | [13 empty] | LuNi2B2C | 10.3 |  |  | MLT0570059
111366 | Y1Ni1.7Pd0.3B2C1 | Y | 1 | Ni | 1.7 | Pd | 0.3 | B | 2 | C | 1 | [13 empty] | LuNi2B2C | 10.7 |  |  | MLT0570059
111367 | Y1Ni1.82Pd0.18B2C1 | Y | 1 | Ni | 1.82 | Pd | 0.18 | B | 2 | C | 1 | [13 empty] | LuNi2B2C | 11.8 |  |  | MLT0570059
111368 | Y1Ni2B2C1 | Y | 1 | Ni | 2 | B | 2 | C | 1 | [15 empty] | LuNi2B2C | 15 |  |  | MLT0570059
111436 | Ho0.9Dy0.1Ni2B2C1 | Ho | 0.9 | Dy | 0.1 | Ni | 2 | B | 2 | C | 1 | [13 empty] | LuNi2B2C | 8.2 |  |  | LOW1311181
111437 | Ho0.6Dy0.4Ni2B2C1 | Ho | 0.6 | Dy | 0.4 | Ni | 2 | B | 2 | C | 1 | [13 empty] | LuNi2B2C | 6 |  |  | LOW1311181
111448 | Lu1Ni2B2C1 | Lu | 1 | Ni | 2 | B | 2 | C | 1 | [15 empty] | LuNi2B2C | 16.7 |  |  | PR05009445
111517 | Y1Ni2B2C1 | Y | 1 | Ni | 2 | B | 2 | C | 1 | [15 empty] | LuNi2B2C | 15.7 |  |  | PRL0801730
111518 | Lu1Ni2B2C1 | Lu | 1 | Ni | 2 | B | 2 | C | 1 | [15 empty] | LuNi2B2C | 16.5 |  |  | PRL0801730
111519 | Y1Ni2B2C1 | Y | 1 | Ni | 2 | B | 2 | C | 1 | [15 empty] | LuNi2B2C | 14.5 |  |  | PHC3980107
111528 | Nd1Pt1.5Au0.6B2C1 | Nd | 1 | Pt | 1.5 | Au | 0.6 | B | 2 | C | 1 | [13 empty] | LuNi2B2C | 3.2 |  |  | PHC3990165
111529 | La1Pt2.1B2.4C1.2 | La | 1 | Pt | 2.1 | B | 2.4 | C | 1.2 | [15 empty] | LuNi2B2C | 10.2 |  |  | PHC3990165
111530 | La0.9Nd0.1Pt2.1B2.4C1.2 | La | 0.9 | Nd | 0.1 | Pt | 2.1 | B | 2.4 | C | 1.2 | [13 empty] | LuNi2B2C | 10.3 |  |  | PHC3990165
111531 | La0.7Nd0.3Pt2.1B2.4C1.2 | La | 0.7 | Nd | 0.3 | Pt | 2.1 | B | 2.4 | C | 1.2 | [13 empty] | LuNi2B2C | 7.84 |  |  | PHC3990165
111532 | La0.5Nd0.5Pt2.1B2.4C1.2 | La | 0.5 | Nd | 0.5 | Pt | 2.1 | B | 2.4 | C | 1.2 | [13 empty] | LuNi2B2C | 6.36 |  |  | PHC3990165
111533 | La0.3Nd0.7Pt2.1B2.4C1.2 | La | 0.3 | Nd | 0.7 | Pt | 2.1 | B | 2.4 | C | 1.2 | [13 empty] | LuNi2B2C | 4.28 |  |  | PHC3990165
111534 | La0.1Nd0.9Pt2.1B2.4C1.2 | La | 0.1 | Nd | 0.9 | Pt | 2.1 | B | 2.4 | C | 1.2 | [13 empty] | LuNi2B2C | 3.45 |  |  | PHC3990165
111535 | Nd1Pt2.1B2.4C1.2 | Nd | 1 | Pt | 2.1 | B | 2.4 | C | 1.2 | [15 empty] | LuNi2B2C | 2.91 |  |  | PHC3990165
111551 | Y1Ni2B2C1 | Y | 1 | Ni | 2 | B | 2 | C | 1 | [15 empty] | LuNi2B2C |  |  |  | P065224416
111552 | Y0.9Tb0.1Ni2B2C1 | Y | 0.9 | Tb | 0.1 | Ni | 2 | B | 2 | C | 1 | [13 empty] | LuNi2B2C |  |  |  | P065224416
111553 | Y0.8Tb0.2Ni2B2C1 | Y | 0.8 | Tb | 0.2 | Ni | 2 | B | 2 | C | 1 | [13 empty] | LuNi2B2C |  |  |  | P065224416
111554 | Y0.7Tb0.3Ni2B2C1 | Y | 0.7 | Tb | 0.3 | Ni | 2 | B | 2 | C | 1 | [13 empty] | LuNi2B2C |  |  |  | P065224416
111555 | Y0.6Tb0.4Ni2B2C1 | Y | 0.6 | Tb | 0.4 | Ni | 2 | B | 2 | C | 1 | [13 empty] | LuNi2B2C |  |  |  | P065224416
111565 | Er1Ni1.96Fe0.04B2C0.99 | Er | 1 | Ni | 1.96 | Fe | 0.04 | B | 2 | C | 0.99 | [13 empty] | LuNi2B2C | 7.3 |  |  | P068214518
111566 | Er0.8Tb0.2Ni2B2C1 | Er | 0.8 | Tb | 0.2 | Ni | 2 | B | 2 | C | 1 | [13 empty] | LuNi2B2C | 3.7 |  |  | P069024509
111567 | Er0.8Lu0.2Ni2B2C1 | Er | 0.8 | Lu | 0.2 | Ni | 2 | B | 2 | C | 1 | [13 empty] | LuNi2B2C | 10.8 |  |  | P069024509
111568 | Er1Ni1.9Co0.1B2C1 | Er | 1 | Ni | 1.9 | Co | 0.1 | B | 2 | C | 1 | [13 empty] | LuNi2B2C | 3.1 |  |  | P069024509
111606 | Ho1Ni2B2C1 | Ho | 1 | Ni | 2 | B | 2 | C | 1 | [15 empty] | LuNi2B2C | 8.04 |  |  | P069054505
111681 | Ho1Ni2B2C1 | Ho | 1 | Ni | 2 | B | 2 | C | 1 | [15 empty] | LuNi2B2C | 8.7 |  | MTC11681 | MPB0173664
111689 | Lu0.88Gd0.12Ni2B2C1 | Lu | 0.88 | Gd | 0.12 | Ni | 2 | B | 2 | C | 1 | [13 empty] | LuNi2B2C | 7.3 |  |  | MPB0173493
111690 | Lu0.5Y0.5Ni2B2C1 | Lu | 0.5 | Y | 0.5 | Ni | 2 | B | 2 | C | 1 | [13 empty] | LuNi2B2C | 14.9 |  |  | MPB0173493
111691 | Lu0.25Y0.75Ni2B2C1 | Lu | 0.25 | Y | 0.75 | Ni | 2 | B | 2 | C | 1 | [13 empty] | LuNi2B2C | 14.2 |  |  | MPB0173493
111732 | Sc0.9Y0.1Ni2B2C1 | Sc | 0.9 | Y | 0.1 | Ni | 2 | B | 2 | C | 1 | [13 empty] | LuNi2B2C | 15.1 |  |  | PHC4050245
111733 | Sc0.8Y0.2Ni2B2C1 | Sc | 0.8 | Y | 0.2 | Ni | 2 | B | 2 | C | 1 | [13 empty] | LuNi2B2C | 14.8 |  |  | PHC4050245
111734 | Sc0.7Y0.3Ni2B2C1 | Sc | 0.7 | Y | 0.3 | Ni | 2 | B | 2 | C | 1 | [13 empty] | LuNi2B2C | 14.5 |  |  | PHC4050245
111735 | Lu1Ni2B2C1 | Lu | 1 | Ni | 2 | B | 2 | C | 1 | [15 empty] | LuNi2B2C | 16.6 |  |  | PHC3060001
111736 | Y0.16Lu0.84Ni2B2C1 | Y | 0.16 | Lu | 0.84 | Ni | 2 | B | 2 | C | 1 | [13 empty] | LuNi2B2C | 15.2 |  |  | PHC3060001
111737 | Y0.3Lu0.7Ni2B2C1 | Y | 0.3 | Lu | 0.7 | Ni | 2 | B | 2 | C | 1 | [13 empty] | LuNi2B2C | 15 |  |  | PHC3060001
111738 | Y0.5Lu0.5Ni2B2C1 | Y | 0.5 | Lu | 0.5 | Ni | 2 | B | 2 | C | 1 | [13 empty] | LuNi2B2C | 14.5 |  |  | PHC3060001
111739 | Y0.75Lu0.25Ni2B2C1 | Y | 0.75 | Lu | 0.25 | Ni | 2 | B | 2 | C | 1 | [13 empty] | LuNi2B2C | 14.9 |  |  | PHC3060001
111740 | Y0.84Lu0.16Ni2B2C1 | Y | 0.84 | Lu | 0.16 | Ni | 2 | B | 2 | C | 1 | [13 empty] | LuNi2B2C | 14.8 |  |  | PHC3060001
111741 | Y0.92Lu0.08Ni2B2C1 | Y | 0.92 | Lu | 0.08 | Ni | 2 | B | 2 | C | 1 | [13 empty] | LuNi2B2C | 15.2 |  |  | PHC3060001
111742 | Y1Ni2B2C1 | Y | 1 | Ni | 2 | B | 2 | C | 1 | [15 empty] | LuNi2B2C | 15.5 |  |  | PHC3060001
111743 | Lu1Ni2B2C1 | Lu | 1 | Ni | 2 | B | 2 | C | 1 | [15 empty] | LuNi2B2C | 16.6 |  |  | MMM1870309
111744 | Ho0.15Lu0.85Ni2B2C1 | Ho | 0.15 | Lu | 0.85 | Ni | 2 | B | 2 | C | 1 | [13 empty] | LuNi2B2C | 15.1 |  |  | MMM1870309
111745 | Ho0.3Lu0.7Ni2B2C1 | Ho | 0.3 | Lu | 0.7 | Ni | 2 | B | 2 | C | 1 | [13 empty] | LuNi2B2C | 13.3 |  |  | MMM1870309
111746 | Ho0.45Lu0.55Ni2B2C1 | Ho | 0.45 | Lu | 0.55 | Ni | 2 | B | 2 | C | 1 | [13 empty] | LuNi2B2C | 10 |  |  | MMM1870309
111747 | Ho0.6Lu0.4Ni2B2C1 | Ho | 0.6 | Lu | 0.4 | Ni | 2 | B | 2 | C | 1 | [13 empty] | LuNi2B2C | 9.82 |  |  | MMM1870309
111748 | Ho0.7Lu0.3Ni2B2C1 | Ho | 0.7 | Lu | 0.3 | Ni | 2 | B | 2 | C | 1 | [13 empty] | LuNi2B2C | 8.72 |  |  | MMM1870309
111749 | Ho0.75Lu0.25Ni2B2C1 | Ho | 0.75 | Lu | 0.25 | Ni | 2 | B | 2 | C | 1 | [13 empty] | LuNi2B2C | 8.81 |  |  | MMM1870309
111750 | Ho0.8Lu0.2Ni2B2C1 | Ho | 0.8 | Lu | 0.2 | Ni | 2 | B | 2 | C | 1 | [13 empty] | LuNi2B2C | 8.77 |  |  | MMM1870309
111751 | Ho0.85Lu0.15Ni2B2C1 | Ho | 0.85 | Lu | 0.15 | Ni | 2 | B | 2 | C | 1 | [13 empty] | LuNi2B2C | 8.72 |  |  | MMM1870309
111752 | Ho0.9Lu0.1Ni2B2C1 | Ho | 0.9 | Lu | 0.1 | Ni | 2 | B | 2 | C | 1 | [13 empty] | LuNi2B2C | 8.77 |  |  | MMM1870309
111753 | Ho0.95Lu0.05Ni2B2C1 | Ho | 0.95 | Lu | 0.05 | Ni | 2 | B | 2 | C | 1 | [13 empty] | LuNi2B2C | 8.77 |  |  | MMM1870309
111754 | Ho1Ni2B2C1 | Ho | 1 | Ni | 2 | B | 2 | C | 1 | [15 empty] | LuNi2B2C | 8.48 |  |  | MMM1870309
112667 | Y1Ni2B2C1 | Y | 1 | Ni | 2 | B | 2 | C | 1 | [15 empty] | LuNi2B2C | 15.7 |  |  | P070134518
112702 | Er1Ni2B2C1 | Er | 1 | Ni | 2 | B | 2 | C | 1 | [15 empty] | LuNi2B2C | 10.5 |  |  | PHC4110059
112703 | Er1Ni1.98Fe0.02B2C1 | Er | 1 | Ni | 1.98 | Fe | 0.02 | B | 2 | C | 1 | [13 empty] | LuNi2B2C | 8.8 |  |  | PHC4110059
112704 | Er1Ni1.965Fe0.035B2C1 | Er | 1 | Ni | 1.965 | Fe | 0.035 | B | 2 | C | 1 | [13 empty] | LuNi2B2C | 7.31 |  |  | PHC4110059
112705 | Er1Ni1.96Fe0.04B2C1 | Er | 1 | Ni | 1.96 | Fe | 0.04 | B | 2 | C | 1 | [13 empty] | LuNi2B2C | 7.21 |  |  | PHC4110059
112706 | Er1Ni1.93Fe0.07B2C1 | Er | 1 | Ni | 1.93 | Fe | 0.07 | B | 2 | C | 1 | [13 empty] | LuNi2B2C | 0 |  |  | PHC4110059
112707 | Er1Ni1.9Fe0.1B2C1 | Er | 1 | Ni | 1.9 | Fe | 0.1 | B | 2 | C | 1 | [13 empty] | LuNi2B2C |  |  |  | PHC4110059
112708 | Er1Ni1.8Fe0.2B2C1 | Er | 1 | Ni | 1.8 | Fe | 0.2 | B | 2 | C | 1 | [13 empty] | LuNi2B2C |  |  |  | PHC4110059
112709 | Er1Ni1.96Fe0.04B2C0.99 | Er | 1 | Ni | 1.96 | Fe | 0.04 | B | 2 | C | 0.99 | [13 empty] | LuNi2B2C | 7.4 |  | MTC12709 | PHC4110059
112710 | Ho1Ni1.99Fe0.01B2C1 | Ho | 1 | Ni | 1.99 | Fe | 0.01 | B | 2 | C | 1 | [13 empty] | LuNi2B2C | 7 |  |  | JAC2620462
113291 | Lu1Ni2B2C1 | Lu | 1 | Ni | 2 | B | 2 | C | 1 | [15 empty] | LuNi2B2C | 16.5 |  |  | P071024509
113292 | Lu0.98La0.02Ni2B2C1 | Lu | 0.98 | La | 0.02 | Ni | 2 | B | 2 | C | 1 | [13 empty] | LuNi2B2C | 16.2 |  |  | P071024509
113293 | Lu0.95La0.05Ni2B2C1 | Lu | 0.95 | La | 0.05 | Ni | 2 | B | 2 | C | 1 | [13 empty] | LuNi2B2C | 15.3 |  |  | P071024509
113294 | Lu0.94La0.06Ni2B2C1 | Lu | 0.94 | La | 0.06 | Ni | 2 | B | 2 | C | 1 | [13 empty] | LuNi2B2C | 15.1 |  |  | P071024509
113295 | Lu0.93La0.07Ni2B2C1 | Lu | 0.93 | La | 0.07 | Ni | 2 | B | 2 | C | 1 | [13 empty] | LuNi2B2C | 13.6 |  |  | P071024509
113296 | Lu0.92La0.08Ni2B2C1 | Lu | 0.92 | La | 0.08 | Ni | 2 | B | 2 | C | 1 | [13 empty] | LuNi2B2C | 13.6 |  |  | P071024509
113297 | Lu0.91La0.09Ni2B2C1 | Lu | 0.91 | La | 0.09 | Ni | 2 | B | 2 | C | 1 | [13 empty] | LuNi2B2C |  | 2 |  | P071024509
120278 | Th1Pt2B2C1 | Th | 1 | Pt | 2 | B | 2 | C | 1 | [15 empty] | LuNi2B2C | 6.5 |  |  | PHC2290065
120279 | Th1Ni2B2C1 | Th | 1 | Ni | 2 | B | 2 | C | 1 | [15 empty] | LuNi2B2C | 6 |  |  | PHC2290065
120280 | Th1Pd2B2C1 | Th | 1 | Pd | 2 | B | 2 | C | 1 | [15 empty] | LuNi2B2C | 14.5 |  |  | PHC2290065
150194 | La1Pt2B2C1 | La | 1 | Pt | 2 | B | 2 | C | 1 | [15 empty] | LuNi2B2C | 10 |  |  | PHC4600636
150195 | Pr1Pt2B2C1 | Pr | 1 | Pt | 2 | B | 2 | C | 1 | [15 empty] | LuNi2B2C | 6 |  |  | PHC4600636
150196 | Ce1Pt2B2C1 | Ce | 1 | Pt | 2 | B | 2 | C | 1 | [15 empty] | LuNi2B2C |  | 2 |  | PHC4600636
150342 | Er1Ni2B2C1 | Er | 1 | Ni | 2 | B | 2 | C | 1 | [15 empty] | LuNi2B2C | 10.23 |  |  | PHC4670009
150343 | Er1Ni1.98Fe0.02B2C1 | Er | 1 | Ni | 1.98 | Fe | 0.02 | B | 2 | C | 1 | [13 empty] | LuNi2B2C | 10.27 |  |  | PHC4670009
150344 | Er1Ni1.96Fe0.04B2C1 | Er | 1 | Ni | 1.96 | Fe | 0.04 | B | 2 | C | 1 | [13 empty] | LuNi2B2C | 9.5 |  | MTC150344 | PHC4670009
150345 | Er1Ni1.94Fe0.06B2C1 | Er | 1 | Ni | 1.94 | Fe | 0.06 | B | 2 | C | 1 | [13 empty] | LuNi2B2C | 8.5 |  |  | PHC4670009
150346 | Er1Ni1.92Fe0.08B2C1 | Er | 1 | Ni | 1.92 | Fe | 0.08 | B | 2 | C | 1 | [13 empty] | LuNi2B2C | 4.63 |  |  | PHC4670009
150347 | Er1Ni1.9Fe0.1B2C1 | Er | 1 | Ni | 1.9 | Fe | 0.1 | B | 2 | C | 1 | [13 empty] | LuNi2B2C | 4.31 |  |  | PHC4670009
150348 | Er1Ni1.88Fe0.12B2C1 | Er | 1 | Ni | 1.88 | Fe | 0.12 | B | 2 | C | 1 | [13 empty] | LuNi2B2C | 0 |  |  | PHC4670009
150349 | Tm1Ni2B2C1 | Tm | 1 | Ni | 2 | B | 2 | C | 1 | [15 empty] | LuNi2B2C | 10.79 |  |  | PHC4670009
150350 | Tm1Ni1.96Fe0.04B2C1 | Tm | 1 | Ni | 1.96 | Fe | 0.04 | B | 2 | C | 1 | [13 empty] | LuNi2B2C | 7.97 |  |  | PHC4670009
150351 | Tm1Ni1.92Fe0.08B2C1 | Tm | 1 | Ni | 1.92 | Fe | 0.08 | B | 2 | C | 1 | [13 empty] | LuNi2B2C | 7.39 |  | MTC150351 | PHC4670009
150352 | Tm1Ni1.9Fe0.1B2C1 | Tm | 1 | Ni | 1.9 | Fe | 0.1 | B | 2 | C | 1 | [13 empty] | LuNi2B2C | 6.64 |  |  | PHC4670009
150353 | Tm1Ni1.88Fe0.12B2C1 | Tm | 1 | Ni | 1.88 | Fe | 0.12 | B | 2 | C | 1 | [13 empty] | LuNi2B2C | 5.52 |  |  | PHC4670009
150354 | Tm1Ni1.84Fe0.16B2C1 | Tm | 1 | Ni | 1.84 | Fe | 0.16 | B | 2 | C | 1 | [13 empty] | LuNi2B2C | 3.99 |  |  | PHC4670009
150355 | Tm1Ni1.8Fe0.2B2C1 | Tm | 1 | Ni | 1.8 | Fe | 0.2 | B | 2 | C | 1 | [13 empty] | LuNi2B2C | 0 |  |  | PHC4670009
150357 | Er1Ni2B2C1 | Er | 1 | Ni | 2 | B | 2 | C | 1 | [15 empty] | LuNi2B2C | 9.3 |  | MGAP150357 | L100017003
151282 | Pr1Rh2B2C1 | Pr | 1 | Rh | 2 | B | 2 | C | 1 | [15 empty] | LuNi2B2C |  |  |  | PRB079113107
152005 | Y0.8Pr0.2Ni2B2C1 | Y | 0.8 | Pr | 0.2 | Ni | 2 | B | 2 | C | 1 | [13 empty] | LuNi2B2C | 8.62 |  |  | P078144422
152006 | Y0.9Pr0.1Ni2B2C1 | Y | 0.9 | Pr | 0.1 | Ni | 2 | B | 2 | C | 1 | [13 empty] | LuNi2B2C | 11.2 |  |  | P078144422
152007 | Y0.95Pr0.05Ni2B2C1 | Y | 0.95 | Pr | 0.05 | Ni | 2 | B | 2 | C | 1 | [13 empty] | LuNi2B2C | 14.1 |  |  | P078144422
152008 | Y1Ni2B2C1 | Y | 1 | Ni | 2 | B | 2 | C | 1 | [15 empty] | LuNi2B2C | 15.6 |  |  | P078144422
152192 | Dy1Ni2B2C1 | Dy | 1 | Ni | 2 | B | 2 | C | 1 | [15 empty] | LuNi2B2C | 6.38 |  |  | PRB081214517
152193 | Dy0.9Tm0.1Ni2B2C1 | Dy | 0.9 | Tm | 0.1 | Ni | 2 | B | 2 | C | 1 | [13 empty] | LuNi2B2C | 4.55 |  |  | PRB081214517
152194 | Dy0.85Tm0.15Ni2B2C1 | Dy | 0.85 | Tm | 0.15 | Ni | 2 | B | 2 | C | 1 | [13 empty] | LuNi2B2C | 2.3 |  |  | PRB081214517
152195 | Dy0.8Tm0.2Ni2B2C1 | Dy | 0.8 | Tm | 0.2 | Ni | 2 | B | 2 | C | 1 | [13 empty] | LuNi2B2C | 3.42 |  | MTC152195 | PRB081214517
152196 | Dy0.6Tm0.4Ni2B2C1 | Dy | 0.6 | Tm | 0.4 | Ni | 2 | B | 2 | C | 1 | [13 empty] | LuNi2B2C | 5.77 |  |  | PRB081214517
152197 | Dy0.4Tm0.6Ni2B2C1 | Dy | 0.4 | Tm | 0.6 | Ni | 2 | B | 2 | C | 1 | [13 empty] | LuNi2B2C | 9 |  |  | PRB081214517
152198 | Dy0.2Tm0.8Ni2B2C1 | Dy | 0.2 | Tm | 0.8 | Ni | 2 | B | 2 | C | 1 | [13 empty] | LuNi2B2C | 9.75 |  |  | PRB081214517
152199 | Tm1Ni2B2C1 | Tm | 1 | Ni | 2 | B | 2 | C | 1 | [15 empty] | LuNi2B2C | 10.92 |  |  | PRB081214517
152503 | Y1Ni2B2C1 | Y | 1 | Ni | 2 | B | 2 | C | 1 | [15 empty] | LuNi2B2C | 15.55 |  |  | PRB082174513
152504 | Y0.9Gd0.1Ni2B2C1 | Y | 0.9 | Gd | 0.1 | Ni | 2 | B | 2 | C | 1 | [13 empty] | LuNi2B2C | 12.5 |  |  | PRB082174513
152505 | Y0.86Gd0.14Ni2B2C1 | Y | 0.86 | Gd | 0.14 | Ni | 2 | B | 2 | C | 1 | [13 empty] | LuNi2B2C | 10.475 |  |  | PRB082174513
152506 | Y0.79Gd0.21Ni2B2C1 | Y | 0.79 | Gd | 0.21 | Ni | 2 | B | 2 | C | 1 | [13 empty] | LuNi2B2C | 7.81 |  |  | PRB082174513
152507 | Y0.74Gd0.26Ni2B2C1 | Y | 0.74 | Gd | 0.26 | Ni | 2 | B | 2 | C | 1 | [13 empty] | LuNi2B2C | 5.935 |  |  | PRB082174513
152508 | Lu1Ni2B2C1 | Lu | 1 | Ni | 2 | B | 2 | C | 1 | [15 empty] | LuNi2B2C | 16.35 |  |  | PRB082174513
152509 | Lu0.945Gd0.055Ni2B2C1 | Lu | 0.945 | Gd | 0.055 | Ni | 2 | B | 2 | C | 1 | [13 empty] | LuNi2B2C | 13.28 |  |  | PRB082174513
152510 | Lu0.87Gd0.13Ni2B2C1 | Lu | 0.87 | Gd | 0.13 | Ni | 2 | B | 2 | C | 1 | [13 empty] | LuNi2B2C | 9.715 |  |  | PRB082174513
152511 | Lu0.81Gd0.19Ni2B2C1 | Lu | 0.81 | Gd | 0.19 | Ni | 2 | B | 2 | C | 1 | [13 empty] | LuNi2B2C | 6.155 |  |  | PRB082174513
152795 | Lu1Ni2B2C1 | Lu | 1 | Ni | 2 | B | 2 | C | 1 | [15 empty] | LuNi2B2C | 16 |  |  | PRB083104519
152796 | Lu1Ni2B2C1 | Lu | 1 | Ni | 2 | B | 2 | C | 1 | [15 empty] | LuNi2B2C | 16.1 |  |  | PRB083104519
152797 | Lu1Ni2B2C1 | Lu | 1 | Ni | 2 | B | 2 | C | 1 | [15 empty] | LuNi2B2C | 15 |  |  | PRB083104519
152798 | Lu1Ni2B2C1 | Lu | 1 | Ni | 2 | B | 2 | C | 1 | [15 empty] | LuNi2B2C | 16.1 |  |  | PRB083104519
152799 | Y1Ni2B2C1 | Y | 1 | Ni | 2 | B | 2 | C | 1 | [15 empty] | LuNi2B2C | 15.5 |  |  | PRB083104519
152810 | Y0.95Ce0.05Ni2B2C1 | Y | 0.95 | Ce | 0.05 | Ni | 2 | B | 2 | C | 1 | [13 empty] | LuNi2B2C | 13.8 |  |  | PRB05207428
152811 | Y0.9Ce0.1Ni2B2C1 | Y | 0.9 | Ce | 0.1 | Ni | 2 | B | 2 | C | 1 | [13 empty] | LuNi2B2C | 11.9 |  |  | PRB05207428
152812 | Y0.75Ce0.25Ni2B2C1 | Y | 0.75 | Ce | 0.25 | Ni | 2 | B | 2 | C | 1 | [13 empty] | LuNi2B2C |  | 5 |  | PRB05207428
152813 | Y0.5Ce0.5Ni2B2C1 | Y | 0.5 | Ce | 0.5 | Ni | 2 | B | 2 | C | 1 | [13 empty] | LuNi2B2C |  | 5 |  | PRB05207428
152814 | Ce1Ni2B2C1 | Ce | 1 | Ni | 2 | B | 2 | C | 1 | [15 empty] | LuNi2B2C |  | 5 |  | PRB05207428
152815 | Ce1Ni2B2C1 | Ce | 1 | Ni | 2 | B | 2 | C | 1 | [15 empty] | LuNi2B2C | 0.1 |  |  | PHC3040184
152816 | Ce1Co2B2C1 | Ce | 1 | Co | 2 | B | 2 | C | 1 | [15 empty] | LuNi2B2C |  | 0.1 |  | PHC3040184
152817 | La1Ni2B2C1 | La | 1 | Ni | 2 | B | 2 | C | 1 | [15 empty] | LuNi2B2C |  | 0.1 |  | PHC3040184
106201 | Lu1Ni1B1C1 | Lu | 1 | Ni | 1 | B | 1 | C | 1 | [15 empty] | LuNiBC | 2.96 |  |  | PR05312318
106202 | Lu1Ni0.9V0.1B1C1 | Lu | 1 | Ni | 0.9 | V | 0.1 | B | 1 | C | 1 | [13 empty] | LuNiBC | 2.94 |  |  | PR05312318
106203 | Lu1Ni0.8V0.2B1C1 | Lu | 1 | Ni | 0.8 | V | 0.2 | B | 1 | C | 1 | [13 empty] | LuNiBC | 2.6 |  |  | PR05312318
106204 | Lu1Ni0.9Cu0.1B1C1 | Lu | 1 | Ni | 0.9 | Cu | 0.1 | B | 1 | C | 1 | [13 empty] | LuNiBC | 3.3 |  |  | PR05312318
106205 | Lu1Ni0.8Cu0.2B1C1 | Lu | 1 | Ni | 0.8 | Cu | 0.2 | B | 1 | C | 1 | [13 empty] | LuNiBC | 3.38 |  |  | PR05312318
110161 | Y1Ru1B2 | Y | 1 | Ru | 1 | B | 2 | [17 empty] | LuRuB2 | 7.8 |  |  | BOOK1982
110162 | Tb1Ru1B2 | Tb | 1 | Ru | 1 | B | 2 | [17 empty] | LuRuB2 |  |  |  | BOOK1982
110163 | Dy1Ru1B2 | Dy | 1 | Ru | 1 | B | 2 | [17 empty] | LuRuB2 |  |  |  | BOOK1982
110164 | Ho1Ru1B2 | Ho | 1 | Ru | 1 | B | 2 | [17 empty] | LuRuB2 |  |  |  | BOOK1982
110165 | Er1Ru1B2 | Er | 1 | Ru | 1 | B | 2 | [17 empty] | LuRuB2 |  |  |  | BOOK1982
110166 | Tm1Ru1B2 | Tm | 1 | Ru | 1 | B | 2 | [17 empty] | LuRuB2 |  |  |  | BOOK1982
110167 | Lu1Ru1B2 | Lu | 1 | Ru | 1 | B | 2 | [17 empty] | LuRuB2 | 9.99 |  |  | BOOK1982
110176 | Sc1Os1B2 | Sc | 1 | Os | 1 | B | 2 | [17 empty] | LuRuB2 | 1.34 |  |  | BOOK1982
110177 | Y1Os1B2 | Y | 1 | Os | 1 | B | 2 | [17 empty] | LuRuB2 | 2.22 |  |  | BOOK1982
110178 | Tb1Os1B2 | Tb | 1 | Os | 1 | B | 2 | [17 empty] | LuRuB2 |  |  |  | BOOK1982
110179 | Dy1Os1B2 | Dy | 1 | Os | 1 | B | 2 | [17 empty] | LuRuB2 |  |  |  | BOOK1982
110180 | Ho1Os1B2 | Ho | 1 | Os | 1 | B | 2 | [17 empty] | LuRuB2 |  |  |  | BOOK1982
110181 | Er1Os1B2 | Er | 1 | Os | 1 | B | 2 | [17 empty] | LuRuB2 |  |  |  | BOOK1982
110182 | Tm1Os1B2 | Tm | 1 | Os | 1 | B | 2 | [17 empty] | LuRuB2 |  |  |  | BOOK1982
110183 | Lu1Os1B2 | Lu | 1 | Os | 1 | B | 2 | [17 empty] | LuRuB2 | 2.66 |  |  | BOOK1982
120021 | Y1Ru1B2 | Y | 1 | Ru | 1 | B | 2 | [17 empty] | LuRuB2 | 7.8 |  |  | MRB0151441
120022 | Y0.8Sc0.2Ru1B2 | Y | 0.8 | Sc | 0.2 | Ru | 1 | B | 2 | [15 empty] | LuRuB2 | 8.1 |  |  | MRB0151441
120023 | Lu1Ru1B2 | Lu | 1 | Ru | 1 | B | 2 | [17 empty] | LuRuB2 | 9.99 |  |  | MRB0151441
120024 | Sc1Os1B2 | Sc | 1 | Os | 1 | B | 2 | [17 empty] | LuRuB2 | 1.34 |  |  | MRB0151441
120025 | Y1Os1B2 | Y | 1 | Os | 1 | B | 2 | [17 empty] | LuRuB2 | 2.22 |  |  | MRB0151441
120026 | Lu1Os1B2 | Lu | 1 | Os | 1 | B | 2 | [17 empty] | LuRuB2 | 2.66 |  |  | MRB0151441
120035 | Tb1Ru1B2 | Tb | 1 | Ru | 1 | B | 2 | [17 empty] | LuRuB2 |  | 1 |  | MRB0151441
120036 | Dy1Ru1B2 | Dy | 1 | Ru | 1 | B | 2 | [17 empty] | LuRuB2 |  | 1 |  | MRB0151441
120037 | Ho1Ru1B2 | Ho | 1 | Ru | 1 | B | 2 | [17 empty] | LuRuB2 |  | 1 |  | MRB0151441
120038 | Er1Ru1B2 | Er | 1 | Ru | 1 | B | 2 | [17 empty] | LuRuB2 |  | 1 |  | MRB0151441
120039 | Tm1Ru1B2 | Tm | 1 | Ru | 1 | B | 2 | [17 empty] | LuRuB2 |  | 1 |  | MRB0151441
120040 | Tb1Os1B2 | Tb | 1 | Os | 1 | B | 2 | [17 empty] | LuRuB2 |  | 1 |  | MRB0151441
120041 | Dy1Os1B2 | Dy | 1 | Os | 1 | B | 2 | [17 empty] | LuRuB2 |  | 1 |  | MRB0151441
120042 | Ho1Os1B2 | Ho | 1 | Os | 1 | B | 2 | [17 empty] | LuRuB2 |  | 1 |  | MRB0151441
120043 | Er1Os1B2 | Er | 1 | Os | 1 | B | 2 | [17 empty] | LuRuB2 |  | 1 |  | MRB0151441
120044 | Tm1Os1B2 | Tm | 1 | Os | 1 | B | 2 | [17 empty] | LuRuB2 |  | 1 |  | MRB0151441
120047 | Y1Ru1B2 | Y | 1 | Ru | 1 | B | 2 | [17 empty] | LuRuB2 | 7.8 |  |  | MRB0151441
151122 | Lu1Ru1B2 | Lu | 1 | Ru | 1 | B | 2 | [17 empty] | LuRuB2 | 10.6 |  |  | LTP0680147
151123 | Y1Ru1B2 | Y | 1 | Ru | 1 | B | 2 | [17 empty] | LuRuB2 | 7.7 |  |  | LTP0680147
152045 | Lu1Ru1B2 | Lu | 1 | Ru | 1 | B | 2 | [17 empty] | LuRuB2 | 10.2 |  |  | PCS0693153
152046 | Y1Ru1B2 | Y | 1 | Ru | 1 | B | 2 | [17 empty] | LuRuB2 | 7.6 |  |  | PCS0693153
152047 | Lu1Ru1B2 | Lu | 1 | Ru | 1 | B | 2 | [17 empty] | LuRuB2 | 10.58 |  |  | PRB0331671
152048 | Lu0.85Er0.15Ru1B2 | Lu | 0.85 | Er | 0.15 | Ru | 1 | B | 2 | [15 empty] | LuRuB2 | 8.86 |  |  | PRB0331671
152049 | Lu0.65Er0.35Ru1B2 | Lu | 0.65 | Er | 0.35 | Ru | 1 | B | 2 | [15 empty] | LuRuB2 | 6.94 |  |  | PRB0331671
152050 | Lu0.6Er0.4Ru1B2 | Lu | 0.6 | Er | 0.4 | Ru | 1 | B | 2 | [15 empty] | LuRuB2 | 6.295 |  | MTC152050 | PRB0331671
152051 | Lu0.55Er0.45Ru1B2 | Lu | 0.55 | Er | 0.45 | Ru | 1 | B | 2 | [15 empty] | LuRuB2 | 5.26 |  | MTC152050 | PRB0331671
152052 | Lu1Ru1B2 | Lu | 1 | Ru | 1 | B | 2 | [17 empty] | LuRuB2 | 8.9 |  |  | PRB0331671
152053 | Lu1Ru1B2 | Lu | 1 | Ru | 1 | B | 2 | [17 empty] | LuRuB2 | 9.99 |  |  | SSC0400237
152054 | Lu0.8Tm0.2Ru1B2 | Lu | 0.8 | Tm | 0.2 | Ru | 1 | B | 2 | [15 empty] | LuRuB2 | 7.28 |  |  | SSC0400237
152055 | Lu0.6Tm0.4Ru1B2 | Lu | 0.6 | Tm | 0.4 | Ru | 1 | B | 2 | [15 empty] | LuRuB2 | 4.31 |  | MTC152056 | SSC0400237
152056 | Lu0.55Tm0.45Ru1B2 | Lu | 0.55 | Tm | 0.45 | Ru | 1 | B | 2 | [15 empty] | LuRuB2 | 2.94 |  | MTC152056 | SSC0400237
152057 | Tm1Ru1B2 | Tm | 1 | Ru | 1 | B | 2 | [17 empty] | LuRuB2 |  | 1.2 |  | SSC0400237
152058 | Lu0.9Gd0.1Ru1B2 | Lu | 0.9 | Gd | 0.1 | Ru | 1 | B | 2 | [15 empty] | LuRuB2 | 6.4 |  |  | SSC0400237
152059 | Lu0.9Tb0.1Ru1B2 | Lu | 0.9 | Tb | 0.1 | Ru | 1 | B | 2 | [15 empty] | LuRuB2 | 4.76 |  |  | SSC0400237
152060 | Lu0.9Dy0.1Ru1B2 | Lu | 0.9 | Dy | 0.1 | Ru | 1 | B | 2 | [15 empty] | LuRuB2 | 7.34 |  |  | SSC0400237
152061 | Lu0.9Ho0.1Ru1B2 | Lu | 0.9 | Ho | 0.1 | Ru | 1 | B | 2 | [15 empty] | LuRuB2 | 7.53 |  |  | SSC0400237
152062 | Lu0.9Er0.1Ru1B2 | Lu | 0.9 | Er | 0.1 | Ru | 1 | B | 2 | [15 empty] | LuRuB2 | 8.77 |  |  | SSC0400237
152063 | Lu0.9Tm0.1Ru1B2 | Lu | 0.9 | Tm | 0.1 | Ru | 1 | B | 2 | [15 empty] | LuRuB2 | 8.72 |  |  | SSC0400237
152064 | Lu0.8Gd0.2Ru1B2 | Lu | 0.8 | Gd | 0.2 | Ru | 1 | B | 2 | [15 empty] | LuRuB2 | 4.84 |  |  | SSC0400237
152065 | Lu0.8Tb0.2Ru1B2 | Lu | 0.8 | Tb | 0.2 | Ru | 1 | B | 2 | [15 empty] | LuRuB2 |  | 1.2 |  | SSC0400237
152066 | Lu0.8Dy0.2Ru1B2 | Lu | 0.8 | Dy | 0.2 | Ru | 1 | B | 2 | [15 empty] | LuRuB2 | 5.07 |  |  | SSC0400237
152067 | Lu0.8Ho0.2Ru1B2 | Lu | 0.8 | Ho | 0.2 | Ru | 1 | B | 2 | [15 empty] | LuRuB2 | 6.46 |  |  | SSC0400237
152068 | Lu0.8Er0.2Ru1B2 | Lu | 0.8 | Er | 0.2 | Ru | 1 | B | 2 | [15 empty] | LuRuB2 | 7.85 |  |  | SSC0400237
152069 | Lu0.8Tm0.2Ru1B2 | Lu | 0.8 | Tm | 0.2 | Ru | 1 | B | 2 | [15 empty] | LuRuB2 | 7.31 |  |  | SSC0400237
7775 | Pb0.5Cd0.5La1Sr1Cu1O5-Z | Pb | 0.5 | Cd | 0.5 | La | 1 | Sr | 1 | Cu | 1 | [10 empty] | O | 5-Z |  | M1201 | 35 |  |  | SST0100502
7776 | Pb0.5Cd0.5La0.9Sr1.1Cu1O5-Z | Pb | 0.5 | Cd | 0.5 | La | 0.9 | Sr | 1.1 | Cu | 1 | [10 empty] | O | 5-Z |  | M1201 | 12 |  |  | SST0100502
7777 | Pb0.5Cd0.5La0.8Sr1.2Cu1O5-Z | Pb | 0.5 | Cd | 0.5 | La | 0.8 | Sr | 1.2 | Cu | 1 | [10 empty] | O | 5-Z |  | M1201 |  | 4.2 |  | SST0100502
7778 | Pb0.5Cd0.5La1.1Sr0.9Cu1O5-Z | Pb | 0.5 | Cd | 0.5 | La | 1.1 | Sr | 0.9 | Cu | 1 | [10 empty] | O | 5-Z |  | M1201 | 37 |  |  | SST0100502
33160 | C1Sr2Cu1O5.35 | C | 1 | Sr | 2 | Cu | 1 | [14 empty] | O | 5+z | 5.35 | M1201 |  |  |  | IST990098
33161 | C0.9N0.1Sr2Cu1O5.35 | C | 0.9 | N | 0.1 | Sr | 2 | Cu | 1 | [12 empty] | O | 5+z | 5.35 | M1201 | 13 |  |  | IST990098
33162 | C0.8N0.2Sr2Cu1O5.3 | C | 0.8 | N | 0.2 | Sr | 2 | Cu | 1 | [12 empty] | O | 5+z | 5.3 | M1201 | 33 |  |  | IST990098
33163 | C0.8N0.2Sr2Cu1O5.35 | C | 0.8 | N | 0.2 | Sr | 2 | Cu | 1 | [12 empty] | O | 5+z | 5.35 | M1201 | 31 |  |  | IST990098
33164 | C0.8N0.2Sr2Cu1O5.45 | C | 0.8 | N | 0.2 | Sr | 2 | Cu | 1 | [12 empty] | O | 5+z | 5.45 | M1201 | 31 |  |  | IST990098
33165 | C0.7N0.3Sr2Cu1O5.35 | C | 0.7 | N | 0.3 | Sr | 2 | Cu | 1 | [12 empty] | O | 5+z | 5.35 | M1201 | 35 |  |  | IST990098
33166 | C0.7N0.3Sr2Cu1O5.45 | C | 0.7 | N | 0.3 | Sr | 2 | Cu | 1 | [12 empty] | O | 5+z | 5.45 | M1201 | 31 |  |  | IST990098
33167 | C0.7N0.3Sr2Cu1O5.55 | C | 0.7 | N | 0.3 | Sr | 2 | Cu | 1 | [12 empty] | O | 5+z | 5.55 | M1201 | 31 |  |  | IST990098
152436 | Ba2Cu1O4 | Ba | 2 | Cu | 1 | [16 empty] | O | 4 |  | M1201 | 53.5 |  |  | PHC4701916
152437 | Ba2Cu1O4 | Ba | 2 | Cu | 1 | [16 empty] | O | 4 |  | M1201 | 42.5 |  |  | PHC4701916
4784 | Sr15.9Ca7.6Cu17.6C3.3B2.6O53 | Sr | 15.9 | Ca | 7.6 | Cu | 17.6 | C | 3.3 | B | 2.6 | [10 empty] | O | 53 |  | M1212 | 105 |  |  | PHC2290310
7145 | Sr1.5Ba0.5Y1Cu2.8Ti0.2O7 | Sr | 1.5 | Ba | 0.5 | Y | 1 | Cu | 2.8 | Ti | 0.2 | [10 empty] | O | z | 7 | M1212 | 35 |  |  | JJP0350201
7146 | Sr1.5Ba0.5Y1Cu2.8Ga0.2O7 | Sr | 1.5 | Ba | 0.5 | Y | 1 | Cu | 2.8 | Ga | 0.2 | [10 empty] | O | z | 7 | M1212 | 38 |  |  | JJP0350201
7147 | Sr1.5Ba0.5Y1Cu2.8Ge0.2O7 | Sr | 1.5 | Ba | 0.5 | Y | 1 | Cu | 2.8 | Ge | 0.2 | [10 empty] | O | z | 7 | M1212 | 25 |  |  | JJP0350201
7148 | Sr1.5Ba0.5Y1Cu2.8Al0.2O6.8 | Sr | 1.5 | Ba | 0.5 | Y | 1 | Cu | 2.8 | Al | 0.2 | [10 empty] | O | z | 6.8 | M1212 |  |  |  | JJP0350201
7149 | Sr1.5Ba0.5Y1Cu2.8Mo0.2O7.03 | Sr | 1.5 | Ba | 0.5 | Y | 1 | Cu | 2.8 | Mo | 0.2 | [10 empty] | O | z | 7.03 | M1212 | 26 |  |  | JJP0350201
7150 | Sr1.5Ba0.5Y1Cu2.8Cr0.2O7 | Sr | 1.5 | Ba | 0.5 | Y | 1 | Cu | 2.8 | Cr | 0.2 | [10 empty] | O | z | 7 | M1212 |  |  |  | JJP0350201
7151 | Sr1.5Ba0.5Y1Cu2.8Ga0.2O7.2 | Sr | 1.5 | Ba | 0.5 | Y | 1 | Cu | 2.8 | Ga | 0.2 | [10 empty] | O | z | 7.2 | M1212 | 61 |  |  | JJP0350201
7152 | Sr1.5Ba0.5Y1Cu2.8Ga0.2O7.14 | Sr | 1.5 | Ba | 0.5 | Y | 1 | Cu | 2.8 | Ga | 0.2 | [10 empty] | O | z | 7.14 | M1212 | 56 |  |  | JJP0350201
7153 | Sr1.5Ba0.5Y1Cu2.8Ga0.2O7.1 | Sr | 1.5 | Ba | 0.5 | Y | 1 | Cu | 2.8 | Ga | 0.2 | [10 empty] | O | z | 7.1 | M1212 | 50 |  |  | JJP0350201
7154 | Sr1.5Ba0.5Y1Cu2.8Ga0.2O6.96 | Sr | 1.5 | Ba | 0.5 | Y | 1 | Cu | 2.8 | Ga | 0.2 | [10 empty] | O | z | 6.96 | M1212 | 32 |  |  | JJP0350201
7155 | Sr1.5Ba0.5Y1Cu2.8Ti0.2O7.2 | Sr | 1.5 | Ba | 0.5 | Y | 1 | Cu | 2.8 | Ti | 0.2 | [10 empty] | O | z | 7.2 | M1212 | 78 |  |  | JJP0350201
7156 | Sr1.5Ba0.5Y1Cu2.8Ti0.2O7.08 | Sr | 1.5 | Ba | 0.5 | Y | 1 | Cu | 2.8 | Ti | 0.2 | [10 empty] | O | z | 7.08 | M1212 | 52 |  |  | JJP0350201
7157 | Sr0.7Ba1.3Y1Cu2.8Al0.2O6.81 | Sr | 0.7 | Ba | 1.3 | Y | 1 | Cu | 2.8 | Al | 0.2 | [10 empty] | O | z | 6.81 | M1212 |  |  |  | JJP0350201
7158 | Sr0.7Ba1.3Y1Cu2.8Al0.2O7.03 | Sr | 0.7 | Ba | 1.3 | Y | 1 | Cu | 2.8 | Al | 0.2 | [10 empty] | O | z | 7.03 | M1212 | 12 |  |  | JJP0350201
7159 | Sr0.7Ba1.3Y1Cu2.8Al0.2O7.11 | Sr | 0.7 | Ba | 1.3 | Y | 1 | Cu | 2.8 | Al | 0.2 | [10 empty] | O | z | 7.11 | M1212 | 20 |  |  | JJP0350201
7160 | Sr1Ba1Y1Cu2.8Al0.2O7.15 | Sr | 1 | Ba | 1 | Y | 1 | Cu | 2.8 | Al | 0.2 | [10 empty] | O | z | 7.15 | M1212 | 20 |  |  | JJP0350201
7161 | Sr1.2Ba0.8Y1Cu2.8Al0.2O7.19 | Sr | 1.2 | Ba | 0.8 | Y | 1 | Cu | 2.8 | Al | 0.2 | [10 empty] | O | z | 7.19 | M1212 | 16 |  |  | JJP0350201
8049 | Y0.5Ca0.5Sr0.7Ba1.3Cu2.6C0.4O7-z | Y | 0.5 | Ca | 0.5 | Sr | 0.7 | Ba | 1.3 | Cu | 2.6 | C | 0.4 | [8 empty] | O | 7-z |  | M1212 | 79 |  |  | PHC2080351
8050 | Pr0.5Ca0.5Sr0.7Ba1.3Cu2.6C0.4O7-z | Pr | 0.5 | Ca | 0.5 | Sr | 0.7 | Ba | 1.3 | Cu | 2.6 | C | 0.4 | [8 empty] | O | 7-z |  | M1212 | 30 |  |  | PHC2080351
8051 | Nd0.5Ca0.5Sr0.7Ba1.3Cu2.6C0.4O7-z | Nd | 0.5 | Ca | 0.5 | Sr | 0.7 | Ba | 1.3 | Cu | 2.6 | C | 0.4 | [8 empty] | O | 7-z |  | M1212 | 74 |  |  | PHC2080351
8052 | Sm0.5Ca0.5Sr0.7Ba1.3Cu2.6C0.4O7-z | Sm | 0.5 | Ca | 0.5 | Sr | 0.7 | Ba | 1.3 | Cu | 2.6 | C | 0.4 | [8 empty] | O | 7-z |  | M1212 | 77 |  |  | PHC2080351
8053 | Eu1.5Pr0.5Sr0.7Ba1.3Cu2.6C0.4O7-z | Eu | 1.5 | Pr | 0.5 | Sr | 0.7 | Ba | 1.3 | Cu | 2.6 | C | 0.4 | [8 empty] | O | 7-z |  | M1212 | 78 |  |  | PHC2080351
8054 | Gd0.5Ca0.5Sr0.7Ba1.3Cu2.6C0.4O7-z | Gd | 0.5 | Ca | 0.5 | Sr | 0.7 | Ba | 1.3 | Cu | 2.6 | C | 0.4 | [8 empty] | O | 7-z |  | M1212 | 78 |  |  | PHC2080351
8055 | Dy0.5Ca0.5Sr0.7Ba1.3Cu2.6C0.4O7-z | Dy | 0.5 | Ca | 0.5 | Sr | 0.7 | Ba | 1.3 | Cu | 2.6 | C | 0.4 | [8 empty] | O | 7-z |  | M1212 | 78 |  |  | PHC2080351
8056 | Ho0.5Ca0.5Sr0.7Ba1.3Cu2.6C0.4O7-z | Ho | 0.5 | Ca | 0.5 | Sr | 0.7 | Ba | 1.3 | Cu | 2.6 | C | 0.4 | [8 empty] | O | 7-z |  | M1212 | 79 |  |  | PHC2080351
8057 | Er0.5Ca0.5Sr0.7Ba1.3Cu2.6C0.4O7-z | Er | 0.5 | Ca | 0.5 | Sr | 0.7 | Ba | 1.3 | Cu | 2.6 | C | 0.4 | [8 empty] | O | 7-z |  | M1212 | 80 |  |  | PHC2080351
8058 | Tm0.5Ca0.5Sr0.7Ba1.3Cu2.6C0.4O7-z | Tm | 0.5 | Ca | 0.5 | Sr | 0.7 | Ba | 1.3 | Cu | 2.6 | C | 0.4 | [8 empty] | O | 7-z |  | M1212 | 79 |  |  | PHC2080351
8059 | Yb0.5Ca0.5Sr0.7Ba1.3Cu2.6C0.4O7-z | Yb | 0.5 | Ca | 0.5 | Sr | 0.7 | Ba | 1.3 | Cu | 2.6 | C | 0.4 | [8 empty] | O | 7-z |  | M1212 | 78 |  |  | PHC2080351
8060 | Lu0.5Ca0.5Sr0.7Ba1.3Cu2.6C0.4O7-z | Lu | 0.5 | Ca | 0.5 | Sr | 0.7 | Ba | 1.3 | Cu | 2.6 | C | 0.4 | [8 empty] | O | 7-z |  | M1212 | 77 |  |  | PHC2080351
8979 | Bi0.33Cu2.67Sr2Y1O6.88 | Bi | 0.33 | Cu | 2.67 | Sr | 2 | Y | 1 | [12 empty] | O | Z | 6.88 | M1212 |  | 5 |  | PR06000687
8980 | Bi0.264Mo0.066Cu2.67Sr2Y1O7.09 | Bi | 0.264 | Mo | 0.066 | Cu | 2.67 | Sr | 2 | Y | 1 | [10 empty] | O | Z | 7.09 | M1212 |  | 5 |  | PR06000687
8981 | Bi0.198Mo0.132Cu2.67Sr2Y1O7.18 | Bi | 0.198 | Mo | 0.132 | Cu | 2.67 | Sr | 2 | Y | 1 | [10 empty] | O | Z | 7.18 | M1212 |  | 5 |  | PR06000687
8982 | Bi0.165Mo0.165Cu2.67Sr2Y1O7.21 | Bi | 0.165 | Mo | 0.165 | Cu | 2.67 | Sr | 2 | Y | 1 | [10 empty] | O | Z | 7.21 | M1212 |  | 5 |  | PR06000687
8983 | Bi0.1485Mo0.1815Cu2.67Sr2Y1O7.21 | Bi | 0.1485 | Mo | 0.1815 | Cu | 2.67 | Sr | 2 | Y | 1 | [10 empty] | O | Z | 7.21 | M1212 | 20.6 |  |  | PR06000687
8984 | Bi0.132Mo0.198Cu2.67Sr2Y1O7.2 | Bi | 0.132 | Mo | 0.198 | Cu | 2.67 | Sr | 2 | Y | 1 | [10 empty] | O | Z | 7.2 | M1212 | 29 |  |  | PR06000687
8985 | Bi0.1155Mo0.2145Cu2.67Sr2Y1O7.25 | Bi | 0.1155 | Mo | 0.2145 | Cu | 2.67 | Sr | 2 | Y | 1 | [10 empty] | O | Z | 7.25 | M1212 |  |  |  | PR06000687
8986 | Bi0.099Mo0.231Cu2.67Sr2Y1OZ | Bi | 0.099 | Mo | 0.231 | Cu | 2.67 | Sr | 2 | Y | 1 | [10 empty] | O | Z |  | M1212 |  |  |  | PR06000687
8987 | Bi0Mo0.33Cu2.67Sr2Y1O7.41 | Bi | 0 | Mo | 0.33 | Cu | 2.67 | Sr | 2 | Y | 1 | [10 empty] | O | Z | 7.41 | M1212 | 33 |  |  | PR06000687
8988 | Bi0.066Mo0.264Cu2.67Sr2Y1O7.32 | Bi | 0.066 | Mo | 0.264 | Cu | 2.67 | Sr | 2 | Y | 1 | [10 empty] | O | Z | 7.32 | M1212 | 31 |  |  | PR06000687
9123 | Li0.33Sr2Y1Cu2.67Oz | Li | 0.33 | Sr | 2 | Y | 1 | Cu | 2.67 | [12 empty] | O | z |  | M1212 |  | 20 |  | PHC3360033
9124 | Co0.33Sr2Y1Cu2.67Oz | Co | 0.33 | Sr | 2 | Y | 1 | Cu | 2.67 | [12 empty] | O | z |  | M1212 |  | 20 |  | PHC3360033
9125 | Ni0.33Sr2Y1Cu2.67Oz | Ni | 0.33 | Sr | 2 | Y | 1 | Cu | 2.67 | [12 empty] | O | z |  | M1212 |  | 20 |  | PHC3360033
9126 | Zn0.33Sr2Y1Cu2.67Oz | Zn | 0.33 | Sr | 2 | Y | 1 | Cu | 2.67 | [12 empty] | O | z |  | M1212 |  | 20 |  | PHC3360033
9127 | Pd0.33Sr2Y1Cu2.67Oz | Pd | 0.33 | Sr | 2 | Y | 1 | Cu | 2.67 | [12 empty] | O | z |  | M1212 |  | 20 |  | PHC3360033
9128 | Al0.33Sr2Y1Cu2.67Oz | Al | 0.33 | Sr | 2 | Y | 1 | Cu | 2.67 | [12 empty] | O | z |  | M1212 |  | 20 |  | PHC3360033
9129 | Fe0.33Sr2Y1Cu2.67Oz | Fe | 0.33 | Sr | 2 | Y | 1 | Cu | 2.67 | [12 empty] | O | z |  | M1212 | 30 |  |  | PHC3360033
9130 | Ga0.33Sr2Y1Cu2.67Oz | Ga | 0.33 | Sr | 2 | Y | 1 | Cu | 2.67 | [12 empty] | O | z |  | M1212 | 25 |  |  | PHC3360033
9131 | Cr0.33Sr2Y1Cu2.67Oz | Cr | 0.33 | Sr | 2 | Y | 1 | Cu | 2.67 | [12 empty] | O | z |  | M1212 |  | 20 |  | PHC3360033
9132 | In0.33Sr2Y1Cu2.67Oz | In | 0.33 | Sr | 2 | Y | 1 | Cu | 2.67 | [12 empty] | O | z |  | M1212 |  | 20 |  | PHC3360033
9133 | Bi0.33Sr2Y1Cu2.67Oz | Bi | 0.33 | Sr | 2 | Y | 1 | Cu | 2.67 | [12 empty] | O | z |  | M1212 |  | 20 |  | PHC3360033
9134 | Se0.33Sr2Y1Cu2.67Oz | Se | 0.33 | Sr | 2 | Y | 1 | Cu | 2.67 | [12 empty] | O | z |  | M1212 |  | 20 |  | PHC3360033
9135 | Ge0.33Sr2Y1Cu2.67Oz | Ge | 0.33 | Sr | 2 | Y | 1 | Cu | 2.67 | [12 empty] | O | z |  | M1212 |  | 20 |  | PHC3360033
9136 | Ti0.33Sr2Y1Cu2.67Oz | Ti | 0.33 | Sr | 2 | Y | 1 | Cu | 2.67 | [12 empty] | O | z |  | M1212 | 26 |  |  | PHC3360033
9137 | Ru0.33Sr2Y1Cu2.67Oz | Ru | 0.33 | Sr | 2 | Y | 1 | Cu | 2.67 | [12 empty] | O | z |  | M1212 |  | 20 |  | PHC3360033
9138 | Pt0.33Sr2Y1Cu2.67Oz | Pt | 0.33 | Sr | 2 | Y | 1 | Cu | 2.67 | [12 empty] | O | z |  | M1212 |  | 20 |  | PHC3360033
9139 | Sn0.33Sr2Y1Cu2.67Oz | Sn | 0.33 | Sr | 2 | Y | 1 | Cu | 2.67 | [12 empty] | O | z |  | M1212 |  | 20 |  | PHC3360033
9140 | Zr0.33Sr2Y1Cu2.67Oz | Zr | 0.33 | Sr | 2 | Y | 1 | Cu | 2.67 | [12 empty] | O | z |  | M1212 |  | 20 |  | PHC3360033
9141 | V0.33Sr2Y1Cu2.67Oz | V | 0.33 | Sr | 2 | Y | 1 | Cu | 2.67 | [12 empty] | O | z |  | M1212 |  | 20 |  | PHC3360033
9142 | Nb0.33Sr2Y1Cu2.67Oz | Nb | 0.33 | Sr | 2 | Y | 1 | Cu | 2.67 | [12 empty] | O | z |  | M1212 |  | 20 |  | PHC3360033
9143 | Ta0.33Sr2Y1Cu2.67Oz | Ta | 0.33 | Sr | 2 | Y | 1 | Cu | 2.67 | [12 empty] | O | z |  | M1212 |  | 20 |  | PHC3360033
9144 | Mo0.33Sr2Y1Cu2.67Oz | Mo | 0.33 | Sr | 2 | Y | 1 | Cu | 2.67 | [12 empty] | O | z |  | M1212 | 35 |  |  | PHC3360033
9145 | W0.33Sr2Y1Cu2.67Oz | W | 0.33 | Sr | 2 | Y | 1 | Cu | 2.67 | [12 empty] | O | z |  | M1212 | 28 |  |  | PHC3360033
9146 | Re0.33Sr2Y1Cu2.67Oz | Re | 0.33 | Sr | 2 | Y | 1 | Cu | 2.67 | [12 empty] | O | z |  | M1212 | 33 |  |  | PHC3360033
9147 | Os0.33Sr2Y1Cu2.67Oz | Os | 0.33 | Sr | 2 | Y | 1 | Cu | 2.67 | [12 empty] | O | z |  | M1212 |  | 20 |  | PHC3360033
9148 | As0.33Sr2Y1Cu2.67O6.88 | As | 0.33 | Sr | 2 | Y | 1 | Cu | 2.67 | [12 empty] | O | z | 6.88 | M1212 |  |  |  | PHC3360033
30105 | Ru1Sr2Gd1Cu2O8 | Ru | 1 | Sr | 2 | Gd | 1 | Cu | 2 | [12 empty] | O | Z | 8 | M1212 | 37 |  |  | PR06007512
33521 | Fe0.5Sr1Ba1Y1Cu2.5O7 | Fe | 0.5 | Sr | 1 | Ba | 1 | Y | 1 | Cu | 2.5 | [10 empty] | O | 7 |  | M1212 | 58.5 |  |  | SSC1190579
34296 | Co1Sr2Y0.9Ca0.1Cu2O7+z | Co | 1 | Sr | 2 | Y | 0.9 | Ca | 0.1 | Cu | 2 | [10 empty] | O | 7+z |  | M1212 | 15 |  |  | SSC1270493
34297 | Co1Sr2Y0.8Ca0.2Cu2O7+z | Co | 1 | Sr | 2 | Y | 0.8 | Ca | 0.2 | Cu | 2 | [10 empty] | O | 7+z |  | M1212 | 20 |  |  | SSC1270493
34298 | Co1Sr2Y0.75Ca0.25Cu2O7+z | Co | 1 | Sr | 2 | Y | 0.75 | Ca | 0.25 | Cu | 2 | [10 empty] | O | 7+z |  | M1212 | 30 |  |  | SSC1270493
34299 | Co1Sr2Y0.7Ca0.3Cu2O7+z | Co | 1 | Sr | 2 | Y | 0.7 | Ca | 0.3 | Cu | 2 | [10 empty] | O | 7+z |  | M1212 | 40 |  |  | SSC1270493
34300 | Co1Sr2Y0.65Ca0.35Cu2O7+z | Co | 1 | Sr | 2 | Y | 0.65 | Ca | 0.35 | Cu | 2 | [10 empty] | O | 7+z |  | M1212 | 38 |  |  | SSC1270493
34301 | Co1Sr2Y0.6Ca0.4Cu2O7+z | Co | 1 | Sr | 2 | Y | 0.6 | Ca | 0.4 | Cu | 2 | [10 empty] | O | 7+z |  | M1212 | 34 |  |  | SSC1270493
34302 | Co1Sr2Y0.55Ca0.45Cu2O7+z | Co | 1 | Sr | 2 | Y | 0.55 | Ca | 0.45 | Cu | 2 | [10 empty] | O | 7+z |  | M1212 | 25 |  |  | SSC1270493
34303 | Co1Sr2Y0.5Ca0.5Cu2O7+z | Co | 1 | Sr | 2 | Y | 0.5 | Ca | 0.5 | Cu | 2 | [10 empty] | O | 7+z |  | M1212 | 15 |  |  | SSC1270493
34645 | Fe1Sr2Y1Cu2O7.36 | Fe | 1 | Sr | 2 | Y | 1 | Cu | 2 | [12 empty] | O | 6+z | 7.36 | M1212 |  | 2 |  | PHC4170017
34646 | Fe1Sr2Y1Cu2O7.32 | Fe | 1 | Sr | 2 | Y | 1 | Cu | 2 | [12 empty] | O | 6+z | 7.32 | M1212 |  | 2 |  | PHC4170017
34647 | Fe1Sr2Y1Cu2O6+z | Fe | 1 | Sr | 2 | Y | 1 | Cu | 2 | [12 empty] | O | 6+z |  | M1212 | 42 |  |  | PHC4170017
34648 | Fe1Sr2Y1Cu2O6+z | Fe | 1 | Sr | 2 | Y | 1 | Cu | 2 | [12 empty] | O | 6+z |  | M1212 | 48 |  |  | PHC4170017
34649 | Fe1Sr2Y1Cu2O7.68 | Fe | 1 | Sr | 2 | Y | 1 | Cu | 2 | [12 empty] | O | 6+z | 7.68 | M1212 | 56 |  |  | PHC4170017
34650 | Fe1Sr2Y1Cu2O7.6 | Fe | 1 | Sr | 2 | Y | 1 | Cu | 2 | [12 empty] | O | 6+z | 7.6 | M1212 |  | 2 |  | PHC4170017
40148 | Ga0.5Co0.5Sr2Tm0.7Ca0.3Cu2Oz | Ga | 0.5 | Co | 0.5 | Sr | 2 | Tm | 0.7 | Ca | 0.3 | Cu | 2 | [8 empty] | O | z |  | M1212 |  | 18 |  | PHC4320281
40149 | Ga0.5Co0.5Sr2Tm0.6Ca0.4Cu2Oz | Ga | 0.5 | Co | 0.5 | Sr | 2 | Tm | 0.6 | Ca | 0.4 | Cu | 2 | [8 empty] | O | z |  | M1212 | 35 |  |  | PHC4320281
40150 | Ga0.5Co0.5Sr2Tm0.5Ca0.5Cu2Oz | Ga | 0.5 | Co | 0.5 | Sr | 2 | Tm | 0.5 | Ca | 0.5 | Cu | 2 | [8 empty] | O | z |  | M1212 | 34 |  |  | PHC4320281
40151 | Ga0.4Co0.6Sr2Tm0.6Ca0.4Cu2Oz | Ga | 0.4 | Co | 0.6 | Sr | 2 | Tm | 0.6 | Ca | 0.4 | Cu | 2 | [8 empty] | O | z |  | M1212 | 30 |  |  | PHC4320281
40152 | Ga0.2Co0.8Sr2Tm0.6Ca0.4Cu2Oz | Ga | 0.2 | Co | 0.8 | Sr | 2 | Tm | 0.6 | Ca | 0.4 | Cu | 2 | [8 empty] | O | z |  | M1212 |  | 18 |  | PHC4320281
150016 | Y1Sr2Nb0.9Cu2.1O7.9 | Y | 1 | Sr | 2 | Nb | 0.9 | Cu | 2.1 | [12 empty] | O | 8 | 7.9 | M1212 | 27 |  |  | P075140514
150677 | Fe1Sr2Y1Cu2O6+z | Fe | 1 | Sr | 2 | Y | 1 | Cu | 2 | [12 empty] | O | 6+z |  | M1212 | 59 |  |  | PHB4031154
150678 | Fe1Sr2Y0.75Nd0.25Cu2O6+z | Fe | 1 | Sr | 2 | Y | 0.75 | Nd | 0.25 | Cu | 2 | [10 empty] | O | 6+z |  | M1212 | 34 |  |  | PHB4031154
150679 | Fe1Sr2Y0.5Nd0.5Cu2O6+z | Fe | 1 | Sr | 2 | Y | 0.5 | Nd | 0.5 | Cu | 2 | [10 empty] | O | 6+z |  | M1212 | 23 |  |  | PHB4031154
150680 | Fe1Sr2Y0.25Nd0.75Cu2O6+z | Fe | 1 | Sr | 2 | Y | 0.25 | Nd | 0.75 | Cu | 2 | [10 empty] | O | 6+z |  | M1212 |  | 4.2 |  | PHB4031154
150681 | Fe1Sr2Nd1Cu2O6+z | Fe | 1 | Sr | 2 | Nd | 1 | Cu | 2 | [12 empty] | O | 6+z |  | M1212 |  | 4.2 |  | PHB4031154
151090 | Mo1Sr2Ho1Cu2O8 | Mo | 1 | Sr | 2 | Ho | 1 | Cu | 2 | [12 empty] | O | 8 |  | M1212 | 27 |  |  | MMM3210388
151840 | Mo1Sr2Y1Cu2O8 | Mo | 1 | Sr | 2 | Y | 1 | Cu | 2 | [12 empty] | O | 8 |  | M1212 | 21 |  |  | PHC4700178
151841 | Mo1Sr2Y0.8Ca0.2Cu2O8 | Mo | 1 | Sr | 2 | Y | 0.8 | Ca | 0.2 | Cu | 2 | [10 empty] | O | 8 |  | M1212 | 26 |  |  | PHC4700178
152543 | Mo1Sr2Y1Cu2O8-z | Mo | 1 | Sr | 2 | Y | 1 | Cu | 2 | [12 empty] | O | 8-z |  | M1212 | 22 |  |  | PHC4702040
152545 | Mo1Sn0.075Sr2Y1Cu2O8-z | Mo | 1 | Sn | 0.075 | Sr | 2 | Y | 1 | Cu | 2 | [10 empty] | O | 8-z |  | M1212 | 22 |  |  | PHC4702040
154544 | Mo1Sn0.03Sr2Y1Cu2O8-z | Mo | 1 | Sn | 0.03 | Sr | 2 | Y | 1 | Cu | 2 | [10 empty] | O | 8-z |  | M1212 | 26 |  |  | PHC4702040
13021 | Pr1.5Ce0.5Sr2Cu2Ta1O10-d | Pr | 1.5 | Ce | 0.5 | Sr | 2 | Cu | 2 | Ta | 1 | [10 empty] | O | 10-d |  | M1222 |  |  |  | PR05503297
13022 | Pr1.5Ce0.5Sr2Cu2Ta1O10-d | Pr | 1.5 | Ce | 0.5 | Sr | 2 | Cu | 2 | Ta | 1 | [10 empty] | O | 10-d |  | M1222 |  |  |  | PR05503297
33595 | Nd1.5Ce0.5Sr2Nb1Cu2O10 | Nd | 1.5 | Ce | 0.5 | Sr | 2 | Nb | 1 | Cu | 2 | [10 empty] | O | 10 |  | M1222 | 28 |  |  | PHC1910237
33596 | Nd1.5Ce0.5Sr2Ta1Cu2O10 | Nd | 1.5 | Ce | 0.5 | Sr | 2 | Ta | 1 | Cu | 2 | [10 empty] | O | 10 |  | M1222 | 25 |  |  | PHC1910237
4785 | Sr16.7Ca7.7Cu19.4C1.9B2.9O51.7 | Sr | 16.7 | Ca | 7.7 | Cu | 19.4 | C | 1.9 | B | 2.9 | [10 empty] | O | 51.7 |  | M1223 | 115 |  |  | PHC2290310
6926 | Ge0.5Cu0.5Sr2Ca1.9Y0.1Cu3O9.3 | Ge | 0.5 | Cu | 0.5 | Sr | 2 | Ca | 1.9 | Y | 0.1 | Cu | 3 | [8 empty] | O | 9.3 |  | M1223 | 81.5 |  |  | PHC2620279
6927 | Ge0.5Cu0.5Sr2Ca1.8Y0.2Cu3O9.3 | Ge | 0.5 | Cu | 0.5 | Sr | 2 | Ca | 1.8 | Y | 0.2 | Cu | 3 | [8 empty] | O | 9.3 |  | M1223 | 77 |  |  | PHC2620279
6928 | Ge0.5Cu0.5Sr2Ca1.7Y0.3Cu3O9.3 | Ge | 0.5 | Cu | 0.5 | Sr | 2 | Ca | 1.7 | Y | 0.3 | Cu | 3 | [8 empty] | O | 9.3 |  | M1223 | 73 |  |  | PHC2620279
6929 | Ge0.4Cu0.6Sr2Ca1.9Y0.1Cu3O9.3 | Ge | 0.4 | Cu | 0.6 | Sr | 2 | Ca | 1.9 | Y | 0.1 | Cu | 3 | [8 empty] | O | 9.3 |  | M1223 | 90 |  |  | PHC2620279
6930 | Ge0.4Cu0.6Sr2Ca1.8Y0.2Cu3O9.3 | Ge | 0.4 | Cu | 0.6 | Sr | 2 | Ca | 1.8 | Y | 0.2 | Cu | 3 | [8 empty] | O | 9.3 |  | M1223 | 81 |  |  | PHC2620279
6931 | Ge0.4Cu0.6Sr2Ca1.7Y0.3Cu3O9.3 | Ge | 0.4 | Cu | 0.6 | Sr | 2 | Ca | 1.7 | Y | 0.3 | Cu | 3 | [8 empty] | O | 9.3 |  | M1223 | 77 |  |  | PHC2620279
8382 | Cu0.5N0.25C0.25Sr2Ca2Cu3OZ | Cu | 0.5 | N | 0.25 | C | 0.25 | Sr | 2 | Ca | 2 | Cu | 3 | [8 empty] | O | Z |  | M1223 | 90 |  |  | PHC3070177
8390 | B0.7C0.3Ba1.5Sr0.5Ca2Cu3OZ | B | 0.7 | C | 0.3 | Ba | 1.5 | Sr | 0.5 | Ca | 2 | Cu | 3 | [8 empty] | O | Z |  | M1223 | 117.65 |  |  | PHC3070017
8391 | B0.65C0.35Ba1.4Sr0.6Ca2Cu3OZ | B | 0.65 | C | 0.35 | Ba | 1.4 | Sr | 0.6 | Ca | 2 | Cu | 3 | [8 empty] | O | Z |  | M1223 | 119.6 |  |  | PHC3070017
40124 | Cu0.5Tl0.5Ba2Ca2Cu3O10-z | Cu | 0.5 | Tl | 0.5 | Ba | 2 | Ca | 2 | Cu | 3 | [10 empty] | O | 10-z |  | M1223 | 108 |  |  | PHC4250090
40125 | Cu0.5Tl0.5Ba2Ca1.6Mg0.4Cu3O10-z | Cu | 0.5 | Tl | 0.5 | Ba | 2 | Ca | 1.6 | Mg | 0.4 | Cu | 3 | [8 empty] | O | 10-z |  | M1223 | 115 |  |  | PHC4250090
40126 | Cu0.5Tl0.5Ba2Ca1.2Mg0.8Cu3O10-z | Cu | 0.5 | Tl | 0.5 | Ba | 2 | Ca | 1.2 | Mg | 0.8 | Cu | 3 | [8 empty] | O | 10-z |  | M1223 | 117 |  |  | PHC4250090
40127 | Cu0.5Tl0.5Ba2Ca0.8Mg1.2Cu3O10-z | Cu | 0.5 | Tl | 0.5 | Ba | 2 | Ca | 0.8 | Mg | 1.2 | Cu | 3 | [8 empty] | O | 10-z |  | M1223 | 130 |  |  | PHC4250090
40128 | Cu0.5Tl0.5Ba2Ca0.5Mg1.5Cu3O10-z | Cu | 0.5 | Tl | 0.5 | Ba | 2 | Ca | 0.5 | Mg | 1.5 | Cu | 3 | [8 empty] | O | 10-z |  | M1223 |  | 77 |  | PHC4250090
40129 | Cu0.5Tl0.5Ba2Ca1.9Pr0.1Cu3O10-z | Cu | 0.5 | Tl | 0.5 | Ba | 2 | Ca | 1.9 | Pr | 0.1 | Cu | 3 | [8 empty] | O | 10-z |  | M1223 | 110.5 |  |  | PHC4250090
40130 | Cu0.5Tl0.5Ba2Ca1.8Pr0.2Cu3O10-z | Cu | 0.5 | Tl | 0.5 | Ba | 2 | Ca | 1.8 | Pr | 0.2 | Cu | 3 | [8 empty] | O | 10-z |  | M1223 | 100 |  |  | PHC4250090
40131 | Cu0.5Tl0.5Ba2Ca1.6Pr0.4Cu3O10-z | Cu | 0.5 | Tl | 0.5 | Ba | 2 | Ca | 1.6 | Pr | 0.4 | Cu | 3 | [8 empty] | O | 10-z |  | M1223 | 80 |  |  | PHC4250090
40997 | Cu3.5V0.5Sr2Ca1Oz | Cu | 3.5 | V | 0.5 | Sr | 2 | Ca | 1 | [12 empty] | O | z |  | M1223 | 98 |  |  | CHM0112185
150609 | Tl0.5Ba2Ca2Cu3.5O10-z | Tl | 0.5 | Ba | 2 | Ca | 2 | Cu | 3.5 | [12 empty] | O | 10-z |  | M1223 | 95.5 |  |  | PHC4680405
150610 | Tl0.5Ba2Ca1.5Mg0.5Cu3.5O10-z | Tl | 0.5 | Ba | 2 | Ca | 1.5 | Mg | 0.5 | Cu | 3.5 | [10 empty] | O | 10-z |  | M1223 | 96.5 |  |  | PHC4680405
150611 | Tl0.5Ba2Ca1Mg1Cu3.5O10-z | Tl | 0.5 | Ba | 2 | Ca | 1 | Mg | 1 | Cu | 3.5 | [10 empty] | O | 10-z |  | M1223 | 96.5 |  |  | PHC4680405
150612 | Tl0.5Ba2Ca0.5Mg1.5Cu3.5O10-z | Tl | 0.5 | Ba | 2 | Ca | 0.5 | Mg | 1.5 | Cu | 3.5 | [10 empty] | O | 10-z |  | M1223 | 98 |  |  | PHC4680405
8383 | Cu0.5N0.25C0.25Sr2Ca3Cu4OZ | Cu | 0.5 | N | 0.25 | C | 0.25 | Sr | 2 | Ca | 3 | Cu | 4 | [8 empty] | O | Z |  | M1234 | 113 |  |  | PHC3070177
8392 | B0.8C0.2Ba1.5Sr0.5Ca3Cu4OZ | B | 0.8 | C | 0.2 | Ba | 1.5 | Sr | 0.5 | Ca | 3 | Cu | 4 | [8 empty] | O | Z |  | M1234 |  |  |  | PHC3070017
8709 | Ge0.3Cu0.7Sr2Ca2.9Y0.1Cu4O11.1 | Ge | 0.3 | Cu | 0.7 | Sr | 2 | Ca | 2.9 | Y | 0.1 | Cu | 4 | [8 empty] | O | 11.1 |  | M1234 | 89 |  |  | PHC2740048
40998 | Cu4.5V0.5Sr2Ca1Oz | Cu | 4.5 | V | 0.5 | Sr | 2 | Ca | 1 | [12 empty] | O | z |  | M1234 | 98 |  |  | CHM0112185
40999 | Cu4.5V0.5Sr2Ca1Oz | Cu | 4.5 | V | 0.5 | Sr | 2 | Ca | 1 | [12 empty] | O | z |  | M1234 | 107 |  |  | CHM0112185
8384 | Cu0.5N0.25C0.25Sr2Ca4Cu5OZ | Cu | 0.5 | N | 0.25 | C | 0.25 | Sr | 2 | Ca | 4 | Cu | 5 | [8 empty] | O | Z |  | M1245 | 65 |  |  | PHC3070177
42000 | Cu5.5V0.5Sr2Ca1Oz | Cu | 5.5 | V | 0.5 | Sr | 2 | Ca | 1 | [12 empty] | O | z |  | M1245 | 75 |  |  | CHM0112185
42003 | Cu5.5V0.5Sr2.4Ca3.6Oz | Cu | 5.5 | V | 0.5 | Sr | 2.4 | Ca | 3.6 | [12 empty] | O | z |  | M1245 | 75 |  |  | CHM0112185
150084 | Tl0.5Ba2Ca2Mg2Cu5.5O14-z | Tl | 0.5 | Ba | 2 | Ca | 2 | Mg | 2 | Cu | 5.5 | [10 empty] | O | 14-z |  | M1245 | 100 |  |  | PHC4550063
150085 | Tl0.5Ba2Ca2Mg2Cu5.5O14-z | Tl | 0.5 | Ba | 2 | Ca | 2 | Mg | 2 | Cu | 5.5 | [10 empty] | O | 14-z |  | M1245 | 132.6 |  |  | PHC4550063
8385 | Cu0.5N0.25C0.25Sr2Ca5Cu6OZ | Cu | 0.5 | N | 0.25 | C | 0.25 | Sr | 2 | Ca | 5 | Cu | 6 | [8 empty] | O | Z |  | M1256 | 52 |  |  | PHC3070177
8710 | Ge0.3Cu0.7Sr2Ca3Cu4O11.05 | Ge | 0.3 | Cu | 0.7 | Sr | 2 | Ca | 3 | Cu | 4 | [10 empty] | O | 11.05 |  | M1256 | 7 |  |  | PHC2740048
42001 | Cu6.5V0.5Sr2Ca1Oz | Cu | 6.5 | V | 0.5 | Sr | 2 | Ca | 1 | [12 empty] | O | z |  | M1256 | 73 |  |  | CHM0112185
42004 | Cu6.5V0.5Sr3.75Ca3.25Oz | Cu | 6.5 | V | 0.5 | Sr | 3.75 | Ca | 3.25 | [12 empty] | O | z |  | M1256 | 75 |  |  | CHM0112185
42002 | Cu7.5V0.5Sr2Ca1Oz | Cu | 7.5 | V | 0.5 | Sr | 2 | Ca | 1 | [12 empty] | O | z |  | M1267 | 73 |  |  | CHM0112185
42005 | Cu7.5V0.5Sr3.94Ca4.06Oz | Cu | 7.5 | V | 0.5 | Sr | 3.94 | Ca | 4.06 | [12 empty] | O | z |  | M1267 | 75 |  |  | CHM0112185
13009 | Gd1.4Ce0.6Ru1Sr2Cu2O10-d | Gd | 1.4 | Ce | 0.6 | Ru | 1 | Sr | 2 | Cu | 2 | [10 empty] | O | 10-d |  | M2212 | 42 |  |  | PR05503374
13019 | Pr1.5Ce0.5Sr2Cu2Nb1O10-d | Pr | 1.5 | Ce | 0.5 | Sr | 2 | Cu | 2 | Nb | 1 | [10 empty] | O | 10-d |  | M2212 |  |  |  | PR05503297
13020 | Pr1.5Ce0.5Sr2Cu2Nb1O10-d | Pr | 1.5 | Ce | 0.5 | Sr | 2 | Cu | 2 | Nb | 1 | [10 empty] | O | 10-d |  | M2212 |  |  |  | PR05503297
13023 | Eu1.5Ce0.5Sr2Cu2Nb1O10-d | Eu | 1.5 | Ce | 0.5 | Sr | 2 | Cu | 2 | Nb | 1 | [10 empty] | O | 10-d |  | M2212 |  |  |  | PR05503297
100053 | Ag5Sn1 | Ag | 5 | Sn | 1 | [19 empty] | Mg |  | 0.34 |  | 486
100327 | Au5Sn1 | Au | 5 | Sn | 1 | [19 empty] | Mg | 1.1 |  |  | 486
100901 | Cd1 | Cd | 1 | [21 empty] | Mg | 0.517 |  |  | 1607
100924 | Cd1 | Cd | 1 | [21 empty] | Mg | 0.53 |  |  | 1609
100973 | Co1 | Co | 1 | [21 empty] | Mg |  | 1.36 |  | 12
101148 | Cu0.844Sb0.156 | Cu | 0.844 | Sb | 0.156 | [19 empty] | Mg | 0.067 |  |  | 769
101186 | Er1 | Er | 1 | [21 empty] | Mg |  | 0.8 |  | 245
101359 | Hf1 | Hf | 1 | [21 empty] | Mg |  | 0.015 |  | 942
101447 | Ho1 | Ho | 1 | [21 empty] | Mg |  | 0.38 |  | 291
101787 | Mo0.1Ti0.9 | Mo | 0.1 | Ti | 0.9 | [19 empty] | Mg | 3.25 |  |  | 274
101924 | Nb0.03Tc0.97 | Nb | 0.03 | Tc | 0.97 | [19 empty] | Mg | 12.8 |  |  | 1147
101925 | Nb0.06Tc0.94 | Nb | 0.06 | Tc | 0.94 | [19 empty] | Mg | 12.8 |  |  | 1147
102001 | Os1 | Os | 1 | [21 empty] | Mg | 0.66 |  |  | 569
102121 | Pt1Zr1 | Pt | 1 | Zr | 1 | [19 empty] | Mg | 3 |  |  | 32
102132 | Re0.92V0.08 | Re | 0.92 | V | 0.08 | [19 empty] | Mg | 6.8 |  |  | 572
102189 | Ru1 | Ru | 1 | [21 empty] | Mg | 0.493 |  |  | 816
102282 | Ti1 | Ti | 1 | [21 empty] | Mg | 0.4 |  |  | 253
102307 | Tl1 | Tl | 1 | [21 empty] | Mg | 2.4 |  |  | 641
102309 | Tl1 | Tl | 1 | [21 empty] | Mg | 2.38 |  |  | 527
102325 | Ti1 | Ti | 1 | [21 empty] | Mg | 0.4 |  |  | 253
102335 | Tm1 | Tm | 1 | [21 empty] | Mg |  | 0.35 |  | 270
102344 | Zn1 | Zn | 1 | [21 empty] | Mg | 0.857 |  |  | 1475
102345 | Yb1 | Yb | 1 | [21 empty] | Mg |  | 0.015 |  | 1338
102350 | Y1 | Y | 1 | [21 empty] | Mg |  | 1.1 |  | 1526
102351 | Y1 | Y | 1 | [21 empty] | Mg |  | 0.005 |  | 1367
102409 | Mo0.69Pt0.31 | Mo | 0.69 | Pt | 0.31 | [19 empty] | Mg |  | 1.2 |  | 1721
102656 | Sc1 | Sc | 1 | [21 empty] | Mg |  | 0.032 |  | 744
102731 | Tb1 | Tb | 1 | [21 empty] | Mg |  | 0.37 |  | 291
103748 | Au5Sn1 | Au | 5 | Sn | 1 | [19 empty] | Mg | 0.7 |  |  | AAAAA
103914 | Co0.1Zr0.9 | Co | 0.1 | Zr | 0.9 | [19 empty] | Mg | 3.9 |  |  | AAAAA
103927 | Cr0.1Ru0.9 | Cr | 0.1 | Ru | 0.9 | [19 empty] | Mg | 0.34 |  |  | AAAAA
103930 | Cr0.8Rh0.2 | Cr | 0.8 | Rh | 0.2 | [19 empty] | Mg | 0.5 |  |  | AAAAA
103958 | Fe0.1Zr0.9 | Fe | 0.1 | Zr | 0.9 | [19 empty] | Mg | 1 |  |  | AAAAA
104063 | Ir0.1Zr0.9 | Ir | 0.1 | Zr | 0.9 | [19 empty] | Mg | 5.5 |  |  | AAAAA
104094 | Mo0.2Ru0.8 | Mo | 0.2 | Ru | 0.8 | [19 empty] | Mg | 1.66 |  |  | AAAAA
104096 | Mo1Ru1 | Mo | 1 | Ru | 1 | [19 empty] | Mg | 9.5 |  |  | AAAAA
104104 | Mo0.5Pb0.5 | Mo | 0.5 | Pb | 0.5 | [19 empty] | Mg | 3.52 |  |  | AAAAA
104172 | Ni0.1Zr0.9 | Ni | 0.1 | Zr | 0.9 | [19 empty] | Mg | 1.5 |  |  | AAAAA
104231 | Pd0.1Zr0.9 | Pd | 0.1 | Zr | 0.9 | [19 empty] | Mg | 7.5 |  |  | AAAAA
104258 | Re0.92V0.08 | Re | 0.92 | V | 0.08 | [19 empty] | Mg | 6.8 |  |  | AAAAA
104274 | Ru0.1Zr0.9 | Ru | 0.1 | Zr | 0.9 | [19 empty] | Mg | 5.7 |  |  | AAAAA
131352 | Al1La3 | Al | 1 | La | 3 | [19 empty] | Mg3Cd | 6 |  |  | JPS0370673
131353 | Al1Ce0.01La3 | Al | 1 | Ce | 0.01 | La | 3 | [17 empty] | Mg3Cd | 3.92 |  |  | JPS0370673
131354 | Al1Ce0.0165La3 | Al | 1 | Ce | 0.0165 | La | 3 | [17 empty] | Mg3Cd | 1.45 |  | MTC131354 | JPS0370673
131355 | Al1Ce0.017La3 | Al | 1 | Ce | 0.017 | La | 3 | [17 empty] | Mg3Cd | 0.77 |  |  | JPS0370673
131356 | Al1Gd0.001La3 | Al | 1 | Gd | 0.001 | La | 3 | [17 empty] | Mg3Cd | 5.6 |  |  | JPS0370673
131357 | Al1Gd0.003La3 | Al | 1 | Gd | 0.003 | La | 3 | [17 empty] | Mg3Cd | 4.58 |  | MTC131357 | JPS0370673
131358 | Al1Gd0.0065La3 | Al | 1 | Gd | 0.0065 | La | 3 | [17 empty] | Mg3Cd | 2.79 |  |  | JPS0370673
152206 | Pt3U1 | Pt | 3 | U | 1 | [19 empty] | Mg3Cd | 0.49 |  |  | PRB0302986
152207 | Pt3U1 | Pt | 3 | U | 1 | [19 empty] | Mg3Cd | 0.507 |  |  | PRL0693120
152208 | Pt3U1 | Pt | 3 | U | 1 | [19 empty] | Mg3Cd | 0.48 |  |  | PRB0311654
152209 | Pt3U1 | Pt | 3 | U | 1 | [19 empty] | Mg3Cd | 0.55 |  |  | PRL0741218
152210 | Pt3U1 | Pt | 3 | U | 1 | [19 empty] | Mg3Cd | 0.5 |  |  | PRL0570234
152211 | Pt3U1 | Pt | 3 | U | 1 | [19 empty] | Mg3Cd | 0.53 |  |  | PRL0571259
152212 | Pt3U1 | Pt | 3 | U | 1 | [19 empty] | Mg3Cd | 0.53 |  |  | PRL0571259
152213 | Pt3U1 | Pt | 3 | U | 1 | [19 empty] | Mg3Cd | 0.55 |  |  | PRL0631723
152214 | Pt3U1 | Pt | 3 | U | 1 | [19 empty] | Mg3Cd | 0.51 |  |  | SSC0630599
152215 | Pt3U1 | Pt | 3 | U | 1 | [19 empty] | Mg3Cd | 0.5 |  |  | SSC0850355
150358 | Mg6Ni16Si7 | Mg | 6 | Ni | 16 | Si | 7 | [17 empty] | Mg6Cu16Si7 |  | 0.3 |  | MRB0430009
150359 | Sc6Ni16Si7 | Sc | 6 | Ni | 16 | Si | 7 | [17 empty] | Mg6Cu16Si7 |  | 0.3 |  | MRB0430009
150360 | Ti6Ni16Si7 | Ti | 6 | Ni | 16 | Si | 7 | [17 empty] | Mg6Cu16Si7 |  | 0.3 |  | MRB0430009
150361 | Nb6Ni16Si7 | Nb | 6 | Ni | 16 | Si | 7 | [17 empty] | Mg6Cu16Si7 |  | 0.3 |  | MRB0430009
150362 | Ta6Ni16Si7 | Ta | 6 | Ni | 16 | Si | 7 | [17 empty] | Mg6Cu16Si7 |  | 0.3 |  | MRB0430009
100605 | Bi1Cu1Mg1 | Bi | 1 | Cu | 1 | Mg | 1 | [17 empty] | MgAgAs |  | 1.28 |  | 11
40499 | Hf1V2 | Hf | 1 | V | 2 | [19 empty] | MgCu2(Laves) | 9.67 |  |  | PRL0371410
40600 | Hf1V2H0.5 | Hf | 1 | V | 2 | H | 0.5 | [17 empty] | MgCu2(Laves) | 7.33 |  |  | PRL0371410
40601 | Hf1V2D0.5 | Hf | 1 | V | 2 | D | 0.5 | [17 empty] | MgCu2(Laves) | 5.93 |  |  | PRL0371410
40602 | Hf1V2H0.4 | Hf | 1 | V | 2 | H | 0.4 | [17 empty] | MgCu2(Laves) | 8.42 |  |  | PRL0371410
40603 | Hf1V2H1 | Hf | 1 | V | 2 | H | 1 | [17 empty] | MgCu2(Laves) | 4.87 |  |  | PRL0371410
40604 | Hf1V2H1.6 | Hf | 1 | V | 2 | H | 1.6 | [17 empty] | MgCu2(Laves) | 2.2 |  |  | PRL0371410
40605 | Hf1V2D0.25 | Hf | 1 | V | 2 | D | 0.25 | [17 empty] | MgCu2(Laves) | 8.24 |  |  | PRL0371410
40606 | Hf1V2D0.75 | Hf | 1 | V | 2 | D | 0.75 | [17 empty] | MgCu2(Laves) | 4.29 |  |  | PRL0371410
40607 | Hf1V2D1 | Hf | 1 | V | 2 | D | 1 | [17 empty] | MgCu2(Laves) | 3.41 |  |  | PRL0371410
40610 | V2Zr1 | V | 2 | Zr | 1 | [19 empty] | MgCu2(Laves) | 8.85 |  |  | PSS0310655
40611 | Zr1V1.85Fe0.15 | Zr | 1 | V | 1.85 | Fe | 0.15 | [17 empty] | MgCu2(Laves) | 6.41 |  |  | PSS0310655
40612 | Zr1V1.7Fe0.3 | Zr | 1 | V | 1.7 | Fe | 0.3 | [17 empty] | MgCu2(Laves) | 4.49 |  |  | PSS0310655
40615 | Fe2Zr1 | Fe | 2 | Zr | 1 | [19 empty] | MgCu2(Laves) |  | 4.2 |  | PSS0310655
40616 | Hf1V2 | Hf | 1 | V | 2 | [19 empty] | MgCu2(Laves) | 9.34 |  |  | PSS0310655
40621 | Fe2Hf1 | Fe | 2 | Hf | 1 | [19 empty] | MgCu2(Laves) |  | 4.2 |  | PSS0310655
40622 | V2Zr1 | V | 2 | Zr | 1 | [19 empty] | MgCu2(Laves) | 8.54 |  |  | APL0180235
40623 | Zr0.87Hf0.13V2 | Zr | 0.87 | Hf | 0.13 | V | 2 | [17 empty] | MgCu2(Laves) | 9.45 |  |  | APL0180235
40624 | Zr0.7Hf0.3V2 | Zr | 0.7 | Hf | 0.3 | V | 2 | [17 empty] | MgCu2(Laves) | 9.9 |  |  | APL0180235
40625 | Zr0.5Hf0.5V2 | Zr | 0.5 | Hf | 0.5 | V | 2 | [17 empty] | MgCu2(Laves) | 10.1 |  |  | APL0180235
40626 | Zr0.3Hf0.7V2 | Zr | 0.3 | Hf | 0.7 | V | 2 | [17 empty] | MgCu2(Laves) | 9.96 |  |  | APL0180235
40627 | Zr0.13Hf0.87V2 | Zr | 0.13 | Hf | 0.87 | V | 2 | [17 empty] | MgCu2(Laves) | 9.76 |  |  | APL0180235
40628 | Hf1V2 | Hf | 1 | V | 2 | [19 empty] | MgCu2(Laves) | 9.26 |  |  | APL0180235
40896 | Ce1Ru2 | Ce | 1 | Ru | 2 | [19 empty] | MgCu2(Laves) | 6.3 |  | MTC40896 | PCS0672144
40897 | Ce0.91La0.09Ru2 | Ce | 0.91 | La | 0.09 | Ru | 2 | [17 empty] | MgCu2(Laves) | 5.25 |  | MTC40897 | PCS0672144
40898 | Ce1Ru2 | Ce | 1 | Ru | 2 | [19 empty] | MgCu2(Laves) | 6.17 |  |  | P070094509
40899 | Ce0.97La0.03Ru2 | Ce | 0.97 | La | 0.03 | Ru | 2 | [17 empty] | MgCu2(Laves) | 6.45 |  |  | P070094509
40900 | Ce0.94La0.06Ru2 | Ce | 0.94 | La | 0.06 | Ru | 2 | [17 empty] | MgCu2(Laves) | 6.55 |  | MTC40900 | P070094509
40901 | Ce0.91La0.09Ru2 | Ce | 0.91 | La | 0.09 | Ru | 2 | [17 empty] | MgCu2(Laves) | 6.57 |  |  | P070094509
40902 | Ce0.88La0.12Ru2 | Ce | 0.88 | La | 0.12 | Ru | 2 | [17 empty] | MgCu2(Laves) | 6.14 |  |  | P070094509
40903 | Ce0.85La0.15Ru2 | Ce | 0.85 | La | 0.15 | Ru | 2 | [17 empty] | MgCu2(Laves) | 5.35 |  |  | P070094509
40904 | Ce0.8La0.2Ru2 | Ce | 0.8 | La | 0.2 | Ru | 2 | [17 empty] | MgCu2(Laves) | 4.77 |  |  | P070094509
40905 | Ce0.25La0.75Ru2 | Ce | 0.25 | La | 0.75 | Ru | 2 | [17 empty] | MgCu2(Laves) | 1.42 |  |  | P070094509
40906 | Ce1Ru2 | Ce | 1 | Ru | 2 | [19 empty] | MgCu2(Laves) | 6.2 |  |  | JPS0641471
40907 | Ce1Ru2 | Ce | 1 | Ru | 2 | [19 empty] | MgCu2(Laves) | 6.28 |  | MTC40907 | MMM1770425
40908 | Ce0.97La0.03Ru2 | Ce | 0.97 | La | 0.03 | Ru | 2 | [17 empty] | MgCu2(Laves) | 5.89 |  |  | MMM1770425
40909 | Ce1Ru2 | Ce | 1 | Ru | 2 | [19 empty] | MgCu2(Laves) | 6.23 |  | MTC40909 | PHB2810088
90328 | Hf1V2 | Hf | 1 | V | 2 | [19 empty] | MgCu2(Laves) | 8.6 |  |  | P072024543
90329 | Hf1V2 | Hf | 1 | V | 2 | [19 empty] | MgCu2(Laves) | 7.6 |  |  | P072024543
100086 | Al2Ce1 | Al | 2 | Ce | 1 | [19 empty] | MgCu2(Laves) |  | 0.34 |  | 655
100089 | Al2Ca1 | Al | 2 | Ca | 1 | [19 empty] | MgCu2(Laves) |  | 1.02 |  | 270
100103 | Al1Cu1Zr1 | Al | 1 | Cu | 1 | Zr | 1 | [17 empty] | MgCu2(Laves) |  | 1.02 |  | 270
100123 | Al2La1 | Al | 2 | La | 1 | [19 empty] | MgCu2(Laves) |  |  |  | 1422
100124 | Al2La1 | Al | 2 | La | 1 | [19 empty] | MgCu2(Laves) | 0.3 |  |  | 1924
100125 | Al2La1 | Al | 2 | La | 1 | [19 empty] | MgCu2(Laves) | 2.237 |  |  | 1425
100142 | Al2Lu1 | Al | 2 | Lu | 1 | [19 empty] | MgCu2(Laves) |  | 1.02 |  | 658
100144 | Al1Lu2 | Al | 1 | Lu | 2 | [19 empty] | MgCu2(Laves) |  | 1.02 |  | 270
100188 | Al2Sc1 | Al | 2 | Sc | 1 | [19 empty] | MgCu2(Laves) |  | 1.02 |  | 270
100209 | Al2Yb1 | Al | 2 | Yb | 1 | [19 empty] | MgCu2(Laves) |  | 0.06 |  | 1372
100215 | Al2Y1 | Al | 2 | Y | 1 | [19 empty] | MgCu2(Laves) |  | 0.34 |  | 127
100293 | Au5Ca1 | Au | 5 | Ca | 1 | [19 empty] | MgCu2(Laves) | 0.34 |  |  | 486
100295 | Au2Bi1 | Au | 2 | Bi | 1 | [19 empty] | MgCu2(Laves) | 1.84 |  |  | 281
100297 | Au1Be5 | Au | 1 | Be | 5 | [19 empty] | MgCu2(Laves) |  | 1.02 |  | 270
100318 | Au2Na1 | Au | 2 | Na | 1 | [19 empty] | MgCu2(Laves) |  | 0.34 |  | 270
100335 | Au2Pb1 | Au | 2 | Pb | 1 | [19 empty] | MgCu2(Laves) | 1.18 |  |  | 486
100457 | Ba1Pd2 | Ba | 1 | Pd | 2 | [19 empty] | MgCu2(Laves) |  | 1.02 |  | 28
100479 | Ba1Rh2 | Ba | 1 | Rh | 2 | [19 empty] | MgCu2(Laves) | 6 |  |  | 28
100480 | Ba1Pt2 | Ba | 1 | Pt | 2 | [19 empty] | MgCu2(Laves) |  | 1.02 |  | 28
100490 | Be3Cu1 | Be | 3 | Cu | 1 | [19 empty] | MgCu2(Laves) |  | 1.4 |  | 1769
100514 | Be8Mn1 | Be | 8 | Mn | 1 | [19 empty] | MgCu2(Laves) |  | 1.4 |  | 1769
100552 | Be5Pd1 | Be | 5 | Pd | 1 | [19 empty] | MgCu2(Laves) |  | 0.35 |  | 270
100568 | Be2Ti1 | Be | 2 | Ti | 1 | [19 empty] | MgCu2(Laves) |  | 1.02 |  | 270
100611 | Bi2Cs1 | Bi | 2 | Cs | 1 | [19 empty] | MgCu2(Laves) | 4.75 |  |  | 52
100632 | Bi2K1 | Bi | 2 | K | 1 | [19 empty] | MgCu2(Laves) | 3.58 |  |  | 153
100676 | Bi2Rb1 | Bi | 2 | Rb | 1 | [19 empty] | MgCu2(Laves) | 4.25 |  |  | 53
100950 | Ce1Ir2 | Ce | 1 | Ir | 2 | [19 empty] | MgCu2(Laves) |  | 0.32 |  | 469
100955 | Ce1Co1.33Rh0.67 | Ce | 1 | Co | 1.33 | Rh | 0.67 | [17 empty] | MgCu2(Laves) |  | 0.33 |  | 655
100956 | Ce1Co1.67Rh0.33 | Ce | 1 | Co | 1.67 | Rh | 0.33 | [17 empty] | MgCu2(Laves) | 0.47 |  |  | 655
100957 | Ce1Co1.33Ni0.67 | Ce | 1 | Co | 1.33 | Ni | 0.67 | [17 empty] | MgCu2(Laves) |  | 0.33 |  | 655
100958 | Ce1Co1.67Ni0.33 | Ce | 1 | Co | 1.67 | Ni | 0.33 | [17 empty] | MgCu2(Laves) | 0.46 |  |  | 655
100959 | Ce1Co2 | Ce | 1 | Co | 2 | [19 empty] | MgCu2(Laves) | 1.5 |  |  | 655
100961 | Ce1Pt0.1Ru1.9 | Ce | 1 | Pt | 0.1 | Ru | 1.9 | [17 empty] | MgCu2(Laves) | 4.08 |  |  | 1783
100963 | Ce1Pt3 | Ce | 1 | Pt | 3 | [19 empty] | MgCu2(Laves) |  | 0.32 |  | 469
100964 | Ce1Pt2 | Ce | 1 | Pt | 2 | [19 empty] | MgCu2(Laves) |  | 0.32 |  | 469
100966 | Ce1Os2 | Ce | 1 | Os | 2 | [19 empty] | MgCu2(Laves) |  | 0.62 |  | 270
100967 | Ce1Ni2 | Ce | 1 | Ni | 2 | [19 empty] | MgCu2(Laves) |  | 0.015 |  | 655
100982 | Ce1Ru2Sc1 | Ce | 1 | Ru | 2 | Sc | 1 | [17 empty] | MgCu2(Laves) | 6.2 |  |  | 1820
100984 | Ce1Pt0.2Ru1.8 | Ce | 1 | Pt | 0.2 | Ru | 1.8 | [17 empty] | MgCu2(Laves) | 3.4 |  |  | 1783
100985 | Co2Lu1 | Co | 2 | Lu | 1 | [19 empty] | MgCu2(Laves) |  | 0.32 |  | 469
101035 | Co2Zr1 | Co | 2 | Zr | 1 | [19 empty] | MgCu2(Laves) |  | 1.02 |  | 270
101083 | Cr2Ti1 | Cr | 2 | Ti | 1 | [19 empty] | MgCu2(Laves) |  | 0.025 |  | 1586
101097 | Cr2Zr1 | Cr | 2 | Zr | 1 | [19 empty] | MgCu2(Laves) |  | 0.025 |  | 1586
101171 | Cu5U1 | Cu | 5 | U | 1 | [19 empty] | MgCu2(Laves) |  | 1.02 |  | 270
101221 | Fe2U1 | Fe | 2 | U | 1 | [19 empty] | MgCu2(Laves) |  | 1.06 |  | 21
101377 | Hf1Mo2 | Hf | 1 | Mo | 2 | [19 empty] | MgCu2(Laves) | 0.076 |  |  | 1586
101410 | Hf1W2 | Hf | 1 | W | 2 | [19 empty] | MgCu2(Laves) |  | 0.033 |  | 1586
101411 | Hf0.5V2Zr0.5 | Hf | 0.5 | V | 2 | Zr | 0.5 | [17 empty] | MgCu2(Laves) | 10.1 |  |  | 1189
101413 | Hf1V2.3 | Hf | 1 | V | 2.3 | [19 empty] | MgCu2(Laves) | 9.2 |  |  | 1189
101414 | Hf1V2 | Hf | 1 | V | 2 | [19 empty] | MgCu2(Laves) | 9.2 |  |  | 1323
101501 | Ir2Lu1 | Ir | 2 | Lu | 1 | [19 empty] | MgCu2(Laves) | 2.47 |  |  | 469
101502 | Ir3Lu1 | Ir | 3 | Lu | 1 | [19 empty] | MgCu2(Laves) | 2.89 |  |  | 469
101504 | Ir2La1 | Ir | 2 | La | 1 | [19 empty] | MgCu2(Laves) | 0.48 |  |  | 469
101564 | Ir2.5Sc1 | Ir | 2.5 | Sc | 1 | [19 empty] | MgCu2(Laves) | 2.46 |  |  | 127
101573 | Ir2Th1 | Ir | 2 | Th | 1 | [19 empty] | MgCu2(Laves) | 6.5 |  |  | 173
101581 | Ir2Sr1 | Ir | 2 | Sr | 1 | [19 empty] | MgCu2(Laves) | 5.7 |  |  | 28
101590 | Ir3V1 | Ir | 3 | V | 1 | [19 empty] | MgCu2(Laves) |  | 0.35 |  | 270
101600 | Ir2Zr1 | Ir | 2 | Zr | 1 | [19 empty] | MgCu2(Laves) | 4.1 |  |  | 173
101602 | Ir0.7Y0.3 | Ir | 0.7 | Y | 0.3 | [19 empty] | MgCu2(Laves) | 2.16 |  |  | 469
101605 | Ir2Y1 | Ir | 2 | Y | 1 | [19 empty] | MgCu2(Laves) | 2.18 |  |  | 127
101621 | La1Pt2 | La | 1 | Pt | 2 | [19 empty] | MgCu2(Laves) | 0.46 |  |  | 469
101622 | La0.98Pr0.02Ru2 | La | 0.98 | Pr | 0.02 | Ru | 2 | [17 empty] | MgCu2(Laves) | 1.92 |  |  | 1490
101626 | La1Os2 | La | 1 | Os | 2 | [19 empty] | MgCu2(Laves) | 8.9 |  |  | 1897
101630 | La1Mg2 | La | 1 | Mg | 2 | [19 empty] | MgCu2(Laves) | 1.05 |  |  | 658
101641 | La1Ru2 | La | 1 | Ru | 2 | [19 empty] | MgCu2(Laves) | 4.1 |  |  | 1026
101657 | Lu0.275Rh0.725 | Lu | 0.275 | Rh | 0.725 | [19 empty] | MgCu2(Laves) | 1.27 |  |  | 469
101777 | Mo2Zr1 | Mo | 2 | Zr | 1 | [19 empty] | MgCu2(Laves) | 0.125 | 0.025 |  | 1988
101971 | Ni0.5V0.16Zr0.34 | Ni | 0.5 | V | 0.16 | Zr | 0.34 | [17 empty] | MgCu2(Laves) | 0.43 |  |  | 270
102101 | Pt2Y1 | Pt | 2 | Y | 1 | [19 empty] | MgCu2(Laves) | 1.57 |  |  | 127
102102 | Pt2.2Y1 | Pt | 2.2 | Y | 1 | [19 empty] | MgCu2(Laves) | 1.7 |  |  | 469
102145 | Re0.67Y0.33 | Re | 0.67 | Y | 0.33 | [19 empty] | MgCu2(Laves) | 1.83 |  |  | 127
102158 | Rh2Sr1 | Rh | 2 | Sr | 1 | [19 empty] | MgCu2(Laves) | 6.2 |  |  | 28
102180 | Rh3Y1 | Rh | 3 | Y | 1 | [19 empty] | MgCu2(Laves) | 1.07 |  |  | 469
102187 | Ru2Th1 | Ru | 2 | Th | 1 | [19 empty] | MgCu2(Laves) | 3.56 |  |  | 173
102331 | V2Zr1 | V | 2 | Zr | 1 | [19 empty] | MgCu2(Laves) | 9 |  |  | 173
102333 | V0.7Zr0.3 | V | 0.7 | Zr | 0.3 | [19 empty] | MgCu2(Laves) | 8.6 |  |  | 1189
102343 | Zn2Zr1 | Zn | 2 | Zr | 1 | [19 empty] | MgCu2(Laves) |  | 0.1 |  | 741
102352 | W2Zr1 | W | 2 | Zr | 1 | [19 empty] | MgCu2(Laves) |  | 0.033 |  | 1988
102354 | La1Rh2 | La | 1 | Rh | 2 | [19 empty] | MgCu2(Laves) |  | 0.32 |  | 469
102366 | Lu1Rh2 | Lu | 1 | Rh | 2 | [19 empty] | MgCu2(Laves) |  | 0.32 |  | 469
102400 | Mn1Ni1Zr1 | Mn | 1 | Ni | 1 | Zr | 1 | [17 empty] | MgCu2(Laves) |  | 0.35 |  | 270
102514 | Os2U1 | Os | 2 | U | 1 | [19 empty] | MgCu2(Laves) |  | 0.37 |  | 270
102515 | Os2Th1 | Os | 2 | Th | 1 | [19 empty] | MgCu2(Laves) |  | 1.02 |  | 270
102558 | Pd2Sr1 | Pd | 2 | Sr | 1 | [19 empty] | MgCu2(Laves) |  | 1.02 |  | 28
102585 | Pt2Sr1 | Pt | 2 | Sr | 1 | [19 empty] | MgCu2(Laves) |  | 1.02 |  | 28
102640 | Rh2Y1 | Rh | 2 | Y | 1 | [19 empty] | MgCu2(Laves) |  | 0.32 |  | 270
103895 | Ca1Rh2 | Ca | 1 | Rh | 2 | [19 empty] | MgCu2(Laves) | 6.4 |  |  | AAAAA
103898 | Ca1Ir2 | Ca | 1 | Ir | 2 | [19 empty] | MgCu2(Laves) | 6.15 |  |  | AAAAA
103906 | Ce1Ru2 | Ce | 1 | Ru | 2 | [19 empty] | MgCu2(Laves) | 6 |  |  | AAAAA
103910 | Ce1Co1.67Rh0.33 | Ce | 1 | Co | 1.67 | Rh | 0.33 | [17 empty] | MgCu2(Laves) | 0.47 |  |  | AAAAA
103911 | Ce1Co1.67Ni0.33 | Ce | 1 | Co | 1.67 | Ni | 0.33 | [17 empty] | MgCu2(Laves) | 0.46 |  |  | AAAAA
103912 | Ce1Co2 | Ce | 1 | Co | 2 | [19 empty] | MgCu2(Laves) | 0.84 |  |  | AAAAA
103988 | Hf1V2 | Hf | 1 | V | 2 | [19 empty] | MgCu2(Laves) | 8.9 |  |  | AAAAA
104035 | Ir2.5Sc1 | Ir | 2.5 | Sc | 1 | [19 empty] | MgCu2(Laves) | 2.46 |  |  | AAAAA
104036 | Ir2Sc1 | Ir | 2 | Sc | 1 | [19 empty] | MgCu2(Laves) | 2.07 |  |  | AAAAA
104038 | Ir1Os1Y1 | Ir | 1 | Os | 1 | Y | 1 | [17 empty] | MgCu2(Laves) | 2.6 |  |  | AAAAA
104053 | Ir2Th1 | Ir | 2 | Th | 1 | [19 empty] | MgCu2(Laves) | 6.5 |  |  | AAAAA
104066 | Ir2Y1 | Ir | 2 | Y | 1 | [19 empty] | MgCu2(Laves) | 1.09 |  |  | AAAAA
104067 | Ir0.7Y0.3 | Ir | 0.7 | Y | 0.3 | [19 empty] | MgCu2(Laves) | 2.16 |  |  | AAAAA
104068 | Ir0.69Y0.31 | Ir | 0.69 | Y | 0.31 | [19 empty] | MgCu2(Laves) | 1.98 |  |  | AAAAA
104078 | La0.28Pt0.72 | La | 0.28 | Pt | 0.72 | [19 empty] | MgCu2(Laves) | 0.54 |  |  | AAAAA
104091 | Lu0.275Rh0.725 | Lu | 0.275 | Rh | 0.725 | [19 empty] | MgCu2(Laves) | 1.27 |  |  | AAAAA
104110 | Mo2Zr1 | Mo | 2 | Zr | 1 | [19 empty] | MgCu2(Laves) | 4.27 |  |  | AAAAA
104250 | Rh2Sr1 | Rh | 2 | Sr | 1 | [19 empty] | MgCu2(Laves) | 6.2 |  |  | AAAAA
104330 | W2Zr1 | W | 2 | Zr | 1 | [19 empty] | MgCu2(Laves) | 2.16 |  |  | AAAAA
109581 | Zn2Zr1 | Zn | 2 | Zr | 1 | [19 empty] | MgCu2(Laves) | 0.29 |  |  | NAT4120058
111033 | Hf1V2 | Hf | 1 | V | 2 | [19 empty] | MgCu2(Laves) | 9.27 |  |  | JPF0152333
111034 | V2Hf0.95Y0.05 | V | 2 | Hf | 0.95 | Y | 0.05 | [17 empty] | MgCu2(Laves) | 9.22 |  |  | JPF0152333
111035 | V2Hf0.9Y0.1 | V | 2 | Hf | 0.9 | Y | 0.1 | [17 empty] | MgCu2(Laves) | 9.19 |  |  | JPF0152333
111036 | V2Hf0.9Ti0.1 | V | 2 | Hf | 0.9 | Ti | 0.1 | [17 empty] | MgCu2(Laves) | 9.19 |  |  | JPF0152333
111037 | V2Hf0.8Ti0.2 | V | 2 | Hf | 0.8 | Ti | 0.2 | [17 empty] | MgCu2(Laves) | 8.8 |  |  | JPF0152333
111039 | V2Hf0.9Nb0.1 | V | 2 | Hf | 0.9 | Nb | 0.1 | [17 empty] | MgCu2(Laves) | 9.93 |  |  | JPF0152333
111040 | V2Hf0.84Nb0.16 | V | 2 | Hf | 0.84 | Nb | 0.16 | [17 empty] | MgCu2(Laves) | 10.67 |  |  | JPF0152333
111041 | V2Hf0.9Ta0.1 | V | 2 | Hf | 0.9 | Ta | 0.1 | [17 empty] | MgCu2(Laves) | 9.82 |  |  | JPF0152333
111042 | V2Hf0.87Ta0.13 | V | 2 | Hf | 0.87 | Ta | 0.13 | [17 empty] | MgCu2(Laves) | 10.45 |  |  | JPF0152333
112276 | La1Ru2 | La | 1 | Ru | 2 | [19 empty] | MgCu2(Laves) | 4.07 |  |  | 1490
112277 | La0.98Gd0.02Ru2 | La | 0.98 | Gd | 0.02 | Ru | 2 | [17 empty] | MgCu2(Laves) | 3.23 |  |  | 1490
112278 | La0.97Gd0.03Ru2 | La | 0.97 | Gd | 0.03 | Ru | 2 | [17 empty] | MgCu2(Laves) | 2.73 |  |  | 1490
112279 | La0.96Gd0.04Ru2 | La | 0.96 | Gd | 0.04 | Ru | 2 | [17 empty] | MgCu2(Laves) | 2.27 |  |  | 1490
112280 | La0.95Gd0.05Ru2 | La | 0.95 | Gd | 0.05 | Ru | 2 | [17 empty] | MgCu2(Laves) | 1.61 |  |  | 1490
112281 | La0.94Gd0.06Ru2 | La | 0.94 | Gd | 0.06 | Ru | 2 | [17 empty] | MgCu2(Laves) |  |  |  | 1490
112282 | La0.92Gd0.08Ru2 | La | 0.92 | Gd | 0.08 | Ru | 2 | [17 empty] | MgCu2(Laves) |  |  |  | 1490
112352 | Mo2Zr1 | Mo | 2 | Zr | 1 | [19 empty] | MgCu2(Laves) |  | 0.35 |  | 956
112353 | W2Zr1 | W | 2 | Zr | 1 | [19 empty] | MgCu2(Laves) |  | 0.35 |  | 956
112354 | Hf1Mo2 | Hf | 1 | Mo | 2 | [19 empty] | MgCu2(Laves) | 0.07 |  |  | 956
112355 | Hf1W2 | Hf | 1 | W | 2 | [19 empty] | MgCu2(Laves) |  | 0.35 |  | 956
112681 | Ce1Ru2 | Ce | 1 | Ru | 2 | [19 empty] | MgCu2(Laves) | 6.17 |  |  | P070094509
112682 | Ce0.97La0.03Ru2 | Ce | 0.97 | La | 0.03 | Ru | 2 | [17 empty] | MgCu2(Laves) | 6.45 |  |  | P070094509
112683 | Ce0.94La0.06Ru2 | Ce | 0.94 | La | 0.06 | Ru | 2 | [17 empty] | MgCu2(Laves) | 6.55 |  |  | P070094509
112684 | Ce0.91La0.09Ru2 | Ce | 0.91 | La | 0.09 | Ru | 2 | [17 empty] | MgCu2(Laves) | 6.57 |  |  | P070094509
112685 | Ce0.88La0.12Ru2 | Ce | 0.88 | La | 0.12 | Ru | 2 | [17 empty] | MgCu2(Laves) | 6.14 |  |  | P070094509
112686 | Ce0.85La0.15Ru2 | Ce | 0.85 | La | 0.15 | Ru | 2 | [17 empty] | MgCu2(Laves) | 5.35 |  |  | P070094509
112687 | Ce0.8La0.2Ru2 | Ce | 0.8 | La | 0.2 | Ru | 2 | [17 empty] | MgCu2(Laves) | 4.77 |  |  | P070094509
112688 | Ce0.25La0.75Ru2 | Ce | 0.25 | La | 0.75 | Ru | 2 | [17 empty] | MgCu2(Laves) | 1.42 |  |  | P070094509
112694 | Ru2Th1 | Ru | 2 | Th | 1 | [19 empty] | MgCu2(Laves) | 3.47 |  |  | PR03300162
112695 | Th0.8Nd0.2Ru2 | Th | 0.8 | Nd | 0.2 | Ru | 2 | [17 empty] | MgCu2(Laves) | 4.55 |  | MTC12695 | PR03300162
112696 | Th0.67Nd0.33Ru2 | Th | 0.67 | Nd | 0.33 | Ru | 2 | [17 empty] | MgCu2(Laves) | 1.51 |  |  | PR03300162
112697 | Th0.9La0.1Ru2 | Th | 0.9 | La | 0.1 | Ru | 2 | [17 empty] | MgCu2(Laves) | 4.73 |  |  | PR03300162
112698 | Th0.9La0.2Ru2 | Th | 0.9 | La | 0.2 | Ru | 2 | [17 empty] | MgCu2(Laves) | 5.87 |  | MTC12698 | PR03300162
112699 | Th0.9La0.3Ru2 | Th | 0.9 | La | 0.3 | Ru | 2 | [17 empty] | MgCu2(Laves) | 4.45 |  |  | PR03300162
112700 | Th0.9La0.9Ru2 | Th | 0.9 | La | 0.9 | Ru | 2 | [17 empty] | MgCu2(Laves) | 3.05 |  |  | PR03300162
112701 | La1Ru2 | La | 1 | Ru | 2 | [19 empty] | MgCu2(Laves) | 4.3 |  |  | PR03300162
112978 | Al2Ca1 | Al | 2 | Ca | 1 | [19 empty] | MgCu2(Laves) |  | 1.7 |  | 427
120282 | La1Ru2 | La | 1 | Ru | 2 | [19 empty] | MgCu2(Laves) | 4.416 |  |  | SSC0240465
120283 | La0.95Ce0.05Ru2 | La | 0.95 | Ce | 0.05 | Ru | 2 | [17 empty] | MgCu2(Laves) | 3.616 |  |  | SSC0240465
120284 | La0.9Ce0.1Ru2 | La | 0.9 | Ce | 0.1 | Ru | 2 | [17 empty] | MgCu2(Laves) | 3.012 |  |  | SSC0240465
120285 | La0.85Ce0.15Ru2 | La | 0.85 | Ce | 0.15 | Ru | 2 | [17 empty] | MgCu2(Laves) | 2.444 |  |  | SSC0240465
120286 | La0.8Ce0.2Ru2 | La | 0.8 | Ce | 0.2 | Ru | 2 | [17 empty] | MgCu2(Laves) | 2.01 |  |  | SSC0240465
120287 | La0.76Ce0.24Ru2 | La | 0.76 | Ce | 0.24 | Ru | 2 | [17 empty] | MgCu2(Laves) | 1.468 |  |  | SSC0240465
120288 | La0.72Ce0.28Ru2 | La | 0.72 | Ce | 0.28 | Ru | 2 | [17 empty] | MgCu2(Laves) | 1.278 |  |  | SSC0240465
120289 | La0.6Ce0.4Ru2 | La | 0.6 | Ce | 0.4 | Ru | 2 | [17 empty] | MgCu2(Laves) | 0.727 |  |  | SSC0240465
120290 | La0.5Ce0.5Ru2 | La | 0.5 | Ce | 0.5 | Ru | 2 | [17 empty] | MgCu2(Laves) | 0.449 |  |  | SSC0240465
120291 | La0.46Ce0.54Ru2 | La | 0.46 | Ce | 0.54 | Ru | 2 | [17 empty] | MgCu2(Laves) | 0.668 |  |  | SSC0240465
120292 | La0.4Ce0.6Ru2 | La | 0.4 | Ce | 0.6 | Ru | 2 | [17 empty] | MgCu2(Laves) | 1.3 |  |  | SSC0240465
120293 | La0.35Ce0.65Ru2 | La | 0.35 | Ce | 0.65 | Ru | 2 | [17 empty] | MgCu2(Laves) | 1.647 |  |  | SSC0240465
120294 | La0.3Ce0.7Ru2 | La | 0.3 | Ce | 0.7 | Ru | 2 | [17 empty] | MgCu2(Laves) | 2.134 |  |  | SSC0240465
120295 | La0.25Ce0.75Ru2 | La | 0.25 | Ce | 0.75 | Ru | 2 | [17 empty] | MgCu2(Laves) | 3.196 |  |  | SSC0240465
120296 | La0.2Ce0.8Ru2 | La | 0.2 | Ce | 0.8 | Ru | 2 | [17 empty] | MgCu2(Laves) | 4.227 |  |  | SSC0240465
120297 | La0.15Ce0.85Ru2 | La | 0.15 | Ce | 0.85 | Ru | 2 | [17 empty] | MgCu2(Laves) | 5.872 |  |  | SSC0240465
120298 | La0.1Ce0.9Ru2 | La | 0.1 | Ce | 0.9 | Ru | 2 | [17 empty] | MgCu2(Laves) | 7.194 |  |  | SSC0240465
120299 | La0.05Ce0.95Ru2 | La | 0.05 | Ce | 0.95 | Ru | 2 | [17 empty] | MgCu2(Laves) | 7.181 |  |  | SSC0240465
120300 | Ce1Ru2 | Ce | 1 | Ru | 2 | [19 empty] | MgCu2(Laves) | 6.221 |  |  | SSC0240465
131069 | Mo2Zr1 | Mo | 2 | Zr | 1 | [19 empty] | MgCu2(Laves) | 4.57 |  |  | SSC0030097
131070 | Hf1V2 | Hf | 1 | V | 2 | [19 empty] | MgCu2(Laves) | 9.15 |  |  | SSC0030097
131071 | Au2Pb1 | Au | 2 | Pb | 1 | [19 empty] | MgCu2(Laves) | 6.95 |  |  | SSC0030097
131150 | V2Zr1 | V | 2 | Zr | 1 | [19 empty] | MgCu2(Laves) | 8 |  |  | PRB0302542
131151 | V2Zr1 | V | 2 | Zr | 1 | [19 empty] | MgCu2(Laves) | 8 |  |  | PRB0302542
131152 | V2Zr1 | V | 2 | Zr | 1 | [19 empty] | MgCu2(Laves) | 7.7 |  |  | PRB0302542
131153 | V2Zr1 | V | 2 | Zr | 1 | [19 empty] | MgCu2(Laves) | 8 |  |  | PRB0302542
131177 | Ta1V2 | Ta | 1 | V | 2 | [19 empty] | MgCu2(Laves) | 3.6 |  |  | SSC0151643
131361 | Al2La1 | Al | 2 | La | 1 | [19 empty] | MgCu2(Laves) | 3.273 |  |  | SSC0170241
131382 | La1Os2 | La | 1 | Os | 2 | [19 empty] | MgCu2(Laves) | 8.9 |  |  | LES0320173
131384 | La1Os2 | La | 1 | Os | 2 | [19 empty] | MgCu2(Laves) | 9 |  |  | SSC0160923
131507 | W2Zr1 | W | 2 | Zr | 1 | [19 empty] | MgCu2(Laves) | 2.16 |  |  | PCS0190130
150437 | Al2La1 | Al | 2 | La | 1 | [19 empty] | MgCu2(Laves) | 3.24 |  |  | SSC0140161
150438 | La0.999Gd0.001Al2 | La | 0.999 | Gd | 0.001 | Al | 2 | [17 empty] | MgCu2(Laves) | 2.78 |  |  | SSC0140161
150439 | La0.998Gd0.002Al2 | La | 0.998 | Gd | 0.002 | Al | 2 | [17 empty] | MgCu2(Laves) | 2.39 |  |  | SSC0140161
150440 | La0.997Gd0.003Al2 | La | 0.997 | Gd | 0.003 | Al | 2 | [17 empty] | MgCu2(Laves) | 1.89 |  |  | SSC0140161
150441 | La0.996Gd0.004Al2 | La | 0.996 | Gd | 0.004 | Al | 2 | [17 empty] | MgCu2(Laves) | 1.38 |  |  | SSC0140161
150442 | La0.995Gd0.005Al2 | La | 0.995 | Gd | 0.005 | Al | 2 | [17 empty] | MgCu2(Laves) | 0.932 |  |  | SSC0140161
150452 | La0.9985Tb0.0015Al2 | La | 0.9985 | Tb | 0.0015 | Al | 2 | [17 empty] | MgCu2(Laves) | 2.9 |  |  | SSC0140161
150453 | La0.996Tb0.004Al2 | La | 0.996 | Tb | 0.004 | Al | 2 | [17 empty] | MgCu2(Laves) | 2.4 |  | MTC150453 | SSC0140161
150454 | La0.992Tb0.008Al2 | La | 0.992 | Tb | 0.008 | Al | 2 | [17 empty] | MgCu2(Laves) | 1.61 |  |  | SSC0140161
150455 | La0.988Tb0.012Al2 | La | 0.988 | Tb | 0.012 | Al | 2 | [17 empty] | MgCu2(Laves) | 0.94 |  |  | SSC0140161
150456 | Al2La1 | Al | 2 | La | 1 | [19 empty] | MgCu2(Laves) | 3.25 |  |  | INT0160096
150457 | La1Al1.995Si0.005 | La | 1 | Al | 1.995 | Si | 0.005 | [17 empty] | MgCu2(Laves) | 2.9 |  |  | INT0160096
101378 | Hf1Mo2 | Hf | 1 | Mo | 2 | [19 empty] | MgNi2(Laves) | 0.065 |  |  | 1586
40613 | Zr1V0.8Fe1.2 | Zr | 1 | V | 0.8 | Fe | 1.2 | [17 empty] | MgZn2(Laves) |  | 4.2 |  | PSS0310655
40614 | Zr1V0.4Fe1.6 | Zr | 1 | V | 0.4 | Fe | 1.6 | [17 empty] | MgZn2(Laves) |  | 4.2 |  | PSS0310655
40617 | Hf1V1.85Fe0.15 | Hf | 1 | V | 1.85 | Fe | 0.15 | [17 empty] | MgZn2(Laves) | 7.04 |  |  | PSS0310655
40618 | Hf1V1.7Fe0.3 | Hf | 1 | V | 1.7 | Fe | 0.3 | [17 empty] | MgZn2(Laves) | 5 |  |  | PSS0310655
40619 | Hf1V0.8Fe1.2 | Hf | 1 | V | 0.8 | Fe | 1.2 | [17 empty] | MgZn2(Laves) |  | 4.2 |  | PSS0310655
40620 | Hf1V0.4Fe1.6 | Hf | 1 | V | 0.4 | Fe | 1.6 | [17 empty] | MgZn2(Laves) |  | 4.2 |  | PSS0310655
100228 | Al2Zr1 | Al | 2 | Zr | 1 | [19 empty] | MgZn2(Laves) | 0.35 |  |  | 270
100470 | Be1Cr2 | Be | 1 | Cr | 2 | [19 empty] | MgZn2(Laves) |  | 1.75 |  | 427
100471 | Be2Cr1 | Be | 2 | Cr | 1 | [19 empty] | MgZn2(Laves) |  | 1.4 |  | 1769
100486 | Be2Fe1 | Be | 2 | Fe | 1 | [19 empty] | MgZn2(Laves) |  | 1.4 |  | 1769
100509 | Be2Mo1 | Be | 2 | Mo | 1 | [19 empty] | MgZn2(Laves) |  | 1.4 |  | 1769
100513 | Be2Mn1 | Be | 2 | Mn | 1 | [19 empty] | MgZn2(Laves) |  | 1.4 |  | 1769
100548 | Be2Re1 | Be | 2 | Re | 1 | [19 empty] | MgZn2(Laves) |  | 1.4 |  | 1769
100587 | Be2W1 | Be | 2 | W | 1 | [19 empty] | MgZn2(Laves) |  | 1.4 |  | 1769
101001 | Co1Nb1V1 | Co | 1 | Nb | 1 | V | 1 | [17 empty] | MgZn2(Laves) |  | 1.02 |  | 270
101039 | Co3V1Zr2 | Co | 3 | V | 1 | Zr | 2 | [17 empty] | MgZn2(Laves) |  | 0.35 |  | 270
101096 | Cr2Zr1 | Cr | 2 | Zr | 1 | [19 empty] | MgZn2(Laves) |  | 0.35 |  | 270
101108 | Cu2Mg1 | Cu | 2 | Mg | 1 | [19 empty] | MgZn2(Laves) |  | 1 |  | 37
101382 | Hf1Os2 | Hf | 1 | Os | 2 | [19 empty] | MgZn2(Laves) | 2.69 |  |  | 127
101403 | Hf1Re2 | Hf | 1 | Re | 2 | [19 empty] | MgZn2(Laves) | 5.61 |  |  | 266
101415 | Hf1Tc2 | Hf | 1 | Tc | 2 | [19 empty] | MgZn2(Laves) | 5.6 |  |  | 1149
101625 | La1Os2 | La | 1 | Os | 2 | [19 empty] | MgZn2(Laves) | 6.5 |  |  | 1375
101659 | Lu1Os2 | Lu | 1 | Os | 2 | [19 empty] | MgZn2(Laves) | 3.49 |  |  | 127
101670 | Mg1Zn1 | Mg | 1 | Zn | 1 | [19 empty] | MgZn2(Laves) | 0.93 |  |  | 1604
101680 | Lu1Ru2 | Lu | 1 | Ru | 2 | [19 empty] | MgZn2(Laves) | 0.86 |  |  | 270
101968 | Nb0.5V1.5Zr1 | Nb | 0.5 | V | 1.5 | Zr | 1 | [17 empty] | MgZn2(Laves) | 4.3 |  |  | 1707
101996 | Os2Sc1 | Os | 2 | Sc | 1 | [19 empty] | MgZn2(Laves) | 4.6 |  |  | 127
102007 | Os2Zr1 | Os | 2 | Zr | 1 | [19 empty] | MgZn2(Laves) | 3 |  |  | 173
102008 | Os2Y1 | Os | 2 | Y | 1 | [19 empty] | MgZn2(Laves) | 4.7 |  |  | 1478
102135 | Re2Th1 | Re | 2 | Th | 1 | [19 empty] | MgZn2(Laves) | 5.05 |  |  | 711
102144 | Re0.67Zr0.33 | Re | 0.67 | Zr | 0.33 | [19 empty] | MgZn2(Laves) | 6.8 |  |  | 133
102188 | Ru2Sc1 | Ru | 2 | Sc | 1 | [19 empty] | MgZn2(Laves) | 2.24 |  |  | 1026
102199 | Ru2Zr1 | Ru | 2 | Zr | 1 | [19 empty] | MgZn2(Laves) | 2.4 |  |  | 1478
102200 | Ru2Y1 | Ru | 2 | Y | 1 | [19 empty] | MgZn2(Laves) | 2.42 |  |  | 1026
102278 | Tc0.44Th0.56 | Tc | 0.44 | Th | 0.56 | [19 empty] | MgZn2(Laves) | 5.3 |  |  | 1149
102290 | Tc2Zr1 | Tc | 2 | Zr | 1 | [19 empty] | MgZn2(Laves) | 7.6 |  |  | 1149
102757 | Ti1Zn2 | Ti | 1 | Zn | 2 | [19 empty] | MgZn2(Laves) |  | 1.02 |  | 270
103991 | Hf1Re2 | Hf | 1 | Re | 2 | [19 empty] | MgZn2(Laves) | 4.8 |  |  | AAAAA
104037 | Ir0.5Os0.5 | Ir | 0.5 | Os | 0.5 | [19 empty] | MgZn2(Laves) | 2.4 |  |  | AAAAA
104186 | Os1Re1Y1 | Os | 1 | Re | 1 | Y | 1 | [17 empty] | MgZn2(Laves) | 2 |  |  | AAAAA
104275 | Ru2Zr1 | Ru | 2 | Zr | 1 | [19 empty] | MgZn2(Laves) | 1.84 |  |  | AAAAA
112962 | Re2Zr1 | Re | 2 | Zr | 1 | [19 empty] | MgZn2(Laves) | 5.9 |  |  | 427
112984 | Be1Cr2 | Be | 1 | Cr | 2 | [19 empty] | MgZn2(Laves) |  | 1.75 |  | 427
112985 | Be2Mo1 | Be | 2 | Mo | 1 | [19 empty] | MgZn2(Laves) |  | 1.68 |  | 427
112986 | Be2Re1 | Be | 2 | Re | 1 | [19 empty] | MgZn2(Laves) |  | 1.68 |  | 427
112987 | Be2W1 | Be | 2 | W | 1 | [19 empty] | MgZn2(Laves) |  | 1.68 |  | 427
131188 | Fe2Ti1 | Fe | 2 | Ti | 1 | [19 empty] | MgZn2(Laves) |  | 1.4 |  | LES1250261
131189 | Ru2Zr1 | Ru | 2 | Zr | 1 | [19 empty] | MgZn2(Laves) | 1.92 |  |  | LES1250261
131190 | Hf1Os2 | Hf | 1 | Os | 2 | [19 empty] | MgZn2(Laves) | 1.85 |  |  | LES1250261
131191 | Os2Zr1 | Os | 2 | Zr | 1 | [19 empty] | MgZn2(Laves) | 2.9 |  |  | LES1250261
131229 | Re2Th1 | Re | 2 | Th | 1 | [19 empty] | MgZn2(Laves) | 5 |  |  | LES0220246
131231 | Hf1Re2 | Hf | 1 | Re | 2 | [19 empty] | MgZn2(Laves) | 5.2 |  |  | LES0220246
131233 | Re2Zr1 | Re | 2 | Zr | 1 | [19 empty] | MgZn2(Laves) | 6.4 |  |  | LES0220246
131383 | La1Os2 | La | 1 | Os | 2 | [19 empty] | MgZn2(Laves) | 5.9 |  |  | LES0320173
131508 | Ru2Zr1 | Ru | 2 | Zr | 1 | [19 empty] | MgZn2(Laves) | 1.84 |  |  | PCS0190130
150236 | Tc2Y1 | Tc | 2 | Y | 1 | [19 empty] | MgZn2(Laves) | 8.8 |  |  | LES0810349
150237 | Sc1Tc2 | Sc | 1 | Tc | 2 | [19 empty] | MgZn2(Laves) | 10.9 |  |  | LES0810349
150238 | Lu1Tc2 | Lu | 1 | Tc | 2 | [19 empty] | MgZn2(Laves) | 9.9 |  |  | LES0810349
150239 | Re2Sc1 | Re | 2 | Sc | 1 | [19 empty] | MgZn2(Laves) | 0.93 |  |  | LES0810349
150240 | Re2Y1 | Re | 2 | Y | 1 | [19 empty] | MgZn2(Laves) | 1.83 |  |  | LES0810349
150241 | Lu1Re2 | Lu | 1 | Re | 2 | [19 empty] | MgZn2(Laves) | 1.7 |  |  | LES0810349
150587 | Ca1Li2 | Ca | 1 | Li | 2 | [19 empty] | MgZn2(Laves) | 13 | 1.1 | MTC150587 | L100197003
3064 | Ta1Sr2Nd1.5Ce0.5Cu2O10 | Ta | 1 | Sr | 2 | Nd | 1.5 | Ce | 0.5 | Cu | 2 | [10 empty] | O | 10 |  | Ml1222 |  |  |  | PHC1760019
131410 | La5Ru2 | La | 5 | Ru | 2 | [19 empty] | Mn5C2 | 2.35 |  |  | JAC2050049
100751 | C0.05Ge3V5 | C | 0.05 | Ge | 3 | V | 5 | [17 empty] | Mn5Si3 |  | 1.02 |  | 270
100797 | C0.6Mo4.8Si0.3 | C | 0.6 | Mo | 4.8 | Si | 0.3 | [17 empty] | Mn5Si3 | 7.6 |  |  | 650
100805 | C0.05Nb5Si3 | C | 0.05 | Nb | 5 | Si | 3 | [17 empty] | Mn5Si3 |  | 1.02 |  | 270
100846 | C0.05Si3V5 | C | 0.05 | Si | 3 | V | 5 | [17 empty] | Mn5Si3 |  | 0.35 |  | 270
101339 | Ge3Ti5 | Ge | 3 | Ti | 5 | [19 empty] | Mn5Si3 |  | 1.2 |  | 522
101352 | Ge3Zr5 | Ge | 3 | Zr | 5 | [19 empty] | Mn5Si3 |  | 0.35 |  | 270
101418 | Hg3Mg1 | Hg | 3 | Mg | 1 | [19 empty] | Mn5Si3 | 0.48 |  |  | 1232
101598 | Ir3Zr5 | Ir | 3 | Zr | 5 | [19 empty] | Mn5Si3 |  | 1.2 |  | 1476
102064 | Pb3Zr5 | Pb | 3 | Zr | 5 | [19 empty] | Mn5Si3 | 4.6 |  |  | 270
102462 | Nb2.5Si3Zr2.5 | Nb | 2.5 | Si | 3 | Zr | 2.5 | [17 empty] | Mn5Si3 |  | 1.1 |  | 262
102658 | Sb3Zr5 | Sb | 3 | Zr | 5 | [19 empty] | Mn5Si3 |  | 1.13 |  | 1582
102700 | Si3Ti5 | Si | 3 | Ti | 5 | [19 empty] | Mn5Si3 |  | 1.2 |  | 10
102706 | Si3Zr5 | Si | 3 | Zr | 5 | [19 empty] | Mn5Si3 |  | 1.1 |  | 262
103855 | C0.6Mo4.8Si3 | C | 0.6 | Mo | 4.8 | Si | 3 | [17 empty] | Mn5Si3 | 7.6 |  |  | AAAAA
100218 | As1Co1 | As | 1 | Co | 1 | [19 empty] | MnP |  | 1.1 |  | 262
100275 | As1Rh1 | As | 1 | Rh | 1 | [19 empty] | MnP | 0.58 |  |  | 491
100289 | Au1Ga1 | Au | 1 | Ga | 1 | [19 empty] | MnP | 1.2 |  |  | 486
101080 | Cr1P1 | Cr | 1 | P | 1 | [19 empty] | MnP |  | 1.01 |  | 601
101212 | Fe1P1 | Fe | 1 | P | 1 | [19 empty] | MnP |  | 0.97 |  | 601
101285 | Ge1Ir1 | Ge | 1 | Ir | 1 | [19 empty] | MnP | 4.7 |  |  | 37
101312 | GePd1 | Ge |  | Pd | 1 | [19 empty] | MnP |  | 0.35 |  | 270
101329 | Ge1Rh1 | Ge | 1 | Rh | 1 | [19 empty] | MnP | 0.96 |  |  | 270
101331 | Ge1Pt1 | Ge | 1 | Pt | 1 | [19 empty] | MnP | 0.4 |  |  | 270
101561 | Ir1Si1 | Ir | 1 | Si | 1 | [19 empty] | MnP |  | 1.02 |  | 270
102065 | Pd1Sn1 | Pd | 1 | Sn | 1 | [19 empty] | MnP | 0.41 |  |  | 491
102068 | Pd1Si1 | Pd | 1 | Si | 1 | [19 empty] | MnP | 0.93 |  |  | 270
102096 | Pt1Si1 | Pt | 1 | Si | 1 | [19 empty] | MnP | 0.88 |  |  | 270
102398 | Mn1P1 | Mn | 1 | P | 1 | [19 empty] | MnP |  | 1.01 |  | 601
102537 | P1W1 | P | 1 | W | 1 | [19 empty] | MnP |  | 1.01 |  | 601
102609 | Rh1Sb1 | Rh | 1 | Sb | 1 | [19 empty] | MnP |  | 0.35 |  | 270
102635 | Ru1Sb1 | Ru | 1 | Sb | 1 | [19 empty] | MnP |  | 0.35 |  | 491
140070 | Ge1Ir1 | Ge | 1 | Ir | 1 | [19 empty] | MnP | 4.7 |  |  | 37
120156 | In3.3Mo15Se19 | In | 3.3 | Mo | 15 | Se | 19 | [17 empty] | Mo15Se19 | 4 |  |  | MRB0210859
120157 | Mo15Se19 | Mo | 15 | Se | 19 | [19 empty] | Mo15Se19 | 4.3 |  |  | MRB0210859
120158 | In3Mo15Se19 | In | 3 | Mo | 15 | Se | 19 | [17 empty] | Mo15Se19 | 3.32 |  |  | MRB0200935
120159 | Li3Mo15Se19 | Li | 3 | Mo | 15 | Se | 19 | [17 empty] | Mo15Se19 | 3.5 |  |  | MRB0200935
120160 | Li7Mo15Se19 | Li | 7 | Mo | 15 | Se | 19 | [17 empty] | Mo15Se19 |  | 0.5 |  | MRB0200935
120161 | Na3Mo15Se19 | Na | 3 | Mo | 15 | Se | 19 | [17 empty] | Mo15Se19 |  | 0.5 |  | MRB0200935
120162 | K2In1Mo15Se19 | K | 2 | In | 1 | Mo | 15 | Se | 19 | [15 empty] | Mo15Se19 | 1.3 |  |  | MRB0200935
120163 | Sn2.1Mo15Se19 | Sn | 2.1 | Mo | 15 | Se | 19 | [17 empty] | Mo15Se19 |  | 0.5 |  | MRB0200935
120164 | Sn2.6Mo15Se19 | Sn | 2.6 | Mo | 15 | Se | 19 | [17 empty] | Mo15Se19 |  | 0.5 |  | MRB0200935
120165 | Pb2.3Mo15Se19 | Pb | 2.3 | Mo | 15 | Se | 19 | [17 empty] | Mo15Se19 |  | 0.5 |  | MRB0200935
120166 | Tl3.3Mo15Se19 | Tl | 3.3 | Mo | 15 | Se | 19 | [17 empty] | Mo15Se19 |  | 0.5 |  | MRB0200935
120167 | In2Mo15Se19 | In | 2 | Mo | 15 | Se | 19 | [17 empty] | Mo15Se19 | 1.5 |  |  | MRB0200935
120168 | Li2Mo15Se19 | Li | 2 | Mo | 15 | Se | 19 | [17 empty] | Mo15Se19 | 2.6 |  |  | MRB0200935
120169 | Li7Mo15Se19 | Li | 7 | Mo | 15 | Se | 19 | [17 empty] | Mo15Se19 |  | 0.5 |  | MRB0200935
120170 | Na2Mo15Se19 | Na | 2 | Mo | 15 | Se | 19 | [17 empty] | Mo15Se19 |  | 0.5 |  | MRB0200935
120171 | K2Mo15Se19 | K | 2 | Mo | 15 | Se | 19 | [17 empty] | Mo15Se19 | 2.1 |  |  | MRB0200935
120172 | Sn2Mo15Se19 | Sn | 2 | Mo | 15 | Se | 19 | [17 empty] | Mo15Se19 |  | 0.5 |  | MRB0200935
120173 | Sn2.5Mo15Se19 | Sn | 2.5 | Mo | 15 | Se | 19 | [17 empty] | Mo15Se19 |  | 0.5 |  | MRB0200935
120174 | Pb2Mo15Se19 | Pb | 2 | Mo | 15 | Se | 19 | [17 empty] | Mo15Se19 |  | 0.5 |  | MRB0200935
120175 | Pb2.15Mo15Se19 | Pb | 2.15 | Mo | 15 | Se | 19 | [17 empty] | Mo15Se19 |  | 0.5 |  | MRB0200935
120176 | Cd2.5Mo15Se19 | Cd | 2.5 | Mo | 15 | Se | 19 | [17 empty] | Mo15Se19 |  | 0.5 |  | MRB0200935
120177 | Cd4Mo15Se19 | Cd | 4 | Mo | 15 | Se | 19 | [17 empty] | Mo15Se19 |  | 0.5 |  | MRB0200935
100379 | B0.72Mo0.28 | B | 0.72 | Mo | 0.28 | [19 empty] | Mo2B5 |  | 1.28 |  | 11
111251 | B2Mo0.84 | B | 2 | Mo | 0.84 | [19 empty] | Mo2B5 |  | 2 |  | PHC3830197
150242 | Mo1.965Zr0.035B1C1 | Mo | 1.965 | Zr | 0.035 | B | 1 | C | 1 | [15 empty] | Mo2BC | 6.9 |  | MTC150242 | LES0820193
150243 | Mo1.935Zr0.065B1C1 | Mo | 1.935 | Zr | 0.065 | B | 1 | C | 1 | [15 empty] | Mo2BC | 6.2 |  |  | LES0820193
150244 | Mo1.9Nb0.1B1C1 | Mo | 1.9 | Nb | 0.1 | B | 1 | C | 1 | [15 empty] | Mo2BC | 6.7 |  | MTC150242 | LES0820193
150245 | Mo1.85Nb0.15B1C1 | Mo | 1.85 | Nb | 0.15 | B | 1 | C | 1 | [15 empty] | Mo2BC | 6.2 |  |  | LES0820193
150246 | Mo1.94Hf0.06B1C1 | Mo | 1.94 | Hf | 0.06 | B | 1 | C | 1 | [15 empty] | Mo2BC | 5.8 |  | MTC150242 | LES0820193
150247 | Mo1.905Hf0.095B1C1 | Mo | 1.905 | Hf | 0.095 | B | 1 | C | 1 | [15 empty] | Mo2BC | 5 |  |  | LES0820193
150248 | Mo1.86Ta0.14B1C1 | Mo | 1.86 | Ta | 0.14 | B | 1 | C | 1 | [15 empty] | Mo2BC | 5.6 |  | MTC150250 | LES0820193
150249 | Mo1.7Ta0.3B1C1 | Mo | 1.7 | Ta | 0.3 | B | 1 | C | 1 | [15 empty] | Mo2BC | 4.6 |  |  | LES0820193
150250 | Mo1.8W0.2B1C1 | Mo | 1.8 | W | 0.2 | B | 1 | C | 1 | [15 empty] | Mo2BC | 6.82 |  | MTC150250 | LES0820193
150251 | Mo1.8Rh0.2B1C1 | Mo | 1.8 | Rh | 0.2 | B | 1 | C | 1 | [15 empty] | Mo2BC | 9.1 |  | MTC150251 | LES0820193
150252 | Mo2B1C1 | Mo | 2 | B | 1 | C | 1 | [17 empty] | Mo2BC | 7.5 |  |  | LES0820193
150395 | V2Ir1B2 | V | 2 | Ir | 1 | B | 2 | [17 empty] | Mo2IrB2 | 1.12 |  |  | MRB0100889
150396 | Mo2Ir1B2 | Mo | 2 | Ir | 1 | B | 2 | [17 empty] | Mo2IrB2 | 3.6 |  |  | MRB0100889
150397 | Mo1.75Ru1.25B2 | Mo | 1.75 | Ru | 1.25 | B | 2 | [17 empty] | Mo2IrB2 | 3.7 |  |  | MRB0100889
150398 | W1.75Ru1.25B2 | W | 1.75 | Ru | 1.25 | B | 2 | [17 empty] | Mo2IrB2 | 3.38 |  |  | MRB0100889
131406 | Bi3La5 | Bi | 3 | La | 5 | [19 empty] | Mo5Si3 | 0.64 |  |  | LES0550103
152832 | W5Si1B2 | W | 5 | Si | 1 | B | 2 | [17 empty] | Mo5siB2 | 5.8 |  |  | JPS080024702
153290 | W5Si1B2 | W | 5 | Si | 1 | B | 2 | [17 empty] | Mo5SiB2 | 5.8 |  |  | PHC4710714
100376 | B1Mo1 | B | 1 | Mo | 1 | [19 empty] | MoB |  | 1.28 |  | 11
100454 | B1W1 | B | 1 | W | 1 | [19 empty] | MoB |  | 1.28 |  | 11
5358 | Li0.5Nb1O2 | Li | 0.5 | Nb | 1 | [16 empty] | O | 2 |  | MoS2 | 5 |  |  | NAT3450324
40764 | Li0.68Nb1O2 | Li | 0.68 | Nb | 1 | [16 empty] | O | 2 |  | MoS2 | 5.15 |  |  | P074012504
101303 | Ge2Mo1 | Ge | 2 | Mo | 1 | [19 empty] | MoSi2 |  | 1.2 |  | 10
101421 | Hg2Mg1 | Hg | 2 | Mg | 1 | [19 empty] | MoSi2 | 4 |  |  | 1232
40371 | Sn1.17Nb1S3.17 | Sn | 1.17 | Nb | 1 | S | 3.17 | [17 empty] | MS2 | 2.75 |  |  | SSC0750047
40372 | Pb1.14Nb1S3.14 | Pb | 1.14 | Nb | 1 | S | 3.14 | [17 empty] | MS2 | 2.72 |  |  | SSC0750047
40373 | Sn1.15Ta1S3.15 | Sn | 1.15 | Ta | 1 | S | 3.15 | [17 empty] | MS2 | 2.85 |  |  | SSC0750047
40374 | Pb1.13Ta1S3.13 | Pb | 1.13 | Ta | 1 | S | 3.13 | [17 empty] | MS2 | 3.08 |  |  | SSC0750047
40375 | Bi1.08Ta1S3.08 | Bi | 1.08 | Ta | 1 | S | 3.08 | [17 empty] | MS2 | 0.76 |  |  | SSC0750047
40376 | Sm1.15Nb1S3.15 | Sm | 1.15 | Nb | 1 | S | 3.15 | [17 empty] | MS2 |  | 0.07 |  | SSC0750047
40377 | La1.14Nb1S3.14 | La | 1.14 | Nb | 1 | S | 3.14 | [17 empty] | MS2 |  | 0.07 |  | SSC0750047
100628 | Bi1K3 | Bi | 1 | K | 3 | [19 empty] | Na3As |  | 1.4 |  | 8
100645 | Bi1Na3 | Bi | 1 | Na | 3 | [19 empty] | Na3As |  | 1.4 |  | 8
101440 | Hg1Mg3 | Hg | 1 | Mg | 3 | [19 empty] | Na3As | 0.16 |  |  | 1232
101584 | Ir1Si3 | Ir | 1 | Si | 3 | [19 empty] | Na3As |  | 1.02 |  | 270
40306 | Mo1N1 | Mo | 1 | N | 1 | [19 empty] | NaCl | 4.2 |  |  | P073052504
40910 | Pb0.989Tl0.011Te1 | Pb | 0.989 | Tl | 0.011 | Te | 1 | [17 empty] | NaCl | 1.16 |  |  | P074134512
40911 | Pb0.986Tl0.014Te1 | Pb | 0.986 | Tl | 0.014 | Te | 1 | [17 empty] | NaCl | 1.38 |  |  | P074134512
42007 | Mo1B0.01C0.82 | Mo | 1 | B | 0.01 | C | 0.82 | [17 empty] | NaCl | 12.2 |  | MTC42007 | MPL0110939
42008 | Mo1B0.03C0.82 | Mo | 1 | B | 0.03 | C | 0.82 | [17 empty] | NaCl | 11.8 |  | MTC42007 | MPL0110939
42009 | Mo1B0.05C0.82 | Mo | 1 | B | 0.05 | C | 0.82 | [17 empty] | NaCl | 11.5 |  | MTC42007 | MPL0110939
42010 | Mo0.95Hf0.05C0.65 | Mo | 0.95 | Hf | 0.05 | C | 0.65 | [17 empty] | NaCl | 8.81 |  | MTC42010 | MPL0110939
42011 | Mo0.95Hf0.05C0.68 | Mo | 0.95 | Hf | 0.05 | C | 0.68 | [17 empty] | NaCl | 9.87 |  | MTC42010 | MPL0110939
42012 | Mo0.95Hf0.05C0.7 | Mo | 0.95 | Hf | 0.05 | C | 0.7 | [17 empty] | NaCl | 10.9 |  | MTC42012 | MPL0110939
42013 | Mo0.95Hf0.05C0.73 | Mo | 0.95 | Hf | 0.05 | C | 0.73 | [17 empty] | NaCl | 12 |  | MTC42012 | MPL0110939
42014 | Mo0.95Hf0.05C0.74 | Mo | 0.95 | Hf | 0.05 | C | 0.74 | [17 empty] | NaCl | 12.4 |  | MTC42012 | MPL0110939
90152 | In0.95Te1 | In | 0.95 | Te | 1 | [19 empty] | NaCl | 2.7 |  |  | 515
90153 | In0.91Te1 | In | 0.91 | Te | 1 | [19 empty] | NaCl | 2.04 |  |  | 515
90154 | In0.87Te1 | In | 0.87 | Te | 1 | [19 empty] | NaCl | 1.55 |  | MTC90154 | 515
90155 | In0.83Te1 | In | 0.83 | Te | 1 | [19 empty] | NaCl | 1.15 |  |  | 515
90156 | In0.82Te1 | In | 0.82 | Te | 1 | [19 empty] | NaCl | 1.06 |  |  | 515
90157 | In1.15Te1 | In | 1.15 | Te | 1 | [19 empty] | NaCl | 2.6 |  |  | 515
90158 | In1.1Te1 | In | 1.1 | Te | 1 | [19 empty] | NaCl | 2.8 |  |  | 515
90159 | In1.05Te1 | In | 1.05 | Te | 1 | [19 empty] | NaCl | 3.41 |  |  | 515
90160 | In1.015Te1 | In | 1.015 | Te | 1 | [19 empty] | NaCl | 3.51 |  |  | 515
90161 | In1Te1 | In | 1 | Te | 1 | [19 empty] | NaCl | 3.45 |  |  | 515
90212 | Sn1Te1 | Sn | 1 | Te | 1 | [19 empty] | NaCl | 0.214 |  |  | 1022
90213 | Sn1Te1 | Sn | 1 | Te | 1 | [19 empty] | NaCl | 0.174 |  |  | 1022
90214 | Sn1Te1 | Sn | 1 | Te | 1 | [19 empty] | NaCl | 0.104 |  |  | 1022
90215 | Sn1Te1 | Sn | 1 | Te | 1 | [19 empty] | NaCl | 0.068 |  |  | 1022
90216 | Sn1Te1 | Sn | 1 | Te | 1 | [19 empty] | NaCl | 0.034 |  |  | 1022
90218 | In1Te1 | In | 1 | Te | 1 | [19 empty] | NaCl | 3.2 |  |  | 470
100220 | As2Cd1Sn1 | As | 2 | Cd | 1 | Sn | 1 | [17 empty] | NaCl | 2.29 |  |  | 865
100269 | As0.25Se0.75Y1 | As | 0.25 | Se | 0.75 | Y | 1 | [17 empty] | NaCl | 0.78 |  |  | 1219
100366 | B1Hf1 | B | 1 | Hf | 1 | [19 empty] | NaCl | 3.1 |  |  | 1815
100445 | B1Zr1 | B | 1 | Zr | 1 | [19 empty] | NaCl | 3.4 |  |  | 1815
100592 | Bi1Ce1 | Bi | 1 | Ce | 1 | [19 empty] | NaCl |  | 1.28 |  | 11
100683 | Bi1Pr1 | Bi | 1 | Pr | 1 | [19 empty] | NaCl |  |  |  | 158
100709 | Bi1Y1 | Bi | 1 | Y | 1 | [19 empty] | NaCl |  |  |  | 411
100745 | C1Hf0.15Mo0.85 | C | 1 | Hf | 0.15 | Mo | 0.85 | [17 empty] | NaCl | 9 |  |  | 1813
100746 | C0.75Hf0.05Mo0.95 | C | 0.75 | Hf | 0.05 | Mo | 0.95 | [17 empty] | NaCl | 14.2 |  |  | 650
100749 | C1Hf1 | C | 1 | Hf | 1 | [19 empty] | NaCl |  | 1.23 |  | 20
100767 | C1Hf0.6Zr0.4 | C | 1 | Hf | 0.6 | Zr | 0.4 | [17 empty] | NaCl |  | 1.28 |  | 558
100768 | C1Hf0.9Nb0.1 | C | 1 | Hf | 0.9 | Nb | 0.1 | [17 empty] | NaCl |  | 4.2 |  | 559
100782 | C0.69Mo1 | C | 0.69 | Mo | 1 | [19 empty] | NaCl | 12.1 |  |  | 966
100787 | C1Mo1 | C | 1 | Mo | 1 | [19 empty] | NaCl | 14.3 |  |  | 1006
100795 | C1Mo0.83Ti0.17 | C | 1 | Mo | 0.83 | Ti | 0.17 | [17 empty] | NaCl | 10.2 |  |  | 522
100796 | C1Mo0.85Ta0.15 | C | 1 | Mo | 0.85 | Ta | 0.15 | [17 empty] | NaCl | 8.9 |  |  | 1813
100798 | C1Mo0.9Ru0.1 | C | 1 | Mo | 0.9 | Ru | 0.1 | [17 empty] | NaCl | 13.6 |  |  | 1006
100800 | C1Mo0.9Re0.1 | C | 1 | Mo | 0.9 | Re | 0.1 | [17 empty] | NaCl | 13.8 |  |  | 1006
100807 | C1Nb1 | C | 1 | Nb | 1 | [19 empty] | NaCl | 11.1 |  |  | 1542
100810 | C0.78N0.22Th1 | C | 0.78 | N | 0.22 | Th | 1 | [17 empty] | NaCl | 5.6 |  |  | 1971
100816 | C0.35N0.65Nb1 | C | 0.35 | N | 0.65 | Nb | 1 | [17 empty] | NaCl | 17.8 |  |  | 559
100826 | C1Nb0.1Ti0.9 | C | 1 | Nb | 0.1 | Ti | 0.9 | [17 empty] | NaCl |  | 4.2 |  | 559
100832 | C1Rh1 | C | 1 | Rh | 1 | [19 empty] | NaCl | 3.4 |  |  | 1735
100841 | C0.754Ta1 | C | 0.754 | Ta | 1 | [19 empty] | NaCl |  | 1.05 |  | 1961
100842 | C1Ta1 | C | 1 | Ta | 1 | [19 empty] | NaCl | 10.35 |  |  | 1542
100850 | C0.96Sc1 | C | 0.96 | Sc | 1 | [19 empty] | NaCl |  | 1.38 |  | 558
100855 | C1Th1 | C | 1 | Th | 1 | [19 empty] | NaCl |  | 1.2 |  | 1971
100858 | C1Ta0.2Zr0.8 | C | 1 | Ta | 0.2 | Zr | 0.8 | [17 empty] | NaCl |  | 4.2 |  | 559
100861 | C1Ta0.4Ti0.6 | C | 1 | Ta | 0.4 | Ti | 0.6 | [17 empty] | NaCl | 4.8 |  |  | 558
100862 | C1Ta1 | C | 1 | Ta | 1 | [19 empty] | NaCl | 5.09 |  |  | 505
100866 | C1U1 | C | 1 | U | 1 | [19 empty] | NaCl |  | 1.2 |  | 10
100868 | C0.8Zr0.2 | C | 0.8 | Zr | 0.2 | [19 empty] | NaCl |  | 1.28 |  | 558
100869 | C0.6Zr0.4 | C | 0.6 | Zr | 0.4 | [19 empty] | NaCl |  | 1.28 |  | 558
100872 | C1Ti0.8W0.2 | C | 1 | Ti | 0.8 | W | 0.2 | [17 empty] | NaCl |  | 1.38 |  | 558
100873 | C1Ti1 | C | 1 | Ti | 1 | [19 empty] | NaCl |  | 1.2 |  | 10
100885 | C1V0.4Zr0.6 | C | 1 | V | 0.4 | Zr | 0.6 | [17 empty] | NaCl |  | 4.2 |  | 558
100896 | C0.92Y1 | C | 0.92 | Y | 1 | [19 empty] | NaCl |  | 1.38 |  | 558
100981 | Ce1S1 | Ce | 1 | S | 1 | [19 empty] | NaCl |  | 1.06 |  | 258
101063 | Cr0.03N1Nb0.97 | Cr | 0.03 | N | 1 | Nb | 0.97 | [17 empty] | NaCl |  | 0.32 |  | 1510
101064 | Cr1N1 | Cr | 1 | N | 1 | [19 empty] | NaCl |  | 1.28 |  | 11
101373 | Hf1N1.118 | Hf | 1 | N | 1.118 | [19 empty] | NaCl |  | 2 |  | 1961
101374 | Hf1N1 | Hf | 1 | N | 1 | [19 empty] | NaCl | 8.83 |  |  | 1542
101484 | In2Sb1Te2 | In | 2 | Sb | 1 | Te | 2 | [17 empty] | NaCl | 1.06 |  |  | 1911
101494 | In1Te1 | In | 1 | Te | 1 | [19 empty] | NaCl | 3.45 |  |  | 506
101496 | In1Te1 | In | 1 | Te | 1 | [19 empty] | NaCl | 2.2 |  |  | 761
101637 | La1Se1 | La | 1 | Se | 1 | [19 empty] | NaCl | 1.02 |  |  | 1965
101640 | La1S1 | La | 1 | S | 1 | [19 empty] | NaCl | 0.84 |  |  | 1965
101652 | La1Te1 | La | 1 | Te | 1 | [19 empty] | NaCl | 1.48 |  |  | 1370
101678 | Lu1Se1 | Lu | 1 | Se | 1 | [19 empty] | NaCl | 0.56 |  |  | 1219
101679 | Lu1S1 | Lu | 1 | S | 1 | [19 empty] | NaCl | 1.1 |  |  | 1210
101796 | N0.84Nb1 | N | 0.84 | Nb | 1 | [19 empty] | NaCl | 13.5 |  |  | 1510
101797 | N0.92Nb1 | N | 0.92 | Nb | 1 | [19 empty] | NaCl | 16.5 |  |  | 1070
101799 | N1Nb1 | N | 1 | Nb | 1 | [19 empty] | NaCl | 16 |  |  | 1473
101802 | N0.99Ti1 | N | 0.99 | Ti | 1 | [19 empty] | NaCl | 4.35 |  |  | 694
101803 | N1Ti1 | N | 1 | Ti | 1 | [19 empty] | NaCl | 5.49 |  |  | 1542
101804 | N1Th1 | N | 1 | Th | 1 | [19 empty] | NaCl | 3.3 |  |  | 1971
101808 | N0.88Nb0.256Ti0.744 | N | 0.88 | Nb | 0.256 | Ti | 0.744 | [17 empty] | NaCl | 14.72 |  |  | 880
101809 | N0.9Nb0.114Ti0.886 | N | 0.9 | Nb | 0.114 | Ti | 0.886 | [17 empty] | NaCl | 10.1 |  |  | 880
101818 | Nb1O1 | Nb | 1 | O | 1 | [19 empty] | NaCl | 1.5 |  |  | 1993
101822 | N1Zr1 | N | 1 | Zr | 1 | [19 empty] | NaCl | 10.7 |  |  | 278
101823 | N0.75V1 | N | 0.75 | V | 1 | [19 empty] | NaCl | 2.3 |  |  | 1592
101824 | N1V1 | N | 1 | V | 1 | [19 empty] | NaCl | 8.5 |  |  | 1542
101982 | O1.07Ti1 | O | 1.07 | Ti | 1 | [19 empty] | NaCl | 1 |  |  | 1450
101984 | O1Ti1 | O | 1 | Ti | 1 | [19 empty] | NaCl | 0.6 |  |  | 1542
101992 | Nb1O1 | Nb | 1 | O | 1 | [19 empty] | NaCl | 1.39 |  |  | 1542
102025 | P1Sn1 | P | 1 | Sn | 1 | [19 empty] | NaCl | 4 |  |  | 1382
102211 | Sb1Sn1 | Sb | 1 | Sn | 1 | [19 empty] | NaCl | 1.56 |  |  | 1542
102213 | S1.1Zr1 | S | 1.1 | Zr | 1 | [19 empty] | NaCl | 4.5 |  |  | 1659
102214 | S1Y1 | S | 1 | Y | 1 | [19 empty] | NaCl | 1.9 |  |  | 1219
102243 | Se1Y1 | Se | 1 | Y | 1 | [19 empty] | NaCl | 2.5 |  |  | 1219
102288 | Te1Y1 | Te | 1 | Y | 1 | [19 empty] | NaCl | 2.05 |  |  | 1219
102358 | La1P1 | La | 1 | P | 1 | [19 empty] | NaCl |  | 1.68 |  | 558
102360 | La1N0.98 | La | 1 | N | 0.98 | [19 empty] | NaCl |  | 1.38 |  | 559
102361 | La1N0.98 | La | 1 | N | 0.98 | [19 empty] | NaCl |  | 1.38 |  | 559
102365 | Lu1Te1 | Lu | 1 | Te | 1 | [19 empty] | NaCl |  | 0.35 |  | 1219
102367 | Lu1Rh1 | Lu | 1 | Rh | 1 | [19 empty] | NaCl |  | 0.32 |  | 469
102376 | La1Sb1 | La | 1 | Sb | 1 | [19 empty] | NaCl |  | 1.02 |  | 270
102416 | N0.97Sc1 | N | 0.97 | Sc | 1 | [19 empty] | NaCl |  | 1.38 |  | 69
102418 | N0.98Pr1 | N | 0.98 | Pr | 1 | [19 empty] | NaCl |  | 1.38 |  | 559
102426 | N0.906Zr1 | N | 0.906 | Zr | 1 | [19 empty] | NaCl |  | 1.38 |  | 559
102427 | N1Y1 | N | 1 | Y | 1 | [19 empty] | NaCl |  | 1.4 |  | 604
102429 | N0.97W1 | N | 0.97 | W | 1 | [19 empty] | NaCl |  | 1.38 |  | 559
102431 | N1U1 | N | 1 | U | 1 | [19 empty] | NaCl |  | 1.2 |  | 10
102433 | N1Ta1 | N | 1 | Ta | 1 | [19 empty] | NaCl | 4.84 |  |  | 505
102521 | P0.4S0.6Y1 | P | 0.4 | S | 0.6 | Y | 1 | [17 empty] | NaCl |  | 0.36 |  | 1219
102534 | P0.95Zr1 | P | 0.95 | Zr | 1 | [19 empty] | NaCl | 4.6 |  |  | 1915
102649 | S1Sc1 | S | 1 | Sc | 1 | [19 empty] | NaCl |  | 0.33 |  | 1219
102655 | Sc1Se1 | Sc | 1 | Se | 1 | [19 empty] | NaCl |  | 0.33 |  | 1219
102660 | Sb1Y1 | Sb | 1 | Y | 1 | [19 empty] | NaCl |  | 1.02 |  | 270
102670 | Se1Th1 | Se | 1 | Th | 1 | [19 empty] | NaCl |  | 1.13 |  | 1582
102671 | Se1Th1 | Se | 1 | Th | 1 | [19 empty] | NaCl |  | 1.13 |  | 1582
103685 | Ag0.1In0.9Te1 | Ag | 0.1 | In | 0.9 | Te | 1 | [17 empty] | NaCl | 1.2 |  |  | AAAAA
103708 | Ag0.2In0.8Te1 | Ag | 0.2 | In | 0.8 | Te | 1 | [17 empty] | NaCl | 0.77 |  |  | AAAAA
103721 | As1Sn1 | As | 1 | Sn | 1 | [19 empty] | NaCl | 3.41 |  |  | AAAAA
103730 | As0.5In1Te0.5 | As | 0.5 | In | 1 | Te | 0.5 | [17 empty] | NaCl | 0.44 |  |  | AAAAA
103731 | As0.33In1Te0.67 | As | 0.33 | In | 1 | Te | 0.67 | [17 empty] | NaCl | 0.85 |  |  | AAAAA
103841 | C1Hf0.4Nb0.6 | C | 1 | Hf | 0.4 | Nb | 0.6 | [17 empty] | NaCl | 5.6 |  |  | AAAAA
103842 | C1Hf0.5Nb0.5 | C | 1 | Hf | 0.5 | Nb | 0.5 | [17 empty] | NaCl | 4.8 |  |  | AAAAA
103843 | C1Hf0.6Nb0.4 | C | 1 | Hf | 0.6 | Nb | 0.4 | [17 empty] | NaCl | 4.5 |  |  | AAAAA
103844 | C1Hf0.7Nb0.3 | C | 1 | Hf | 0.7 | Nb | 0.3 | [17 empty] | NaCl | 6.1 |  |  | AAAAA
103845 | C1Hf0.25Mo0.75 | C | 1 | Hf | 0.25 | Mo | 0.75 | [17 empty] | NaCl | 6.6 |  |  | AAAAA
103846 | C1Hf0.3Mo0.7 | C | 1 | Hf | 0.3 | Mo | 0.7 | [17 empty] | NaCl | 5.5 |  |  | AAAAA
103847 | C1Hf0.5Mo0.5 | C | 1 | Hf | 0.5 | Mo | 0.5 | [17 empty] | NaCl | 3.4 |  |  | AAAAA
103853 | C1Mo0.5Ta0.5 | C | 1 | Mo | 0.5 | Ta | 0.5 | [17 empty] | NaCl | 7.7 |  |  | AAAAA
103854 | C1Mo0.2Ta0.8 | C | 1 | Mo | 0.2 | Ta | 0.8 | [17 empty] | NaCl | 7.5 |  |  | AAAAA
103856 | C0.44Mo0.56 | C | 0.44 | Mo | 0.56 | [19 empty] | NaCl | 1.3 |  |  | AAAAA
103862 | C1Hf0.9Ta0.1 | C | 1 | Hf | 0.9 | Ta | 0.1 | [17 empty] | NaCl | 5 |  |  | AAAAA
103863 | C1Hf0.8Nb0.8 | C | 1 | Hf | 0.8 | Nb | 0.8 | [17 empty] | NaCl | 7.8 |  |  | AAAAA
103864 | C1Hf0.25Nb0.75 | C | 1 | Hf | 0.25 | Nb | 0.75 | [17 empty] | NaCl | 7 |  |  | AAAAA
103865 | C1Nb0.1Zr0.9 | C | 1 | Nb | 0.1 | Zr | 0.9 | [17 empty] | NaCl | 4.2 |  |  | AAAAA
103866 | C1Nb0.6W0.4 | C | 1 | Nb | 0.6 | W | 0.4 | [17 empty] | NaCl | 12.5 |  |  | AAAAA
103868 | C0.7Nb0.3 | C | 0.7 | Nb | 0.3 | [19 empty] | NaCl | 6 |  |  | AAAAA
103870 | C0.984Nb1 | C | 0.984 | Nb | 1 | [19 empty] | NaCl | 9.8 |  |  | AAAAA
103873 | C1Mo0.83Ti0.17 | C | 1 | Mo | 0.83 | Ti | 0.17 | [17 empty] | NaCl | 10.2 |  |  | AAAAA
103874 | C1Mo0.85Ta0.15 | C | 1 | Mo | 0.85 | Ta | 0.15 | [17 empty] | NaCl | 8.9 |  |  | AAAAA
103875 | C1Mo0.8Ta0.2 | C | 1 | Mo | 0.8 | Ta | 0.2 | [17 empty] | NaCl | 8.7 |  |  | AAAAA
103876 | C1Mo0.75Ta0.25 | C | 1 | Mo | 0.75 | Ta | 0.25 | [17 empty] | NaCl | 8.5 |  |  | AAAAA
103878 | C1Ti0.5W0.5 | C | 1 | Ti | 0.5 | W | 0.5 | [17 empty] | NaCl | 6.7 |  |  | AAAAA
103880 | C1Ta0.2Zr0.8 | C | 1 | Ta | 0.2 | Zr | 0.8 | [17 empty] | NaCl | 4.6 |  |  | AAAAA
103881 | C1Ta0.4Ti0.6 | C | 1 | Ta | 0.4 | Ti | 0.6 | [17 empty] | NaCl | 4.8 |  |  | AAAAA
103883 | C1Ta1 | C | 1 | Ta | 1 | [19 empty] | NaCl | 5.09 |  |  | AAAAA
103994 | Hf1N0.989 | Hf | 1 | N | 0.989 | [19 empty] | NaCl | 6.6 |  |  | AAAAA
104013 | In1Te1.002 | In | 1 | Te | 1.002 | [19 empty] | NaCl | 3.5 |  |  | AAAAA
104014 | In0.82Te1 | In | 0.82 | Te | 1 | [19 empty] | NaCl | 1.02 |  |  | AAAAA
104105 | No0.824Nb1 | No | 0.824 | Nb | 1 | [19 empty] | NaCl | 14.4 |  |  | AAAAA
104106 | No0.988Nb1 | No | 0.988 | Nb | 1 | [19 empty] | NaCl | 14.9 |  |  | AAAAA
104107 | N1Nb1 | N | 1 | Nb | 1 | [19 empty] | NaCl | 6 |  |  | AAAAA
104120 | N0.906Zr1 | N | 0.906 | Zr | 1 | [19 empty] | NaCl | 3 |  |  | AAAAA
104121 | N1Zr1 | N | 1 | Zr | 1 | [19 empty] | NaCl | 9.8 |  |  | AAAAA
104122 | N0.82V1 | N | 0.82 | V | 1 | [19 empty] | NaCl | 2.9 |  |  | AAAAA
104123 | N0.6Ti1 | N | 0.6 | Ti | 1 | [19 empty] | NaCl | 1.17 |  |  | AAAAA
104124 | N1Ta1 | N | 1 | Ta | 1 | [19 empty] | NaCl | 4.84 |  |  | AAAAA
104125 | N1Ta1 | N | 1 | Ta | 1 | [19 empty] | NaCl | 12 |  |  | AAAAA
104127 | N0.93Nb0.85Zr0.15 | N | 0.93 | Nb | 0.85 | Zr | 0.15 | [17 empty] | NaCl | 13.8 |  |  | AAAAA
109064 | C0.93Nb1 | C | 0.93 | Nb | 1 | [19 empty] | NaCl | 6.5 |  |  | JCP0640581
109065 | C1Nb1 | C | 1 | Nb | 1 | [19 empty] | NaCl | 10.95 |  |  | APL0190090
109067 | Nb1C0.96 | Nb | 1 | C | 0.96 | [19 empty] | NaCl |  |  |  | LB68TOT1
109068 | Nb1C0.86 | Nb | 1 | C | 0.86 | [19 empty] | NaCl |  |  |  | LB68TOT1
109069 | Nb1C0.77 | Nb | 1 | C | 0.77 | [19 empty] | NaCl |  |  |  | LB68TOT1
109073 | C1Nb1 | C | 1 | Nb | 1 | [19 empty] | NaCl | 11.2 |  |  | APL0360856
109075 | Nb0.71Mo0.29C1 | Nb | 0.71 | Mo | 0.29 | C | 1 | [17 empty] | NaCl | 13.45 |  |  | JTL0410115
109222 | Nb1C0.5Ni0.5 | Nb | 1 | C | 0.5 | Ni | 0.5 | [17 empty] | NaCl | 17.3 |  |  | PR1401581
109223 | C0.98Nb1 | C | 0.98 | Nb | 1 | [19 empty] | NaCl | 11.8 |  |  | SPS0291082
109224 | C0.99Nb1 | C | 0.99 | Nb | 1 | [19 empty] | NaCl | 10.6 |  |  | SPS0291082
109225 | Nb0.8Ta0.2C1 | Nb | 0.8 | Ta | 0.2 | C | 1 | [17 empty] | NaCl | 9.9 |  |  | SPS0291082
109226 | Nb0.6Ta0.4C1 | Nb | 0.6 | Ta | 0.4 | C | 1 | [17 empty] | NaCl | 9.4 |  |  | SPS0291082
109227 | Nb0.4Ta0.6C1 | Nb | 0.4 | Ta | 0.6 | C | 1 | [17 empty] | NaCl | 9.7 |  |  | SPS0291082
109228 | Nb0.25Ta0.75C1 | Nb | 0.25 | Ta | 0.75 | C | 1 | [17 empty] | NaCl | 9.8 |  |  | SPS0291082
109229 | Nb0.95Mo0.05C1 | Nb | 0.95 | Mo | 0.05 | C | 1 | [17 empty] | NaCl | 12.1 |  |  | JET0410115
109230 | Nb0.85Mo0.15C1 | Nb | 0.85 | Mo | 0.15 | C | 1 | [17 empty] | NaCl | 12.7 |  |  | JET0410115
109231 | Nb0.71Mo0.29C1 | Nb | 0.71 | Mo | 0.29 | C | 1 | [17 empty] | NaCl | 13.45 |  |  | JET0410115
109232 | Nb0.51Mo0.49C1 | Nb | 0.51 | Mo | 0.49 | C | 1 | [17 empty] | NaCl | 12.22 |  |  | JET0410115
109233 | Nb0.3Mo0.7C1 | Nb | 0.3 | Mo | 0.7 | C | 1 | [17 empty] | NaCl | 12.1 |  |  | JET0410115
109234 | Nb0.15Mo0.85C1 | Nb | 0.15 | Mo | 0.85 | C | 1 | [17 empty] | NaCl | 11.673 |  |  | JET0410115
109835 | Ag1Sn1Se2 | Ag | 1 | Sn | 1 | Se | 2 | [17 empty] | NaCl | 4.71 |  |  | PCS0380355
109836 | Ag0.95Sn1.05Se2 | Ag | 0.95 | Sn | 1.05 | Se | 2 | [17 empty] | NaCl | 5.28 |  |  | PCS0380355
109837 | Ag0.92Sn1.08Se2 | Ag | 0.92 | Sn | 1.08 | Se | 2 | [17 empty] | NaCl | 5.57 |  |  | PCS0380355
109838 | Ag0.85Sn1.15Se2 | Ag | 0.85 | Sn | 1.15 | Se | 2 | [17 empty] | NaCl | 6.23 |  |  | PCS0380355
109839 | Ag0.81Sn1.19Se2 | Ag | 0.81 | Sn | 1.19 | Se | 2 | [17 empty] | NaCl | 6.47 |  |  | PCS0380355
109840 | Ag1Sn1Se1.8S0.2 | Ag | 1 | Sn | 1 | Se | 1.8 | S | 0.2 | [15 empty] | NaCl | 5.79 |  |  | PCS0380355
109841 | Ag0.9Sn1.1Se1.8S0.2 | Ag | 0.9 | Sn | 1.1 | Se | 1.8 | S | 0.2 | [15 empty] | NaCl | 6.79 |  |  | PCS0380355
112404 | Nb0.96Ti0.04N0.9 | Nb | 0.96 | Ti | 0.04 | N | 0.9 | [17 empty] | NaCl | 13.8 |  |  | 1203
112405 | Nb0.92Ti0.08N0.93 | Nb | 0.92 | Ti | 0.08 | N | 0.93 | [17 empty] | NaCl | 15.2 |  |  | 1203
112406 | Nb0.75Ti0.25N0.94 | Nb | 0.75 | Ti | 0.25 | N | 0.94 | [17 empty] | NaCl | 16.1 |  |  | 1203
112407 | Nb0.5Ti0.5N0.95 | Nb | 0.5 | Ti | 0.5 | N | 0.95 | [17 empty] | NaCl | 15.1 |  |  | 1203
112408 | Nb0.35Ti0.65N0.97 | Nb | 0.35 | Ti | 0.65 | N | 0.97 | [17 empty] | NaCl | 13.2 |  |  | 1203
112409 | Nb0.25Ti0.75N0.98 | Nb | 0.25 | Ti | 0.75 | N | 0.98 | [17 empty] | NaCl | 10.5 |  |  | 1203
112410 | Nb0.1Ti0.9N0.98 | Nb | 0.1 | Ti | 0.9 | N | 0.98 | [17 empty] | NaCl | 6.48 |  |  | 1203
112411 | N0.99Ti1 | N | 0.99 | Ti | 1 | [19 empty] | NaCl | 4.41 |  |  | 1203
112412 | Nb0.92Hf0.08N0.93 | Nb | 0.92 | Hf | 0.08 | N | 0.93 | [17 empty] | NaCl | 13.7 |  |  | 1203
112413 | Nb0.85Hf0.15N0.94 | Nb | 0.85 | Hf | 0.15 | N | 0.94 | [17 empty] | NaCl | 12.3 |  |  | 1203
112414 | Nb0.67Hf0.33N1 | Nb | 0.67 | Hf | 0.33 | N | 1 | [17 empty] | NaCl | 10.2 |  |  | 1203
112415 | Nb0.5Hf0.5N0.98 | Nb | 0.5 | Hf | 0.5 | N | 0.98 | [17 empty] | NaCl | 7.33 |  |  | 1203
112416 | Nb0.35Hf0.65N1 | Nb | 0.35 | Hf | 0.65 | N | 1 | [17 empty] | NaCl | 6.05 |  |  | 1203
112417 | Nb0.1Hf0.9N1 | Nb | 0.1 | Hf | 0.9 | N | 1 | [17 empty] | NaCl | 5.47 |  |  | 1203
112418 | Nb0.95V0.05N0.85 | Nb | 0.95 | V | 0.05 | N | 0.85 | [17 empty] | NaCl | 7.12 |  |  | 1203
112419 | Nb0.85V0.15N0.92 | Nb | 0.85 | V | 0.15 | N | 0.92 | [17 empty] | NaCl | 3.88 |  |  | 1203
112420 | Nb0.67V0.33N0.94 | Nb | 0.67 | V | 0.33 | N | 0.94 | [17 empty] | NaCl | 1.86 |  |  | 1203
112421 | Nb0.5V0.5N0.94 | Nb | 0.5 | V | 0.5 | N | 0.94 | [17 empty] | NaCl | 1.86 |  |  | 1203
112422 | Nb0.25V0.75N0.94 | Nb | 0.25 | V | 0.75 | N | 0.94 | [17 empty] | NaCl | 2.92 |  |  | 1203
112423 | N0.99V1 | N | 0.99 | V | 1 | [19 empty] | NaCl | 7.91 |  |  | 1203
112424 | Nb0.85Zr0.15N1 | Nb | 0.85 | Zr | 0.15 | N | 1 | [17 empty] | NaCl | 13.7 |  | MTC12424 | 1203
113164 | N1Nb1 | N | 1 | Nb | 1 | [19 empty] | NaCl | 15 |  |  | 1038
113165 | Nb1N0.8C0.2 | Nb | 1 | N | 0.8 | C | 0.2 | [17 empty] | NaCl |  |  |  | 1038
113166 | Nb1N0.5C0.5 | Nb | 1 | N | 0.5 | C | 0.5 | [17 empty] | NaCl |  |  |  | 1038
131045 | Tl1Bi1Te2 | Tl | 1 | Bi | 1 | Te | 2 | [17 empty] | NaCl | 0.141 |  |  | PRL0240053
131205 | Se1Y1 | Se | 1 | Y | 1 | [19 empty] | NaCl | 4 |  |  | PRL0491030
131237 | S1.005Sc1 | S | 1.005 | Sc | 1 | [19 empty] | NaCl | 5.37 |  |  | LES0610231
131390 | La1N1 | La | 1 | N | 1 | [19 empty] | NaCl | 1 |  |  | LES0550103
131391 | La1P1 | La | 1 | P | 1 | [19 empty] | NaCl |  | 0.015 |  | LES0550103
131392 | As1La1 | As | 1 | La | 1 | [19 empty] | NaCl |  | 0.08 |  | LES0550103
131393 | La1Sb1 | La | 1 | Sb | 1 | [19 empty] | NaCl |  | 0.03 |  | LES0550103
131394 | Bi1La1 | Bi | 1 | La | 1 | [19 empty] | NaCl |  | 0.08 |  | LES0550103
131446 | H0.995Pd1 | H | 0.995 | Pd | 1 | [19 empty] | NaCl | 9.275 |  |  | SSC0170281
131522 | D0.966Pd1 | D | 0.966 | Pd | 1 | [19 empty] | NaCl | 8.25 |  | MTC131521 | SSC0520837
131523 | H0.985Pd1 | H | 0.985 | Pd | 1 | [19 empty] | NaCl | 7.39 |  | MTC131521 | SSC0520837
150300 | Ag1Sn1Se2 | Ag | 1 | Sn | 1 | Se | 2 | [17 empty] | NaCl | 4.66 |  |  | SSC0390797
150301 | Ag0.95Sn1.05Se2 | Ag | 0.95 | Sn | 1.05 | Se | 2 | [17 empty] | NaCl | 5.21 |  |  | SSC0390797
150302 | Ag0.85Sn1.15Se2 | Ag | 0.85 | Sn | 1.15 | Se | 2 | [17 empty] | NaCl | 6.12 |  |  | SSC0390797
150303 | Ag0.81Sn1.19Se2 | Ag | 0.81 | Sn | 1.19 | Se | 2 | [17 empty] | NaCl | 6.36 |  |  | SSC0390797
150304 | Ag0.76Sn1.24Se2 | Ag | 0.76 | Sn | 1.24 | Se | 2 | [17 empty] | NaCl | 6.72 |  |  | SSC0390797
150435 | La1Te1 | La | 1 | Te | 1 | [19 empty] | NaCl | 1.48 |  |  | 1965
150551 | Ta0.5Nb0.5C1 | Ta | 0.5 | Nb | 0.5 | C | 1 | [17 empty] | NaCl | 11.1 |  | MTC150551 | PHC4680169
151292 | Li0.5Nb1O2 | Li | 0.5 | Nb | 1 | [16 empty] | O | 2 |  | NaCoO2 | 16.4 |  |  | JAC4760519
102370 | Li1Zn1 | Li | 1 | Zn | 1 | [19 empty] | NaTl |  | 1.14 |  | 2.58
40807 | Be13U1 | Be | 13 | U | 1 | [19 empty] | NaZn13 | 0.9035 |  |  | PR05210315
40808 | Be13U1 | Be | 13 | U | 1 | [19 empty] | NaZn13 | 0.9015 |  |  | PR05210315
40809 | Be13U1 | Be | 13 | U | 1 | [19 empty] | NaZn13 | 0.8493 |  |  | PR05210315
100477 | Be13Ce1 | Be | 13 | Ce | 1 | [19 empty] | NaZn13 |  | 1.4 |  | 1769
100478 | Be13Ca1 | Be | 13 | Ca | 1 | [19 empty] | NaZn13 |  | 1.38 |  | 1769
100494 | Be13Mg1 | Be | 13 | Mg | 1 | [19 empty] | NaZn13 |  | 1.4 |  | 1769
100567 | Be13U1 | Be | 13 | U | 1 | [19 empty] | NaZn13 |  | 0.04 |  | 1769
100569 | Be13Th1 | Be | 13 | Th | 1 | [19 empty] | NaZn13 |  | 0.04 |  | 1769
100584 | Be13Zr1 | Be | 13 | Zr | 1 | [19 empty] | NaZn13 |  | 1.15 |  | 1909
100585 | Be16Zr1 | Be | 16 | Zr | 1 | [19 empty] | NaZn13 |  | 1.15 |  | 712
112990 | Be13Zr1 | Be | 13 | Zr | 1 | [19 empty] | NaZn13 |  | 1.68 |  | 427
131122 | Be13U1 | Be | 13 | U | 1 | [19 empty] | NaZn13 | 0.88 |  |  | PHB1941727
131123 | Be13U1 | Be | 13 | U | 1 | [19 empty] | NaZn13 | 0.85 |  |  | PRL0501595
131127 | Be13U1 | Be | 13 | U | 1 | [19 empty] | NaZn13 | 0.86 |  |  | PRL0652816
131128 | Be13U0.9934Th0.0066 | Be | 13 | U | 0.9934 | Th | 0.0066 | [17 empty] | NaZn13 | 0.67 |  |  | PRL0652816
131129 | Be13U0.9899Th0.0101 | Be | 13 | U | 0.9899 | Th | 0.0101 | [17 empty] | NaZn13 | 0.65 |  |  | PRL0652816
131130 | Be13U0.9807Th0.0193 | Be | 13 | U | 0.9807 | Th | 0.0193 | [17 empty] | NaZn13 | 0.48 |  |  | PRL0652816
131131 | Be13U0.9755Th0.0245 | Be | 13 | U | 0.9755 | Th | 0.0245 | [17 empty] | NaZn13 | 0.59 |  | MTC131131 | PRL0652816
131132 | Be13U0.9645Th0.0355 | Be | 13 | U | 0.9645 | Th | 0.0355 | [17 empty] | NaZn13 | 0.55 |  |  | PRL0652816
6018 | Nb1Sr2Sm1Cu2O8 | Nb | 1 | Sr | 2 | Sm | 1 | Cu | 2 | [12 empty] | O | 8 |  | Nb1212 |  | 4.2 |  | PHC2540151
6019 | Nb1Sr2Eu2Cu2O8 | Nb | 1 | Sr | 2 | Eu | 2 | Cu | 2 | [12 empty] | O | 8 |  | Nb1212 |  | 4.2 |  | PHC2540151
6020 | Nb1Sr2Gd1Cu2O8 | Nb | 1 | Sr | 2 | Gd | 1 | Cu | 2 | [12 empty] | O | 8 |  | Nb1212 |  | 4.2 |  | PHC2540151
6024 | Nb1Sr2Sm1.5Ce0.5Cu2O10 | Nb | 1 | Sr | 2 | Sm | 1.5 | Ce | 0.5 | Cu | 2 | [10 empty] | O | 10 |  | Nb1222 |  | 4.2 |  | PHC2540151
6025 | Nb1Sr2Eu1.5Ce0.5Cu2O10 | Nb | 1 | Sr | 2 | Eu | 1.5 | Ce | 0.5 | Cu | 2 | [10 empty] | O | 10 |  | Nb1222 |  | 4.2 |  | PHC2540151
6026 | Nd1Sr2Gd1.5Ce0.5Cu2O10 | Nd | 1 | Sr | 2 | Gd | 1.5 | Ce | 0.5 | Cu | 2 | [10 empty] | O | 10 |  | Nb1222 |  | 4.2 |  | PHC2540151
24008 | Eu1.4Ce0.6Nb1Sr2Cu2O10-d | Eu | 1.4 | Ce | 0.6 | Nb | 1 | Sr | 2 | Cu | 2 | [10 empty] | O | 10-d |  | Nb1222 | 21 |  |  | PR05700550
31139 | Pr1.5Ce0.5Sr2Cu2Nb1O10 | Pr | 1.5 | Ce | 0.5 | Sr | 2 | Cu | 2 | Nb | 1 | [10 empty] | O | 10 |  | Nb1222 | 28 |  |  | PR06201244
11237 | Nb1Ba2Cu2.98Ga0.02O7-y | Nb | 1 | Ba | 2 | Cu | 2.98 | Ga | 0.02 | [12 empty] | O | 7-y |  | Nb123 | 80.2 |  |  | PR05108503
11239 | Nb1Ba2Cu2.96Ga0.04O7-y | Nb | 1 | Ba | 2 | Cu | 2.96 | Ga | 0.04 | [12 empty] | O | 7-y |  | Nb123 | 60.6 |  |  | PR05108503
11240 | Nb1Ba2Cu2.95Ga0.05O7-y | Nb | 1 | Ba | 2 | Cu | 2.95 | Ga | 0.05 | [12 empty] | O | 7-y |  | Nb123 | 60 |  |  | PR05108503
11241 | Nb1Ba2Cu2.94Ga0.06O7-y | Nb | 1 | Ba | 2 | Cu | 2.94 | Ga | 0.06 | [12 empty] | O | 7-y |  | Nb123 | 56.2 |  |  | PR05108503
11242 | Nb1Ba2Cu2.93Ga0.07O7-y | Nb | 1 | Ba | 2 | Cu | 2.93 | Ga | 0.07 | [12 empty] | O | 7-y |  | Nb123 | 52 |  |  | PR05108503
11243 | Nb1Ba2Cu2.92Ga0.08O7-y | Nb | 1 | Ba | 2 | Cu | 2.92 | Ga | 0.08 | [12 empty] | O | 7-y |  | Nb123 | 52.4 |  |  | PR05108503
11245 | Nb1Ba2Cu2.9Ga0.1O7-y | Nb | 1 | Ba | 2 | Cu | 2.9 | Ga | 0.1 | [12 empty] | O | 7-y |  | Nb123 | 42.6 |  |  | PR05108503
109810 | In1V6S8 | In | 1 | V | 6 | S | 8 | [17 empty] | Nb3Te4 | 3.9 |  |  | SSC1200095
109811 | Tl1V6S8 | Tl | 1 | V | 6 | S | 8 | [17 empty] | Nb3Te4 | 4.1 |  |  | SSC1200095
109812 | K1V6S8 | K | 1 | V | 6 | S | 8 | [17 empty] | Nb3Te4 | 0.71 |  |  | SSC1200095
109813 | Rb1V6S8 | Rb | 1 | V | 6 | S | 8 | [17 empty] | Nb3Te4 | 0.65 |  |  | SSC1200095
109814 | Cs1V6S8 | Cs | 1 | V | 6 | S | 8 | [17 empty] | Nb3Te4 | 0.32 |  |  | SSC1200095
109815 | S8V6 | S | 8 | V | 6 | [19 empty] | Nb3Te4 | 0.76 |  |  | SSC1200095
109824 | In0.71V6S8 | In | 0.71 | V | 6 | S | 8 | [17 empty] | Nb3Te4 | 5.4 |  |  | SSC1210165
152232 | Nb3S4 | Nb | 3 | S | 4 | [19 empty] | Nb3Te4 | 3.78 |  |  | PRB0530384
152233 | Nb3Se4 | Nb | 3 | Se | 4 | [19 empty] | Nb3Te4 | 2.31 |  |  | PRB0530384
152234 | Nb3Te4 | Nb | 3 | Te | 4 | [19 empty] | Nb3Te4 | 1.95 |  |  | PRB0530384
152235 | Nb3Te4 | Nb | 3 | Te | 4 | [19 empty] | Nb3Te4 | 1.95 |  |  | SSC0450129
150809 | Nb1P1S1 | Nb | 1 | P | 1 | S | 1 | [17 empty] | NbPS | 12.5 |  |  | IOC0082690
150810 | Nb1P1Se1 | Nb | 1 | P | 1 | Se | 1 | [17 empty] | NbPS |  | 1.25 |  | IOC0082690
150811 | Ta1P1S1 | Ta | 1 | P | 1 | S | 1 | [17 empty] | NbPS |  | 1.25 |  | IOC0082690
152217 | Nb1Te2 | Nb | 1 | Te | 2 | [19 empty] | NbTe2 | 0.5 |  |  | PHB1941981
131345 | La1Sn2 | La | 1 | Sn | 2 | [19 empty] | NdSn2 | 3.6 |  |  | CEM0980291
101483 | In1Sc2 | In | 1 | Sc | 2 | [19 empty] | Ni2In |  | 4.2 |  | 853
102066 | Pd3Sn2 | Pd | 3 | Sn | 2 | [19 empty] | Ni2In | 0.64 |  |  | 491
100261 | As1Pd3 | As | 1 | Pd | 3 | [19 empty] | Ni3P |  | 0.3 |  | 530
101079 | Cr3P1 | Cr | 3 | P | 1 | [19 empty] | Ni3P |  | 1.01 |  | 601
101712 | Mo3P1 | Mo | 3 | P | 1 | [19 empty] | Ni3P | 5.31 |  |  | 601
102024 | P1W3 | P | 1 | W | 3 | [19 empty] | Ni3P | 2.76 |  |  | 601
102475 | Ni3P1 | Ni | 3 | P | 1 | [19 empty] | Ni3P |  | 1.01 |  | 217
100121 | Al1La3 | Al | 1 | La | 3 | [19 empty] | Ni3Sn | 6.16 |  |  | 943
100204 | Al3Th1 | Al | 3 | Th | 1 | [19 empty] | Ni3Sn | 0.75 |  |  | 1373
101269 | Ga1Ti3 | Ga | 1 | Ti | 3 | [19 empty] | Ni3Sn |  | 0.35 |  | 270
101482 | In1Sc3 | In | 1 | Sc | 3 | [19 empty] | Ni3Sn |  |  |  | 212
101527 | Ir0.45Nb1Pt2.55 | Ir | 0.45 | Nb | 1 | Pt | 2.55 | [17 empty] | Ni3Sn |  | 1.6 |  | 1299
102438 | Nb1Pt2.58Ru0.42 | Nb | 1 | Pt | 2.58 | Ru | 0.42 | [17 empty] | Ni3Sn |  | 1.6 |  | 1299
102445 | Nb1Os0.42Pt2.58 | Nb | 1 | Os | 0.42 | Pt | 2.58 | [17 empty] | Ni3Sn |  | 1.6 |  | 1229
102721 | Sn1Ti3 | Sn | 1 | Ti | 3 | [19 empty] | Ni3Sn |  | 1.02 |  | 270
109980 | Ba1Sn3 | Ba | 1 | Sn | 3 | [19 empty] | Ni3Sn | 4.3 |  |  | ANG0362683
100326 | Au1Sn1 | Au | 1 | Sn | 1 | [19 empty] | NiAs | 1.25 |  |  | 486
100638 | Bi1Ni1 | Bi | 1 | Ni | 1 | [19 empty] | NiAs | 4.25 |  |  | 8
100648 | Bi1Mn1 | Bi | 1 | Mn | 1 | [19 empty] | NiAs |  | 0.3 |  | 606
100662 | Bi0.4Pd0.6 | Bi | 0.4 | Pd | 0.6 | [19 empty] | NiAs | 4 |  |  | 198
100696 | Bi1Rh1 | Bi | 1 | Rh | 1 | [19 empty] | NiAs | 2.06 |  |  | 1588
101570 | Ir1Sb1 | Ir | 1 | Sb | 1 | [19 empty] | NiAs |  | 0.35 |  | 481
101576 | Ir0.5Te0.5 | Ir | 0.5 | Te | 0.5 | [19 empty] | NiAs | 3 |  |  | 552
102054 | Pd1Sb1 | Pd | 1 | Sb | 1 | [19 empty] | NiAs | 1.66 |  |  | 1296
102086 | Pd1Te1 | Pd | 1 | Te | 1 | [19 empty] | NiAs | 3.85 |  |  | 552
102095 | Pt1Sn1 | Pt | 1 | Sn | 1 | [19 empty] | NiAs | 0.37 |  |  | 486
102097 | Pt1Sb1 | Pt | 1 | Sb | 1 | [19 empty] | NiAs | 2.1 |  |  | 37
102395 | Mn1Sb1 | Mn | 1 | Sb | 1 | [19 empty] | NiAs |  | 1 |  | 37
102490 | Ni1Te1 | Ni | 1 | Te | 1 | [19 empty] | NiAs |  | 1 |  | 37
102495 | Ni1Sb1 | Ni | 1 | Sb | 1 | [19 empty] | NiAs |  | 0.35 |  | 270
102541 | P1V1 | P | 1 | V | 1 | [19 empty] | NiAs |  | 1.01 |  | 601
102624 | Rh1Te1 | Rh | 1 | Te | 1 | [19 empty] | NiAs |  | 1.06 |  | 280
102669 | Se1.05Ti1 | Se | 1.05 | Ti | 1 | [19 empty] | NiAs |  | 1.13 |  | 1582
102743 | Te1Ti1 | Te | 1 | Ti | 1 | [19 empty] | NiAs |  | 1.13 |  | 1582
103033 | As1Ni0.25Pd0.75 | As | 1 | Ni | 0.25 | Pd | 0.75 | [17 empty] | NiAs | 1.6 |  |  | AAAAA
103821 | Bi1Pt1 | Bi | 1 | Pt | 1 | [19 empty] | NiAs | 1.21 |  |  | AAAAA
103839 | Bi1Rh1 | Bi | 1 | Rh | 1 | [19 empty] | NiAs | 2.06 |  |  | AAAAA
104213 | Pd1Te1.02 | Pd | 1 | Te | 1.02 | [19 empty] | NiAs | 2.56 |  |  | AAAAA
104233 | Pd1.1Te1 | Pd | 1.1 | Te | 1 | [19 empty] | NiAs | 4.07 |  |  | AAAAA
140071 | Pd1Sb1 | Pd | 1 | Sb | 1 | [19 empty] | NiAs | 1.5 |  |  | 37
140072 | Pt1Sb1 | Pt | 1 | Sb | 1 | [19 empty] | NiAs | 2.1 |  |  | 37
108184 | Bi3Ni1 | Bi | 3 | Ni | 1 | [19 empty] | NiBi3 | 4.1 |  |  | JPS0693017
152894 | Bi3Ni1 | Bi | 3 | Ni | 1 | [19 empty] | NiBi3 | 4.05 |  |  | SSC1510425
90179 | In1Sb1 | In | 1 | Sb | 1 | [19 empty] | Ortho | 3.6 |  |  | JAP0400409
40730 | La1Fe1P1F0.06O0.94 | La | 1 | Fe | 1 | P | 1 | F | 0.06 | [12 empty] | O | 0.94 |  | oxypnictide | 7.5 |  |  | AC12810012
150594 | La1Fe1As1F0.11O0.89 | La | 1 | Fe | 1 | As | 1 | F | 0.11 | [12 empty] | O | 0.89 | 0.89 | oxypnictide | 27.5 |  |  | P077174503
150595 | La1Fe1As1O1 | La | 1 | Fe | 1 | As | 1 | [14 empty] | O | 1 |  | oxypnictide |  | 1.8 |  | ACS1303296
150596 | La1F0.05Fe1As1O0.95 | La | 1 | F | 0.05 | Fe | 1 | As | 1 | [12 empty] | O | 0.95 |  | oxypnictide | 26 |  | TC150596 | ACS1303296
150597 | La1Ni1P1O1 | La | 1 | Ni | 1 | P | 1 | [14 empty] | O | 1 |  | oxypnictide | 3 |  |  | IOC0467719
150598 | La1Fe1P1O1 | La | 1 | Fe | 1 | P | 1 | [14 empty] | O | 1 |  | oxypnictide | 4.1 |  |  | SST0200687
150628 | La0.87Sr0.13Fe1As1O1 | La | 0.87 | Sr | 0.13 | Fe | 1 | As | 1 | [12 empty] | O | 1 |  | oxypnictide | 20.3 |  | TC150628 | EP08217009
150629 | La1Fe1As1F0.1O0.9 | La | 1 | Fe | 1 | As | 1 | F | 0.1 | [12 empty] | O | 0.9 |  | oxypnictide | 25.8 |  | TC150629 | EP08217009
150700 | Sm1Fe1As1O1 | Sm | 1 | Fe | 1 | As | 1 | [14 empty] | O | 1 |  | oxypnictide |  | 4.91 |  | MAT8042105
150701 | Sm1Fe1As1F0.05O0.95 | Sm | 1 | Fe | 1 | As | 1 | F | 0.05 | [12 empty] | O | 0.95 |  | oxypnictide |  | 4.91 |  | MAT8042105
150702 | Sm1Fe1As1F0.1O0.9 | Sm | 1 | Fe | 1 | As | 1 | F | 0.1 | [12 empty] | O | 0.9 |  | oxypnictide | 4.47 |  |  | MAT8042105
150703 | Sm1Fe1As1F0.12O0.88 | Sm | 1 | Fe | 1 | As | 1 | F | 0.12 | [12 empty] | O | 0.88 |  | oxypnictide | 17.3 |  |  | MAT8042105
150704 | Sm1Fe1As1F0.14O0.86 | Sm | 1 | Fe | 1 | As | 1 | F | 0.14 | [12 empty] | O | 0.86 |  | oxypnictide | 26.8 |  |  | MAT8042105
150705 | Sm1Fe1As1F0.15O0.85 | Sm | 1 | Fe | 1 | As | 1 | F | 0.15 | [12 empty] | O | 0.85 |  | oxypnictide | 42.3 |  |  | MAT8042105
150706 | Sm1Fe1As1F0.2O0.8 | Sm | 1 | Fe | 1 | As | 1 | F | 0.2 | [12 empty] | O | 0.8 |  | oxypnictide | 52.4 |  |  | MAT8042105
150707 | Sm1Fe1As1F0.1O0.9 | Sm | 1 | Fe | 1 | As | 1 | F | 0.1 | [12 empty] | O | 0.9 |  | oxypnictide | 54.6 |  |  | CPL0252215
150708 | Gd1Fe1As1O0.85 | Gd | 1 | Fe | 1 | As | 1 | [14 empty] | O | 0.85 |  | oxypnictide | 53.5 |  |  | T021082001
150709 | Gd1Fe1As1F0.2O0.8 | Gd | 1 | Fe | 1 | As | 1 | F | 0.2 | [12 empty] | O | 0.8 |  | oxypnictide | 48.35 |  |  | T021082001
150710 | Nd1Fe1As1F0.11O0.89 | Nd | 1 | Fe | 1 | As | 1 | F | 0.11 | [12 empty] | O | 0.89 |  | oxypnictide | 50.1 |  |  | EP08257002
150711 | Nd1Fe1As1O1 | Nd | 1 | Fe | 1 | As | 1 | [14 empty] | O | 1 |  | oxypnictide |  | 5 |  | CPL0252235
150712 | Nd1Fe1As1F0.04O0.96 | Nd | 1 | Fe | 1 | As | 1 | F | 0.04 | [12 empty] | O | 0.96 |  | oxypnictide |  | 5 |  | CPL0252235
150713 | Nd1Fe1As1F0.08O0.92 | Nd | 1 | Fe | 1 | As | 1 | F | 0.08 | [12 empty] | O | 0.92 |  | oxypnictide | 35 |  |  | CPL0252235
150714 | Nd1Fe1As1F0.12O0.88 | Nd | 1 | Fe | 1 | As | 1 | F | 0.12 | [12 empty] | O | 0.88 |  | oxypnictide | 48 |  |  | CPL0252235
150715 | Nd1Fe1As1F0.16O0.84 | Nd | 1 | Fe | 1 | As | 1 | F | 0.16 | [12 empty] | O | 0.84 |  | oxypnictide | 46 |  |  | CPL0252235
150716 | Sm1Fe1As1O0.85 | Sm | 1 | Fe | 1 | As | 1 | [14 empty] | O | 0.85 |  | oxypnictide | 55 |  | TC150716 | EP08317002
150717 | Nd1Fe1As1O0.85 | Nd | 1 | Fe | 1 | As | 1 | [14 empty] | O | 0.85 |  | oxypnictide | 51 |  | TC150717 | EP08317002
150718 | Pr1Fe1As1O0.85 | Pr | 1 | Fe | 1 | As | 1 | [14 empty] | O | 0.85 |  | oxypnictide | 48.2 |  | TC150716 | EP08317002
150719 | Ce1Fe1As1O0.85 | Ce | 1 | Fe | 1 | As | 1 | [14 empty] | O | 0.85 |  | oxypnictide | 42.6 |  | TC150716 | EP08317002
150720 | La1Fe1As1O0.85 | La | 1 | Fe | 1 | As | 1 | [14 empty] | O | 0.85 |  | oxypnictide | 28.3 |  | TC150716 | EP08317002
150721 | Gd1Fe1As1O1 | Gd | 1 | Fe | 1 | As | 1 | [14 empty] | O | 1 |  | oxypnictide |  | 5 |  | MAT8044290
150722 | Gd0.8Th0.2Fe1As1O1 | Gd | 0.8 | Th | 0.2 | Fe | 1 | As | 1 | [12 empty] | O | 1 |  | oxypnictide | 56.5 |  |  | MAT8044290
150729 | Sm1Fe1As1F0.15O0.85 | Sm | 1 | Fe | 1 | As | 1 | F | 0.15 | [12 empty] | O | 0.85 |  | oxypnictide | 40 |  |  | P077180510
150731 | Sm1Fe1As1F0.15O0.85 | Sm | 1 | Fe | 1 | As | 1 | F | 0.15 | [12 empty] | O | 0.85 |  | oxypnictide | 41.7 |  |  | MAT8033603
150732 | Nd1Fe1As1F0.18O0.82 | Nd | 1 | Fe | 1 | As | 1 | F | 0.18 | [12 empty] | O | 0.82 |  | oxypnictide | 50 |  |  | MAT8061668
150733 | La1Fe1As1F0.1O0.9 | La | 1 | Fe | 1 | As | 1 | F | 0.1 | [12 empty] | O | 0.9 |  | oxypnictide | 26 |  |  | MAT8041726
150734 | La0.9Sr0.1Ni1As1O1 | La | 0.9 | Sr | 0.1 | Ni | 1 | As | 1 | [12 empty] | O | 1 |  | oxypnictide | 3.7 |  |  | MAT8033978
150735 | La0.8Sr0.2Ni1As1O1 | La | 0.8 | Sr | 0.2 | Ni | 1 | As | 1 | [12 empty] | O | 1 |  | oxypnictide | 3.5 |  |  | MAT8033978
150736 | La1Ni1As1O1 | La | 1 | Ni | 1 | As | 1 | [14 empty] | O | 1 |  | oxypnictide | 2.75 |  |  | MAT8032572
150737 | Ce1Fe1As1O1 | Ce | 1 | Fe | 1 | As | 1 | [14 empty] | O | 1 |  | oxypnictide |  | 1.8 |  | MAT8033790
150738 | Ce1Fe1As1F0.16O0.84 | Ce | 1 | Fe | 1 | As | 1 | F | 0.16 | [12 empty] | O | 0.84 |  | oxypnictide | 41 |  |  | MAT8033790
150739 | Ce1Fe1As1F0.12O0.88 | Ce | 1 | Fe | 1 | As | 1 | F | 0.12 | [12 empty] | O | 0.88 |  | oxypnictide | 40 |  |  | MAT8033790
150740 | Ce1Fe1As1F0.11O0.89 | Ce | 1 | Fe | 1 | As | 1 | F | 0.11 | [12 empty] | O | 0.89 |  | oxypnictide | 47 |  |  | MAT8034283
150741 | La1Fe1As1F0.11O0.89 | La | 1 | Fe | 1 | As | 1 | F | 0.11 | [12 empty] | O | 0.89 |  | oxypnictide | 23 |  |  | MAT8034266
150742 | La1Fe1As1F0.6O0.4 | La | 1 | Fe | 1 | As | 1 | F | 0.6 | [12 empty] | O | 0.4 |  | oxypnictide | 40 |  |  | MAT8043725
150743 | Nd1Fe1As1F0.18O0.82 | Nd | 1 | Fe | 1 | As | 1 | F | 0.18 | [12 empty] | O | 0.82 |  | oxypnictide | 52 |  |  | MAT8060532
150744 | Gd1Fe1As1F0.17O0.83 | Gd | 1 | Fe | 1 | As | 1 | F | 0.17 | [12 empty] | O | 0.83 |  | oxypnictide | 22 |  |  | MAT8040835
150745 | La1Fe1As1F0.06O0.94 | La | 1 | Fe | 1 | As | 1 | F | 0.06 | [12 empty] | O | 0.94 | 0.94 | oxypnictide | 18 |  |  | MAT8064798
150746 | La1Ni1As1O1 | La | 1 | Ni | 1 | As | 1 | [14 empty] | O | 1 |  | oxypnictide | 2.4 |  |  | MAT8054340
150747 | La1Fe1As1F0.05O0.95 | La | 1 | Fe | 1 | As | 1 | F | 0.05 | [12 empty] | O | 0.95 | 0.95 | oxypnictide | 26.3 |  |  | MAT8064215
150836 | Sm1Fe1As1F0.13O0.87 | Sm | 1 | Fe | 1 | As | 1 | F | 0.13 | [12 empty] | O | 0.87 | 0.87 | oxypnictide | 24.7 |  |  | P078012505
150837 | Sm1Fe1As1F0.3O0.7 | Sm | 1 | Fe | 1 | As | 1 | F | 0.3 | [12 empty] | O | 0.7 | 0.7 | oxypnictide | 43.5 |  |  | P078012505
150838 | La1Fe1As1F0.11O0.89 | La | 1 | Fe | 1 | As | 1 | F | 0.11 | [12 empty] | O | 0.89 | 0.89 | oxypnictide | 27.9 |  | TC150838 | NAT4530376
150839 | La1Fe1As1F0.05O0.95 | La | 1 | Fe | 1 | As | 1 | F | 0.05 | [12 empty] | O | 0.95 | 0.95 | oxypnictide | 23.3 |  | TC150839 | NAT4530376
150840 | La1Fe1As1F0.11O0.89 | La | 1 | Fe | 1 | As | 1 | F | 0.11 | [12 empty] | O | 0.89 | 0.89 | oxypnictide | 26 |  |  | NAT4530903
150848 | La1Fe1As1F0.1O0.9 | La | 1 | Fe | 1 | As | 1 | F | 0.1 | [12 empty] | O | 0.9 |  | oxypnictide | 23.7 |  |  | P078012507
150851 | La1Fe1As1F0.1O0.9 | La | 1 | Fe | 1 | As | 1 | F | 0.1 | [12 empty] | O | 0.9 |  | oxypnictide | 26 |  |  | L101057007
150853 | La1Fe1As1O1 | La | 1 | Fe | 1 | As | 1 | [14 empty] | O | 1 |  | oxypnictide |  |  |  | P078020512
150854 | La1Fe1As1F0.025O0.975 | La | 1 | Fe | 1 | As | 1 | F | 0.025 | [12 empty] | O | 0.975 |  | oxypnictide |  |  |  | P078020512
150855 | La1Fe1As1F0.05O0.95 | La | 1 | Fe | 1 | As | 1 | F | 0.05 | [12 empty] | O | 0.95 |  | oxypnictide | 20.5 |  |  | P078020512
150856 | La1Fe1As1F0.11O0.89 | La | 1 | Fe | 1 | As | 1 | F | 0.11 | [12 empty] | O | 0.89 |  | oxypnictide | 21.1 |  |  | P078020512
150857 | La1Fe1As1F0.14O0.86 | La | 1 | Fe | 1 | As | 1 | F | 0.14 | [12 empty] | O | 0.86 |  | oxypnictide |  |  |  | P078020512
150865 | La1Fe1As1F0.11O0.89 | La | 1 | Fe | 1 | As | 1 | F | 0.11 | [12 empty] | O | 0.89 |  | oxypnictide | 25 |  |  | P078064511
150866 | Nd1Fe1As1F0.06O0.94 | Nd | 1 | Fe | 1 | As | 1 | F | 0.06 | [12 empty] | O | 0.94 |  | oxypnictide | 47.5 |  |  | P078064511
150867 | Sm1Fe1As1O0.85 | Sm | 1 | Fe | 1 | As | 1 | [14 empty] | O | 0.85 |  | oxypnictide | 52 |  |  | P078064511
150886 | Nd1Fe1As1F0.18O0.82 | Nd | 1 | Fe | 1 | As | 1 | F | 0.18 | [12 empty] | O | 0.82 |  | oxypnictide | 52 |  |  | L101097011
150887 | La1Fe1As1F0.1O0.9 | La | 1 | Fe | 1 | As | 1 | F | 0.1 | [12 empty] | O | 0.9 |  | oxypnictide | 26 |  |  | L101097009
150888 | La1Fe1As1F0.075O0.925 | La | 1 | Fe | 1 | As | 1 | F | 0.075 | [12 empty] | O | 0.925 |  | oxypnictide | 22 |  |  | L101097009
150904 | La1Fe1As1O1 | La | 1 | Fe | 1 | As | 1 | [14 empty] | O | 1 |  | oxypnictide |  | 1.8 |  | P078104505
150905 | La1Fe0.95Co0.05As1O1 | La | 1 | Fe | 0.95 | Co | 0.05 | As | 1 | [12 empty] | O | 1 |  | oxypnictide | 11 |  |  | P078104505
150906 | La1Fe0.89Co0.11As1O1 | La | 1 | Fe | 0.89 | Co | 0.11 | As | 1 | [12 empty] | O | 1 |  | oxypnictide | 14 |  |  | P078104505
150907 | La1Fe0.85Co0.15As1O1 | La | 1 | Fe | 0.85 | Co | 0.15 | As | 1 | [12 empty] | O | 1 |  | oxypnictide | 6 |  |  | P078104505
150908 | La1Fe0.8Co0.2As1O1 | La | 1 | Fe | 0.8 | Co | 0.2 | As | 1 | [12 empty] | O | 1 |  | oxypnictide |  | 1.8 |  | P078104505
150909 | La1Fe0.5Co0.5As1O1 | La | 1 | Fe | 0.5 | Co | 0.5 | As | 1 | [12 empty] | O | 1 |  | oxypnictide |  | 1.8 | LAT150909 | P078104505
150910 | La1Co1As1O1 | La | 1 | Co | 1 | As | 1 | [14 empty] | O | 1 |  | oxypnictide |  | 1.8 |  | P078104505
150916 | La0.85Sr0.15Fe1As1O1-z | La | 0.85 | Sr | 0.15 | Fe | 1 | As | 1 | [12 empty] | O | 1-z |  | oxypnictide | 23 |  |  | P078092503
150917 | Sm1Fe1As1F0.18O0.82 | Sm | 1 | Fe | 1 | As | 1 | F | 0.18 | [12 empty] | O | 0.82 |  | oxypnictide | 45 |  |  | L101097010
150925 | La1Fe1As1F0.11O0.89 | La | 1 | Fe | 1 | As | 1 | F | 0.11 | [12 empty] | O | 0.89 |  | oxypnictide | 28 |  | TC150926 | J077103704
150926 | La1Fe0.9875Co0.0125As1F0.11O0.89 | La | 1 | Fe | 0.9875 | Co | 0.0125 | As | 1 | F | 0.11 | [10 empty] | O | 0.89 |  | oxypnictide | 25 |  | TC150926 | J077103704
150927 | La1Fe0.98Co0.02As1F0.11O0.89 | La | 1 | Fe | 0.98 | Co | 0.02 | As | 1 | F | 0.11 | [10 empty] | O | 0.89 |  | oxypnictide | 10.3 |  | TC150927 | J077103704
150929 | La1Fe1P1O1 | La | 1 | Fe | 1 | P | 1 | [14 empty] | O | 1 |  | oxypnictide | 3.3 |  |  | J077094715
150930 | La1Fe1P1F0.06O0.94 | La | 1 | Fe | 1 | P | 1 | F | 0.06 | [12 empty] | O | 0.94 |  | oxypnictide | 5.8 |  |  | J077094715
151000 | Nd1Fe1As1O0.6 | Nd | 1 | Fe | 1 | As | 1 | [14 empty] | O | 0.6 |  | oxypnictide | 53 |  | TC151000 | J077063707
151001 | Nd1Fe1As1O0.2 | Nd | 1 | Fe | 1 | As | 1 | [14 empty] | O | 0.2 |  | oxypnictide | 54 |  |  | J077063707
151002 | La1Fe1As1O0.6 | La | 1 | Fe | 1 | As | 1 | [14 empty] | O | 0.6 |  | oxypnictide | 27 |  |  | J077063707
151003 | Pr1Fe1As1O0.6 | Pr | 1 | Fe | 1 | As | 1 | [14 empty] | O | 0.6 |  | oxypnictide | 44 |  |  | J077063707
151004 | La1Fe1As1F0.11O0.89 | La | 1 | Fe | 1 | As | 1 | F | 0.11 | [12 empty] | O | 0.89 |  | oxypnictide | 28 |  | TC151004 | PHC4682229
151005 | Ce1Fe1As1F0.12O0.88 | Ce | 1 | Fe | 1 | As | 1 | F | 0.12 | [12 empty] | O | 0.88 |  | oxypnictide | 47 |  | TC151005 | PHC4682229
151042 | La1Fe1As1F0.1O0.9 | La | 1 | Fe | 1 | As | 1 | F | 0.1 | [12 empty] | O | 0.9 |  | oxypnictide | 22.8 |  | TC151042 | P078100507
151050 | Tb1Fe1As1O1 | Tb | 1 | Fe | 1 | As | 1 | [14 empty] | O | 1 |  | oxypnictide |  | 4 |  | P078132506
151051 | Tb0.9Th0.1Fe1As1O1 | Tb | 0.9 | Th | 0.1 | Fe | 1 | As | 1 | [12 empty] | O | 1 |  | oxypnictide | 45 |  |  | P078132506
151052 | Tb0.8Th0.2Fe1As1O1 | Tb | 0.8 | Th | 0.2 | Fe | 1 | As | 1 | [12 empty] | O | 1 |  | oxypnictide | 52 |  |  | P078132506
151054 | Nd1Fe1As1F0.18O0.82 | Nd | 1 | Fe | 1 | As | 1 | F | 0.18 | [12 empty] | O | 0.82 |  | oxypnictide | 50 |  |  | P078134508
151083 | La1Fe1As1F0.1O0.9 | La | 1 | Fe | 1 | As | 1 | F | 0.1 | [12 empty] | O | 0.9 |  | oxypnictide | 28.5 |  |  | L101237003
151094 | Nd1Fe1As1F0.3O0.7 | Nd | 1 | Fe | 1 | As | 1 | F | 0.3 | [12 empty] | O | 0.7 |  | oxypnictide | 46 |  |  | P078174523
151110 | Pr1Fe1As1O1-z | Pr | 1 | Fe | 1 | As | 1 | [14 empty] | O | 1-z |  | oxypnictide | 35 |  |  | PRL102017002
151125 | La3Ni4P4O2 | La | 3 | Ni | 4 | P | 4 | [14 empty] | O | 2 |  | oxypnictide | 2.2 |  |  | PRB079012505
151130 | Nd1Fe1As1F0.2O0.8 | Nd | 1 | Fe | 1 | As | 1 | F | 0.2 | [12 empty] | O | 0.8 |  | oxypnictide | 32.6 |  |  | PRB079020508
151131 | La1Fe1P1O1 | La | 1 | Fe | 1 | P | 1 | [14 empty] | O | 1 |  | oxypnictide | 4.8 |  | TC151131 | JPS078023701
151152 | Ce1Fe0.9Co0.1As1O1 | Ce | 1 | Fe | 0.9 | Co | 0.1 | As | 1 | [12 empty] | O | 1 |  | oxypnictide | 10 |  |  | SSC1490181
151153 | Ce1Fe0.85Co0.15As1O1 | Ce | 1 | Fe | 0.85 | Co | 0.15 | As | 1 | [12 empty] | O | 1 |  | oxypnictide | 5 |  |  | SSC1490181
151156 | Ce1Fe1As1F0.1O0.9 | Ce | 1 | Fe | 1 | As | 1 | F | 0.1 | [12 empty] | O | 0.9 |  | oxypnictide | 38.2 |  |  | PHC4690082
151157 | Ce1Fe1As1F0.2O0.8 | Ce | 1 | Fe | 1 | As | 1 | F | 0.2 | [12 empty] | O | 0.8 |  | oxypnictide | 40.4 |  |  | PHC4690082
151186 | La1Fe1As1O0.7 | La | 1 | Fe | 1 | As | 1 | [14 empty] | O | 0.7 |  | oxypnictide | 28.4 |  |  | JPS078034712
151187 | Ce1Fe1As1O0.7 | Ce | 1 | Fe | 1 | As | 1 | [14 empty] | O | 0.7 |  | oxypnictide | 40.2 |  |  | JPS078034712
151188 | Pr1Fe1As1O0.7 | Pr | 1 | Fe | 1 | As | 1 | [14 empty] | O | 0.7 |  | oxypnictide | 48.5 |  |  | JPS078034712
151189 | Nd1Fe1As1O0.7 | Nd | 1 | Fe | 1 | As | 1 | [14 empty] | O | 0.7 |  | oxypnictide | 53.7 |  |  | JPS078034712
151190 | Sm1Fe1As1O0.7 | Sm | 1 | Fe | 1 | As | 1 | [14 empty] | O | 0.7 |  | oxypnictide | 52.1 |  |  | JPS078034712
151191 | Gd1Fe1As1O0.7 | Gd | 1 | Fe | 1 | As | 1 | [14 empty] | O | 0.7 |  | oxypnictide | 53.6 |  |  | JPS078034712
151192 | Tb1Fe1As1O0.7 | Tb | 1 | Fe | 1 | As | 1 | [14 empty] | O | 0.7 |  | oxypnictide | 52.2 |  |  | JPS078034712
151193 | Dy1Fe1As1O0.7 | Dy | 1 | Fe | 1 | As | 1 | [14 empty] | O | 0.7 |  | oxypnictide | 51.2 |  |  | JPS078034712
151229 | La1Fe1As1O1 | La | 1 | Fe | 1 | As | 1 | [14 empty] | O | 1 |  | oxypnictide |  |  |  | PRB079054521
151230 | La1Fe0.99Co0.01As1O1 | La | 1 | Fe | 0.99 | Co | 0.01 | As | 1 | [12 empty] | O | 1 |  | oxypnictide |  |  |  | PRB079054521
151231 | La1Fe0.975Co0.025As1O1 | La | 1 | Fe | 0.975 | Co | 0.025 | As | 1 | [12 empty] | O | 1 |  | oxypnictide | 8.58 |  |  | PRB079054521
151232 | La1Fe0.95Co0.05As1O1 | La | 1 | Fe | 0.95 | Co | 0.05 | As | 1 | [12 empty] | O | 1 |  | oxypnictide | 13.02 |  | TC151232 | PRB079054521
151233 | La1Fe0.925Co0.075As1O1 | La | 1 | Fe | 0.925 | Co | 0.075 | As | 1 | [12 empty] | O | 1 |  | oxypnictide | 12.66 |  |  | PRB079054521
151234 | La1Fe0.9Co0.1As1O1 | La | 1 | Fe | 0.9 | Co | 0.1 | As | 1 | [12 empty] | O | 1 |  | oxypnictide | 11.02 |  | TC151232 | PRB079054521
151235 | La1Fe0.875Co0.125As1O1 | La | 1 | Fe | 0.875 | Co | 0.125 | As | 1 | [12 empty] | O | 1 |  | oxypnictide | 6.6 |  |  | PRB079054521
151236 | La1Fe0.85Co0.15As1O1 | La | 1 | Fe | 0.85 | Co | 0.15 | As | 1 | [12 empty] | O | 1 |  | oxypnictide |  | 1.8 |  | PRB079054521
151237 | La1Fe0.8Co0.2As1O1 | La | 1 | Fe | 0.8 | Co | 0.2 | As | 1 | [12 empty] | O | 1 |  | oxypnictide |  | 1.8 |  | PRB079054521
151238 | Sm1Fe0.975Co0.025As1O1 | Sm | 1 | Fe | 0.975 | Co | 0.025 | As | 1 | [12 empty] | O | 1 |  | oxypnictide |  | 1.8 |  | PRB079054521
151239 | Sm1Fe0.95Co0.05As1O1 | Sm | 1 | Fe | 0.95 | Co | 0.05 | As | 1 | [12 empty] | O | 1 |  | oxypnictide | 5.13 |  |  | PRB079054521
151240 | Sm1Fe0.925Co0.075As1O1 | Sm | 1 | Fe | 0.925 | Co | 0.075 | As | 1 | [12 empty] | O | 1 |  | oxypnictide | 15 |  |  | PRB079054521
151241 | Sm1Fe0.9Co0.1As1O1 | Sm | 1 | Fe | 0.9 | Co | 0.1 | As | 1 | [12 empty] | O | 1 |  | oxypnictide | 17.3 |  |  | PRB079054521
151242 | Sm1Fe0.875Co0.125As1O1 | Sm | 1 | Fe | 0.875 | Co | 0.125 | As | 1 | [12 empty] | O | 1 |  | oxypnictide | 15.8 |  |  | PRB079054521
151243 | Sm1Fe0.85Co0.15As1O1 | Sm | 1 | Fe | 0.85 | Co | 0.15 | As | 1 | [12 empty] | O | 1 |  | oxypnictide | 11.75 |  |  | PRB079054521
151244 | Sm1Fe0.8Co0.2As1O1 | Sm | 1 | Fe | 0.8 | Co | 0.2 | As | 1 | [12 empty] | O | 1 |  | oxypnictide | 3.79 |  |  | PRB079054521
151245 | Sm1Fe0.775Co0.225As1O1 | Sm | 1 | Fe | 0.775 | Co | 0.225 | As | 1 | [12 empty] | O | 1 |  | oxypnictide |  | 1.8 |  | PRB079054521
151246 | Sm1Fe0.75Co0.25As1O1 | Sm | 1 | Fe | 0.75 | Co | 0.25 | As | 1 | [12 empty] | O | 1 |  | oxypnictide |  | 1.8 |  | PRB079054521
151247 | Sm1Fe0.7Co0.3As1O1 | Sm | 1 | Fe | 0.7 | Co | 0.3 | As | 1 | [12 empty] | O | 1 |  | oxypnictide |  | 1.8 |  | PRB079054521
151254 | Pr1Fe1As1O1-z | Pr | 1 | Fe | 1 | As | 1 | [14 empty] | O | 1-z |  | oxypnictide | 34 |  |  | PRB079064520
151269 | Sm1Fe1As1F0.07O0.93 | Sm | 1 | Fe | 1 | As | 1 | F | 0.07 | [12 empty] | O | 0.93 |  | oxypnictide | 33 |  |  | PRB079104515
151270 | Sm1Fe1As1F0.1O0.9 | Sm | 1 | Fe | 1 | As | 1 | F | 0.1 | [12 empty] | O | 0.9 |  | oxypnictide | 41.5 |  |  | PRB079104515
151271 | Sm1Fe1As1F0.15O0.85 | Sm | 1 | Fe | 1 | As | 1 | F | 0.15 | [12 empty] | O | 0.85 |  | oxypnictide | 51.5 |  |  | PRB079104515
151272 | Pr0.75Sr0.25Fe1As1O1 | Pr | 0.75 | Sr | 0.25 | Fe | 1 | As | 1 | [12 empty] | O | 1 |  | oxypnictide | 16.3 |  |  | PRB079104501
151289 | Sm1Fe1As1F0.2O0.8 | Sm | 1 | Fe | 1 | As | 1 | F | 0.2 | [12 empty] | O | 0.8 |  | oxypnictide | 45 |  |  | PRB079140501
151293 | La1Fe1As1F0.05O0.95 | La | 1 | Fe | 1 | As | 1 | F | 0.05 | [12 empty] | O | 0.95 |  | oxypnictide | 25.4 |  |  | PRB079144527
151294 | La1Fe1As1F0.07O0.93 | La | 1 | Fe | 1 | As | 1 | F | 0.07 | [12 empty] | O | 0.93 |  | oxypnictide | 25.2 |  |  | PRB079144527
151295 | La1Fe1As1F0.11O0.89 | La | 1 | Fe | 1 | As | 1 | F | 0.11 | [12 empty] | O | 0.89 |  | oxypnictide | 27.9 |  |  | PRB079144527
151296 | La1Fe1As1F0.14O0.86 | La | 1 | Fe | 1 | As | 1 | F | 0.14 | [12 empty] | O | 0.86 |  | oxypnictide | 17.8 |  |  | PRB079144527
151318 | La1Fe1As1O1 | La | 1 | Fe | 1 | As | 1 | [14 empty] | O | 1 |  | oxypnictide |  | 5 |  | PRB079144527
151319 | La1Fe1As1F0.025O0.975 | La | 1 | Fe | 1 | As | 1 | F | 0.025 | [12 empty] | O | 0.975 |  | oxypnictide |  | 4 |  | PRB079144527
151320 | La1Fe1As1F0.05O0.95 | La | 1 | Fe | 1 | As | 1 | F | 0.05 | [12 empty] | O | 0.95 |  | oxypnictide | 25.5 |  |  | PRB079144527
151321 | La1Fe1As1F0.07O0.93 | La | 1 | Fe | 1 | As | 1 | F | 0.07 | [12 empty] | O | 0.93 |  | oxypnictide | 25.2 |  |  | PRB079144527
151322 | La1Fe1As1F0.11O0.89 | La | 1 | Fe | 1 | As | 1 | F | 0.11 | [12 empty] | O | 0.89 |  | oxypnictide | 27.9 |  |  | PRB079144527
151323 | La1Fe1As1F0.14O0.86 | La | 1 | Fe | 1 | As | 1 | F | 0.14 | [12 empty] | O | 0.86 |  | oxypnictide | 18 |  |  | PRB079144527
151327 | La1Fe0.96Ni0.04As1O1 | La | 1 | Fe | 0.96 | Ni | 0.04 | As | 1 | [12 empty] | O | 1 |  | oxypnictide | 6.5 |  | TC151327 | PRB079174505
151333 | Ho1Fe1As1O0.85 | Ho | 1 | Fe | 1 | As | 1 | [14 empty] | O | 0.85 |  | oxypnictide | 49.1 |  |  | NJP011025005
151334 | Y1Fe1As1O0.85 | Y | 1 | Fe | 1 | As | 1 | [14 empty] | O | 0.85 |  | oxypnictide | 45.2 |  |  | NJP011025005
151335 | Dy1Fe1As1O0.85 | Dy | 1 | Fe | 1 | As | 1 | [14 empty] | O | 0.85 |  | oxypnictide | 51 |  |  | NJP011025005
151336 | Tb1Fe1As1O0.85 | Tb | 1 | Fe | 1 | As | 1 | [14 empty] | O | 0.85 |  | oxypnictide | 46.8 | 1.8 |  | NJP011025005
151337 | Tb1Fe1As1O1 | Tb | 1 | Fe | 1 | As | 1 | [14 empty] | O | 1 |  | oxypnictide |  |  |  | NJP011025005
151338 | Sm1Fe1As1O0.85 | Sm | 1 | Fe | 1 | As | 1 | [14 empty] | O | 0.85 |  | oxypnictide | 53 |  |  | NJP011025006
151352 | Sm1Fe1As1O0.85 | Sm | 1 | Fe | 1 | As | 1 | [14 empty] | O | 0.85 |  | oxypnictide | 55 |  |  | EPL08357002
151353 | Nd1Fe1As1O0.85 | Nd | 1 | Fe | 1 | As | 1 | [14 empty] | O | 0.85 |  | oxypnictide | 51.9 |  |  | EPL08357002
151354 | Nd1Fe1As1O0.6 | Nd | 1 | Fe | 1 | As | 1 | [14 empty] | O | 0.6 |  | oxypnictide | 54 |  | TC151354 | JPS077075003
151358 | La1Fe1As1O1 | La | 1 | Fe | 1 | As | 1 | [14 empty] | O | 1 |  | oxypnictide |  | 10 |  | PRB079174523
151359 | La0.7Y0.3Fe1As1O1 | La | 0.7 | Y | 0.3 | Fe | 1 | As | 1 | [12 empty] | O | 1 |  | oxypnictide |  | 10 |  | PRB079174523
151360 | La0.5Y0.5Fe1As1O1 | La | 0.5 | Y | 0.5 | Fe | 1 | As | 1 | [12 empty] | O | 1 |  | oxypnictide |  | 10 |  | PRB079174523
151361 | La0.3Y0.7Fe1As1O1 | La | 0.3 | Y | 0.7 | Fe | 1 | As | 1 | [12 empty] | O | 1 |  | oxypnictide |  | 10 |  | PRB079174523
151362 | La1Fe1As1F0.15O0.85 | La | 1 | Fe | 1 | As | 1 | F | 0.15 | [12 empty] | O | 0.85 |  | oxypnictide | 24.3 |  |  | PRB079174523
151363 | La0.7Y0.3Fe1As1F0.15O0.85 | La | 0.7 | Y | 0.3 | Fe | 1 | As | 1 | F | 0.15 | [10 empty] | O | 0.85 |  | oxypnictide | 36.2 |  |  | PRB079174523
151364 | La0.5Y0.5Fe1As1F0.15O0.85 | La | 0.5 | Y | 0.5 | Fe | 1 | As | 1 | F | 0.15 | [10 empty] | O | 0.85 |  | oxypnictide | 40.2 |  |  | PRB079174523
151365 | La0.3Y0.7Fe1As1F0.15O0.85 | La | 0.3 | Y | 0.7 | Fe | 1 | As | 1 | F | 0.15 | [10 empty] | O | 0.85 |  | oxypnictide | 38 |  |  | PRB079174523
151381 | Tb1Fe1As1F0.1O0.9 | Tb | 1 | Fe | 1 | As | 1 | F | 0.1 | [12 empty] | O | 0.9 |  | oxypnictide | 50 |  |  | NJP011025015
151382 | La1Fe1P1O1 | La | 1 | Fe | 1 | P | 1 | [14 empty] | O | 1 |  | oxypnictide | 6.6 |  |  | NJP011025018
151383 | Pr1Fe1P1O1 | Pr | 1 | Fe | 1 | P | 1 | [14 empty] | O | 1 |  | oxypnictide | 3.2 |  |  | NJP011025018
151384 | Nd1Fe1P1O1 | Nd | 1 | Fe | 1 | P | 1 | [14 empty] | O | 1 |  | oxypnictide | 3.1 |  |  | NJP011025018
151385 | Pr1Fe1P1O1 | Pr | 1 | Fe | 1 | P | 1 | [14 empty] | O | 1 |  | oxypnictide | 3.6 |  |  | NJP011025018
151449 | La1Fe1As1O1.0 | La | 1 | Fe | 1 | As | 1 | [14 empty] | O | 1 |  | oxypnictide | 10.2 |  | MTC151449 | JPS077113712
151450 | La1Fe1As1F0.05O0.95 | La | 1 | Fe | 1 | As | 1 | F | 0.05 | [12 empty] | O | 0.95 |  | oxypnictide | 24.8 |  | MTC151450 | JPS077113712
151451 | La1Fe1As1F0.11O0.89 | La | 1 | Fe | 1 | As | 1 | F | 0.11 | [12 empty] | O | 0.89 |  | oxypnictide | 28.5 |  | MTC151451 | JPS077113712
151452 | La1Fe1As1F0.14O0.86 | La | 1 | Fe | 1 | As | 1 | F | 0.14 | [12 empty] | O | 0.86 |  | oxypnictide | 19 |  | MTC151452 | JPS077113712
151479 | Nd1Fe1As1F0.175O0.825 | Nd | 1 | Fe | 1 | As | 1 | F | 0.175 | [12 empty] | O | 0.825 |  | oxypnictide | 53 |  |  | JPS078073701
151480 | Ce0.62Gd0.38Fe1As1F0.175O0.825 | Ce | 0.62 | Gd | 0.38 | Fe | 1 | As | 1 | F | 0.175 | [10 empty] | O | 0.825 |  | oxypnictide | 44 |  |  | JPS078073701
151481 | La0.62Dy0.38Fe1As1F0.175O0.825 | La | 0.62 | Dy | 0.38 | Fe | 1 | As | 1 | F | 0.175 | [10 empty] | O | 0.825 |  | oxypnictide | 38 |  |  | JPS078073701
151512 | Sm1Fe1As1F0.09O0.91 | Sm | 1 | Fe | 1 | As | 1 | F | 0.09 | [12 empty] | O | 0.91 |  | oxypnictide | 42 |  |  | PRB080060502
151513 | Sm1Fe1As1F0.2O0.8 | Sm | 1 | Fe | 1 | As | 1 | F | 0.2 | [12 empty] | O | 0.8 |  | oxypnictide | 52 |  |  | PRB080060502
151514 | La1Fe1As1O1 | La | 1 | Fe | 1 | As | 1 | [14 empty] | O | 1 |  | oxypnictide |  | 2 |  | PRB080054502
151515 | La1Fe0.95Ir0.05As1O1 | La | 1 | Fe | 0.95 | Ir | 0.05 | As | 1 | [12 empty] | O | 1 |  | oxypnictide | 7.18 |  |  | PRB080054502
151516 | La1Fe0.925Ir0.075As1O1 | La | 1 | Fe | 0.925 | Ir | 0.075 | As | 1 | [12 empty] | O | 1 |  | oxypnictide | 11.85 |  |  | PRB080054502
151517 | La1Fe0.9Ir0.1As1O1 | La | 1 | Fe | 0.9 | Ir | 0.1 | As | 1 | [12 empty] | O | 1 |  | oxypnictide | 10.9 |  |  | PRB080054502
151518 | La1Fe0.875Ir0.125As1O1 | La | 1 | Fe | 0.875 | Ir | 0.125 | As | 1 | [12 empty] | O | 1 |  | oxypnictide | 4.56 |  |  | PRB080054502
151553 | Tb1Fe1As1F0.1O0.9 | Tb | 1 | Fe | 1 | As | 1 | F | 0.1 | [12 empty] | O | 0.9 |  | oxypnictide | 51 |  |  | PRB080052508
151554 | Dy1Fe1As1F0.1O0.9 | Dy | 1 | Fe | 1 | As | 1 | F | 0.1 | [12 empty] | O | 0.9 |  | oxypnictide | 45 |  |  | PRB080052508
151555 | Ho1Fe1As1F0.1O0.9 | Ho | 1 | Fe | 1 | As | 1 | F | 0.1 | [12 empty] | O | 0.9 |  | oxypnictide | 36 |  |  | PRB080052508
151563 | Tb1Fe1As1O1 | Tb | 1 | Fe | 1 | As | 1 | [14 empty] | O | 1 | 1 | oxypnictide |  |  |  | PRB080104501
151564 | Tb1Fe1As1O0.9 | Tb | 1 | Fe | 1 | As | 1 | [14 empty] | O | 0.9 | 0.9 | oxypnictide | 22.8 |  |  | PRB080104501
151565 | Tb1Fe1As1O0.85 | Tb | 1 | Fe | 1 | As | 1 | [14 empty] | O | 0.85 | 0.85 | oxypnictide | 42 |  |  | PRB080104501
151566 | Tb1Fe1As1O0.82 | Tb | 1 | Fe | 1 | As | 1 | [14 empty] | O | 0.82 | 0.82 | oxypnictide | 43.8 |  |  | PRB080104501
151567 | Tb1Fe1As1O0.8 | Tb | 1 | Fe | 1 | As | 1 | [14 empty] | O | 0.8 | 0.8 | oxypnictide | 35.7 |  |  | PRB080104501
151568 | Tb1Fe1As1O0.75 | Tb | 1 | Fe | 1 | As | 1 | [14 empty] | O | 0.75 | 0.75 | oxypnictide | 34.8 |  |  | PRB080104501
151569 | Tb1Fe1As1O0.7 | Tb | 1 | Fe | 1 | As | 1 | [14 empty] | O | 0.7 | 0.7 | oxypnictide | 14.9 |  |  | PRB080104501
151586 | La1Fe1As1O1 | La | 1 | Fe | 1 | As | 1 | [14 empty] | O | 1 |  | oxypnictide |  | 1.2 |  | PHC4690894
151587 | La0.96Sr0.04Fe1As1O1 | La | 0.96 | Sr | 0.04 | Fe | 1 | As | 1 | [12 empty] | O | 1 |  | oxypnictide | 3.65 |  |  | PHC4690894
151588 | La0.92Sr0.08Fe1As1O1 | La | 0.92 | Sr | 0.08 | Fe | 1 | As | 1 | [12 empty] | O | 1 |  | oxypnictide | 18.9 |  |  | PHC4690894
151589 | La0.9Sr0.1Fe1As1O1 | La | 0.9 | Sr | 0.1 | Fe | 1 | As | 1 | [12 empty] | O | 1 |  | oxypnictide | 24.6 |  |  | PHC4690894
151590 | La0.89Sr0.11Fe1As1O1 | La | 0.89 | Sr | 0.11 | Fe | 1 | As | 1 | [12 empty] | O | 1 |  | oxypnictide | 25.5 |  |  | PHC4690894
151591 | La0.87Sr0.13Fe1As1O1 | La | 0.87 | Sr | 0.13 | Fe | 1 | As | 1 | [12 empty] | O | 1 |  | oxypnictide | 25.9 |  |  | PHC4690894
151592 | La0.85Sr0.15Fe1As1O1 | La | 0.85 | Sr | 0.15 | Fe | 1 | As | 1 | [12 empty] | O | 1 |  | oxypnictide | 25.4 |  |  | PHC4690894
151593 | La0.8Sr0.2Fe1As1O1 | La | 0.8 | Sr | 0.2 | Fe | 1 | As | 1 | [12 empty] | O | 1 |  | oxypnictide | 24.9 |  |  | PHC4690894
151594 | Pr1Fe1As1O1 | Pr | 1 | Fe | 1 | As | 1 | [14 empty] | O | 1 |  | oxypnictide |  | 1.2 |  | PHC4690894
151595 | Pr0.95Sr0.05Fe1As1O1 | Pr | 0.95 | Sr | 0.05 | Fe | 1 | As | 1 | [12 empty] | O | 1 |  | oxypnictide | 4.86 |  |  | PHC4690894
151596 | Pr0.9Sr0.1Fe1As1O1 | Pr | 0.9 | Sr | 0.1 | Fe | 1 | As | 1 | [12 empty] | O | 1 |  | oxypnictide | 12.8 |  |  | PHC4690894
151597 | Pr0.85Sr0.15Fe1As1O1 | Pr | 0.85 | Sr | 0.15 | Fe | 1 | As | 1 | [12 empty] | O | 1 |  | oxypnictide | 15.5 |  |  | PHC4690894
151599 | Pr0.75Sr0.25Fe1As1O1 | Pr | 0.75 | Sr | 0.25 | Fe | 1 | As | 1 | [12 empty] | O | 1 |  | oxypnictide | 16.2 |  |  | PHC4690894
151639 | Sm1Fe1As1O0.85 | Sm | 1 | Fe | 1 | As | 1 | [14 empty] | O | 0.85 |  | oxypnictide | 50.5 |  |  | PRB080144512
151640 | Sm1Fe1As1F0.2O0.8 | Sm | 1 | Fe | 1 | As | 1 | F | 0.2 | [12 empty] | O | 0.8 |  | oxypnictide | 42 |  |  | PRB080144512
151641 | Pr1Fe1As1F0.044O0.956 | Pr | 1 | Fe | 1 | As | 1 | F | 0.044 | [12 empty] | O | 0.956 |  | oxypnictide |  | 1.5 |  | PRB080144517
151642 | Pr1Fe1As1F0.082O0.918 | Pr | 1 | Fe | 1 | As | 1 | F | 0.082 | [12 empty] | O | 0.918 |  | oxypnictide | 14.6 |  | PH151642 | PRB080144517
151643 | Pr1Fe1As1F0.154O0.846 | Pr | 1 | Fe | 1 | As | 1 | F | 0.154 | [12 empty] | O | 0.846 |  | oxypnictide | 46.4 |  | PH151642 | PRB080144517
151644 | Pr1Fe1As1F0.225O0.775 | Pr | 1 | Fe | 1 | As | 1 | F | 0.225 | [12 empty] | O | 0.775 |  | oxypnictide | 50 |  | PH151642 | PRB080144517
151668 | La1Fe1As1F0.1O0.9 | La | 1 | Fe | 1 | As | 1 | F | 0.1 | [12 empty] | O | 0.9 |  | oxypnictide | 29.4 |  |  | PRB080174512
151669 | La1Fe1As1F0.1O0.9 | La | 1 | Fe | 1 | As | 1 | F | 0.1 | [12 empty] | O | 0.9 |  | oxypnictide | 17 |  | TC151669 | PRB080174512
151721 | Sm1Fe1As1F0.12O0.88 | Sm | 1 | Fe | 1 | As | 1 | F | 0.12 | [12 empty] | O | 0.88 |  | oxypnictide | 17.1 |  |  | PRL101087001
151722 | Sm1Fe1As1F0.14O0.86 | Sm | 1 | Fe | 1 | As | 1 | F | 0.14 | [12 empty] | O | 0.86 |  | oxypnictide | 27 |  |  | PRL101087001
151723 | Sm1Fe1As1F0.15O0.85 | Sm | 1 | Fe | 1 | As | 1 | F | 0.15 | [12 empty] | O | 0.85 |  | oxypnictide | 41.8 |  |  | PRL101087001
151724 | Sm1Fe1As1F0.2O0.8 | Sm | 1 | Fe | 1 | As | 1 | F | 0.2 | [12 empty] | O | 0.8 |  | oxypnictide | 51.8 |  |  | PRL101087001
151725 | Sm1Fe1As1F0.1O0.9 | Sm | 1 | Fe | 1 | As | 1 | F | 0.1 | [12 empty] | O | 0.9 |  | oxypnictide | 12 |  |  | PRL101087001
151726 | Sr1Fe1As1F1 | Sr | 1 | Fe | 1 | As | 1 | F | 1 | [15 empty] | oxypnictide |  | 2 |  | PHC4690381
151727 | Ca1Fe1As1F1 | Ca | 1 | Fe | 1 | As | 1 | F | 1 | [15 empty] | oxypnictide |  | 2 |  | PHC4690381
151728 | Eu1Fe1As1F1 | Eu | 1 | Fe | 1 | As | 1 | F | 1 | [15 empty] | oxypnictide |  | 2 |  | PHC4690381
151729 | Sr0.6La0.4Fe1As1F1 | Sr | 0.6 | La | 0.4 | Fe | 1 | As | 1 | F | 1 | [13 empty] | oxypnictide | 27.05 |  |  | PHC4690381
151730 | Ca0.4Nd0.6Fe1As1F1 | Ca | 0.4 | Nd | 0.6 | Fe | 1 | As | 1 | F | 1 | [13 empty] | oxypnictide | 54 |  |  | PHC4690381
151731 | Ca0.4Pr0.6Fe1As1F1 | Ca | 0.4 | Pr | 0.6 | Fe | 1 | As | 1 | F | 1 | [13 empty] | oxypnictide | 50 |  |  | PHC4690381
151740 | Pr1Fe0.925Co0.075As1O1 | Pr | 1 | Fe | 0.925 | Co | 0.075 | As | 1 | [12 empty] | O | 1 |  | oxypnictide | 15 |  |  | PHC4690898
151746 | Pr1Fe1As1O0.7 | Pr | 1 | Fe | 1 | As | 1 | [14 empty] | O | 0.7 |  | oxypnictide | 44 |  |  | PHC4690901
151749 | La1Fe1P1O1 | La | 1 | Fe | 1 | P | 1 | [14 empty] | O | 1 |  | oxypnictide | 7.4 |  |  | PRB080220509
151753 | Sm1Fe1As1O1 | Sm | 1 | Fe | 1 | As | 1 | [14 empty] | O | 1 |  | oxypnictide |  |  |  | NAT4590064
151754 | Sm1Fe1As1F0.15O0.85 | Sm | 1 | Fe | 1 | As | 1 | F | 0.15 | [12 empty] | O | 0.85 |  | oxypnictide | 41.5 |  |  | NAT4590064
151755 | Sm1Fe1As1F0.15O0.85 | Sm | 1 | Fe | 1 | As | 1 | F | 0.15 | [12 empty] | O | 0.85 |  | oxypnictide | 41 |  |  | NAT4590064
151779 | La1Fe1As0.8P0.2O1 | La | 1 | Fe | 1 | As | 0.8 | P | 0.2 | [12 empty] | O | 1 |  | oxypnictide | 7 |  |  | EPL08647002
151780 | La1Fe1As0.75P0.25O1 | La | 1 | Fe | 1 | As | 0.75 | P | 0.25 | [12 empty] | O | 1 |  | oxypnictide | 10.3 |  |  | EPL08647002
151781 | La1Fe1As0.7P0.3O1 | La | 1 | Fe | 1 | As | 0.7 | P | 0.3 | [12 empty] | O | 1 |  | oxypnictide | 10.8 |  | TC151781 | EPL08647002
151782 | La1Fe1As0.6P0.4O1 | La | 1 | Fe | 1 | As | 0.6 | P | 0.4 | [12 empty] | O | 1 |  | oxypnictide | 5 |  |  | EPL08647002
151797 | Ca1Fe1As1F1 | Ca | 1 | Fe | 1 | As | 1 | F | 1 | [15 empty] | oxypnictide | 29 | 0 | MTC151797 | PRB081054507
151798 | Ca1Fe0.9Co0.1As1F1 | Ca | 1 | Fe | 0.9 | Co | 0.1 | As | 1 | F | 1 | [13 empty] | oxypnictide | 23.8 |  | MTC151798 | PRB081054507
151799 | Ca1Fe0.85Co0.15As1F1 | Ca | 1 | Fe | 0.85 | Co | 0.15 | As | 1 | F | 1 | [13 empty] | oxypnictide | 20.4 |  | MTC151799 | PRB081054507
151800 | Ca1Fe0.8Co0.2As1F1 | Ca | 1 | Fe | 0.8 | Co | 0.2 | As | 1 | F | 1 | [13 empty] | oxypnictide | 16.4 |  | MTC151800 | PRB081054507
151801 | La1Fe1As1O1 | La | 1 | Fe | 1 | As | 1 | [14 empty] | O | 1 |  | oxypnictide | 21 | 0 |  | PRB081054507
151802 | La1Fe1As1F0.05O0.95 | La | 1 | Fe | 1 | As | 1 | F | 0.05 | [12 empty] | O | 0.95 |  | oxypnictide | 24.9 |  |  | PRB081054507
151803 | La1Fe1As1F0.08O0.92 | La | 1 | Fe | 1 | As | 1 | F | 0.08 | [12 empty] | O | 0.92 |  | oxypnictide | 30.4 |  |  | PRB081054507
151804 | La1Fe1As1F0.11O0.89 | La | 1 | Fe | 1 | As | 1 | F | 0.11 | [12 empty] | O | 0.89 |  | oxypnictide | 28.6 |  |  | PRB081054507
151805 | La1Fe1As1F0.14O0.86 | La | 1 | Fe | 1 | As | 1 | F | 0.14 | [12 empty] | O | 0.86 |  | oxypnictide | 19 |  |  | PRB081054507
151809 | Sr0.5Sm0.5Fe1As1F1 | Sr | 0.5 | Sm | 0.5 | Fe | 1 | As | 1 | F | 1 | [13 empty] | oxypnictide | 53.5 |  |  | MAT8110761
151810 | Sr0.8Sm0.2Fe1As1F1 | Sr | 0.8 | Sm | 0.2 | Fe | 1 | As | 1 | F | 1 | [13 empty] | oxypnictide |  | 4 |  | MAT8110761
151811 | Sr1Fe1As1F1 | Sr | 1 | Fe | 1 | As | 1 | F | 1 | [15 empty] | oxypnictide |  | 4 |  | MAT8110761
151834 | Nd1Fe0.9Rh0.1As1O1 | Nd | 1 | Fe | 0.9 | Rh | 0.1 | As | 1 | [12 empty] | O | 1 |  | oxypnictide | 15 |  |  | PHC4700165
151835 | Nd1Fe1As1F0.12O0.88 | Nd | 1 | Fe | 1 | As | 1 | F | 0.12 | [12 empty] | O | 0.88 |  | oxypnictide | 52 |  |  | PHC4700165
151848 | La0.87Sr0.13Fe1As1O1 | La | 0.87 | Sr | 0.13 | Fe | 1 | As | 1 | [12 empty] | O | 1 |  | oxypnictide | 20 |  |  | PHC4700357
151849 | La0.77Sm0.1Sr0.13Fe1As1O1 | La | 0.77 | Sm | 0.1 | Sr | 0.13 | Fe | 1 | As | 1 | [10 empty] | O | 1 |  | oxypnictide | 18 |  |  | PHC4700357
151850 | Pr1Fe1As1O1 | Pr | 1 | Fe | 1 | As | 1 | [14 empty] | O | 1 |  | oxypnictide |  | 2.5 |  | CEM1830338
151851 | Pr1Fe0.95Co0.05As1O1 | Pr | 1 | Fe | 0.95 | Co | 0.05 | As | 1 | [12 empty] | O | 1 |  | oxypnictide | 4.7 |  |  | CEM1830338
151852 | Pr1Fe0.9Co0.1As1O1 | Pr | 1 | Fe | 0.9 | Co | 0.1 | As | 1 | [12 empty] | O | 1 |  | oxypnictide | 13.8 |  |  | CEM1830338
151853 | Pr1Fe0.85Co0.15As1O1 | Pr | 1 | Fe | 0.85 | Co | 0.15 | As | 1 | [12 empty] | O | 1 |  | oxypnictide | 5.9 |  |  | CEM1830338
151854 | Pr1Fe0.8Co0.2As1O1 | Pr | 1 | Fe | 0.8 | Co | 0.2 | As | 1 | [12 empty] | O | 1 |  | oxypnictide | 4 |  |  | CEM1830338
151855 | Pr1Fe0.7Co0.3As1O1 | Pr | 1 | Fe | 0.7 | Co | 0.3 | As | 1 | [12 empty] | O | 1 |  | oxypnictide | 4 |  |  | CEM1830338
151857 | Nd1Fe0.95Rh0.05As1O1 | Nd | 1 | Fe | 0.95 | Rh | 0.05 | As | 1 | [12 empty] | O | 1 |  | oxypnictide | 7.1 |  |  | PRB081094506
151858 | Nd1Fe0.9Rh0.1As1O1 | Nd | 1 | Fe | 0.9 | Rh | 0.1 | As | 1 | [12 empty] | O | 1 |  | oxypnictide | 16.6 |  | TC151858 | PRB081094506
151859 | Nd1Fe0.85Rh0.15As1O1 | Nd | 1 | Fe | 0.85 | Rh | 0.15 | As | 1 | [12 empty] | O | 1 |  | oxypnictide | 14.7 |  |  | PRB081094506
151860 | Nd1Fe0.8Rh0.2As1O1 | Nd | 1 | Fe | 0.8 | Rh | 0.2 | As | 1 | [12 empty] | O | 1 |  | oxypnictide | 10 |  |  | PRB081094506
151873 | Sm1Fe1As1O0.67 | Sm | 1 | Fe | 1 | As | 1 | [14 empty] | O | 0.6 | 0.67 | oxypnictide | 55 |  |  | PCS0710491
151889 | La1Fe0.95Rh0.05As1O1 | La | 1 | Fe | 0.95 | Rh | 0.05 | As | 1 | [12 empty] | O | 1 |  | oxypnictide | 12 |  |  | MRB0450392
151890 | La1Fe0.9Rh0.1As1O1 | La | 1 | Fe | 0.9 | Rh | 0.1 | As | 1 | [12 empty] | O | 1 |  | oxypnictide | 14 |  |  | MRB0450392
151891 | La1Fe0.85Rh0.15As1O1 | La | 1 | Fe | 0.85 | Rh | 0.15 | As | 1 | [12 empty] | O | 1 |  | oxypnictide | 14 |  |  | MRB0450392
151892 | La1Fe0.8Rh0.2As1O1 | La | 1 | Fe | 0.8 | Rh | 0.2 | As | 1 | [12 empty] | O | 1 |  | oxypnictide |  | 5 |  | MRB0450392
151893 | La1Rh1As1O1 | La | 1 | Rh | 1 | As | 1 | [14 empty] | O | 1 |  | oxypnictide |  | 5 |  | MRB0450392
151894 | La1Rh1As1F0.13O0.87 | La | 1 | Rh | 1 | As | 1 | F | 0.13 | [12 empty] | O | 0.87 |  | oxypnictide |  | 5 |  | MRB0450392
151936 | La1Ni1As1O1 | La | 1 | Ni | 1 | As | 1 | [14 empty] | O | 1 |  | oxypnictide | 2.98 |  |  | PRB081140509
151937 | La1Ni1As1F0.06O0.94 | La | 1 | Ni | 1 | As | 1 | F | 0.06 | [12 empty] | O | 0.94 |  | oxypnictide | 3.64 |  |  | PRB081140509
151938 | La1Ni1As1F0.1O0.9 | La | 1 | Ni | 1 | As | 1 | F | 0.1 | [12 empty] | O | 0.9 |  | oxypnictide | 4 |  |  | PRB081140509
151939 | La1Ni1As1F0.12O0.88 | La | 1 | Ni | 1 | As | 1 | F | 0.12 | [12 empty] | O | 0.88 |  | oxypnictide | 3.59 |  |  | PRB081140509
151958 | Pr0.8Sr0.2Fe1As1O1 | Pr | 0.8 | Sr | 0.2 | Fe | 1 | As | 1 | [12 empty] | O | 1 |  | oxypnictide | 15.8 |  |  | PHC4690894
151984 | La1Fe1As1F0.1O0.9 | La | 1 | Fe | 1 | As | 1 | F | 0.1 | [12 empty] | O | 0.9 |  | oxypnictide | 28 |  |  | PHC4700511
151985 | La0.9Y0.1Fe1As1F0.1O0.9 | La | 0.9 | Y | 0.1 | Fe | 1 | As | 1 | F | 0.1 | [10 empty] | O | 0.9 |  | oxypnictide | 7 |  |  | PHC4700511
151986 | La0.8Y0.2Fe1As1F0.1O0.9 | La | 0.8 | Y | 0.2 | Fe | 1 | As | 1 | F | 0.1 | [10 empty] | O | 0.9 |  | oxypnictide | 32 |  |  | PHC4700511
151987 | La0.7Y0.3Fe1As1F0.1O0.9 | La | 0.7 | Y | 0.3 | Fe | 1 | As | 1 | F | 0.1 | [10 empty] | O | 0.9 |  | oxypnictide | 34.8 |  |  | PHC4700511
151988 | La0.5Y0.5Fe1As1F0.1O0.9 | La | 0.5 | Y | 0.5 | Fe | 1 | As | 1 | F | 0.1 | [10 empty] | O | 0.9 |  | oxypnictide | 31.4 |  |  | PHC4700511
152009 | La0.9Y0.1Fe1As1O0.6 | La | 0.9 | Y | 0.1 | Fe | 1 | As | 1 | [12 empty] | O | 0.6 |  | oxypnictide | 25.6 |  |  | P078172503
152010 | La0.8Y0.2Fe1As1O0.6 | La | 0.8 | Y | 0.2 | Fe | 1 | As | 1 | [12 empty] | O | 0.6 |  | oxypnictide | 32.5 |  |  | P078172503
152011 | La0.7Y0.3Fe1As1O0.6 | La | 0.7 | Y | 0.3 | Fe | 1 | As | 1 | [12 empty] | O | 0.6 |  | oxypnictide | 35.6 |  |  | P078172503
152012 | La0.6Y0.4Fe1As1O0.6 | La | 0.6 | Y | 0.4 | Fe | 1 | As | 1 | [12 empty] | O | 0.6 |  | oxypnictide | 38.8 |  |  | P078172503
152013 | La0.5Y0.5Fe1As1O0.6 | La | 0.5 | Y | 0.5 | Fe | 1 | As | 1 | [12 empty] | O | 0.6 |  | oxypnictide | 39.3 |  |  | P078172503
152014 | La1Fe1As1O0.6 | La | 1 | Fe | 1 | As | 1 | [14 empty] | O | 0.6 |  | oxypnictide | 21.8 |  |  | P078172503
152017 | Nd1Fe1As1F0.18O0.82 | Nd | 1 | Fe | 1 | As | 1 | F | 0.18 | [12 empty] | O | 0.82 |  | oxypnictide | 47 |  |  | P078140510
152019 | La1Fe1P1O1 | La | 1 | Fe | 1 | P | 1 | [14 empty] | O | 1 |  | oxypnictide | 5.5 |  |  | P077214515
152020 | La1Fe1P1F0.06O0.94 | La | 1 | Fe | 1 | P | 1 | F | 0.06 | [12 empty] | O | 0.94 |  | oxypnictide | 7.1 |  |  | P077214515
152021 | La0.9Ca0.1Fe1P1O1 | La | 0.9 | Ca | 0.1 | Fe | 1 | P | 1 | [12 empty] | O | 1 |  | oxypnictide | 5.67 |  |  | P077214515
152022 | Sm1Fe1P1O1 | Sm | 1 | Fe | 1 | P | 1 | [14 empty] | O | 1 |  | oxypnictide | 2.5 |  |  | P078184512
152177 | Sm1Fe1As1F0.15O0.85 | Sm | 1 | Fe | 1 | As | 1 | F | 0.15 | [12 empty] | O | 0.85 |  | oxypnictide | 51.1 |  |  | PRB081184504
152178 | Sm1Fe0.95Ru0.05As1F0.15O0.85 | Sm | 1 | Fe | 0.95 | Ru | 0.05 | As | 1 | F | 0.15 | [10 empty] | O | 0.85 |  | oxypnictide | 42.7 |  |  | PRB081184504
152179 | Sm1Fe0.9Ru0.1As1F0.15O0.85 | Sm | 1 | Fe | 0.9 | Ru | 0.1 | As | 1 | F | 0.15 | [10 empty] | O | 0.85 |  | oxypnictide | 21.7 |  | TC152179 | PRB081184504
152180 | Sm1Fe0.8Ru0.2As1F0.15O0.85 | Sm | 1 | Fe | 0.8 | Ru | 0.2 | As | 1 | F | 0.15 | [10 empty] | O | 0.85 |  | oxypnictide | 18.5 |  |  | PRB081184504
152181 | Sm1Fe0.7Ru0.3As1F0.15O0.85 | Sm | 1 | Fe | 0.7 | Ru | 0.3 | As | 1 | F | 0.15 | [10 empty] | O | 0.85 |  | oxypnictide | 13.9 |  |  | PRB081184504
152182 | Sm1Fe0.64Ru0.36As1F0.15O0.85 | Sm | 1 | Fe | 0.64 | Ru | 0.36 | As | 1 | F | 0.15 | [10 empty] | O | 0.85 |  | oxypnictide | 15.9 |  |  | PRB081184504
152294 | La1Fe1As1O0.85 | La | 1 | Fe | 1 | As | 1 | [14 empty] | O | 0.85 |  | oxypnictide | 24 |  |  | PRB082054506
152295 | La1Fe0.995Zn0.005As1O0.85 | La | 1 | Fe | 0.995 | Zn | 0.005 | As | 1 | [12 empty] | O | 0.85 |  | oxypnictide | 14.1 |  |  | PRB082054506
152296 | La1Fe0.99Zn0.01As1O0.85 | La | 1 | Fe | 0.99 | Zn | 0.01 | As | 1 | [12 empty] | O | 0.85 |  | oxypnictide | 10.04 |  |  | PRB082054506
152297 | La1Fe0.985Zn0.015As1O0.85 | La | 1 | Fe | 0.985 | Zn | 0.015 | As | 1 | [12 empty] | O | 0.85 |  | oxypnictide | 6.01 |  |  | PRB082054506
152298 | La1Fe0.98Zn0.02As1O0.85 | La | 1 | Fe | 0.98 | Zn | 0.02 | As | 1 | [12 empty] | O | 0.85 |  | oxypnictide | 4.32 |  |  | PRB082054506
152354 | Sm0.9Th0.1Fe1As1O1 | Sm | 0.9 | Th | 0.1 | Fe | 1 | As | 1 | [12 empty] | O | 1 |  | oxypnictide | 51.4 |  |  | PRB082064517
152355 | Sm0.89Th0.11Fe1As1O1 | Sm | 0.89 | Th | 0.11 | Fe | 1 | As | 1 | [12 empty] | O | 1 |  | oxypnictide | 48.9 |  |  | PRB082064517
152356 | Sm0.65Th0.35Fe1As1O1 | Sm | 0.65 | Th | 0.35 | Fe | 1 | As | 1 | [12 empty] | O | 1 |  | oxypnictide | 53 |  |  | PRB082064517
152358 | Nd0.8Th0.2Fe1As1O1 | Nd | 0.8 | Th | 0.2 | Fe | 1 | As | 1 | [12 empty] | O | 1 |  | oxypnictide | 43 |  |  | CHM0207201
152363 | Sm1Fe1As1O1 | Sm | 1 | Fe | 1 | As | 1 | [14 empty] | O | 1 |  | oxypnictide |  | 1.8 |  | PRB082104503
152364 | Sm1Fe0.97Ir0.03As1O1 | Sm | 1 | Fe | 0.97 | Ir | 0.03 | As | 1 | [12 empty] | O | 1 |  | oxypnictide |  | 1.8 |  | PRB082104503
152365 | Sm1Fe0.96Ir0.04As1O1 | Sm | 1 | Fe | 0.96 | Ir | 0.04 | As | 1 | [12 empty] | O | 1 |  | oxypnictide |  | 1.8 |  | PRB082104503
152366 | Sm1Fe0.94Ir0.06As1O1 | Sm | 1 | Fe | 0.94 | Ir | 0.06 | As | 1 | [12 empty] | O | 1 |  | oxypnictide | 18 |  |  | PRB082104503
152367 | Sm1Fe0.89Ir0.11As1O1 | Sm | 1 | Fe | 0.89 | Ir | 0.11 | As | 1 | [12 empty] | O | 1 |  | oxypnictide | 18.3 |  |  | PRB082104503
152368 | Sm1Fe0.84Ir0.16As1O1 | Sm | 1 | Fe | 0.84 | Ir | 0.16 | As | 1 | [12 empty] | O | 1 |  | oxypnictide | 17.3 |  |  | PRB082104503
152369 | Sm1Fe0.85Ir0.25As1O1 | Sm | 1 | Fe | 0.85 | Ir | 0.25 | As | 1 | [12 empty] | O | 1 |  | oxypnictide |  | 1.8 |  | PRB082104503
152370 | Sm1Fe0.725Ir0.275As1O1 | Sm | 1 | Fe | 0.725 | Ir | 0.275 | As | 1 | [12 empty] | O | 1 |  | oxypnictide |  | 1.8 |  | PRB082104503
152391 | Sm1Fe1As1O1-z | Sm | 1 | Fe | 1 | As | 1 | [14 empty] | O | 1-z |  | oxypnictide | 53.8 |  |  | PHC4700986
152392 | Sm1Fe1As1F0.05O0.95 | Sm | 1 | Fe | 1 | As | 1 | F | 0.05 | [12 empty] | O | 0.95 |  | oxypnictide | 39 |  |  | PHC4700989
152393 | Sm1Fe1As1F0.1O0.9 | Sm | 1 | Fe | 1 | As | 1 | F | 0.1 | [12 empty] | O | 0.9 |  | oxypnictide | 47 |  |  | PHC4700989
152394 | Sm1Fe1As1F0.2O0.8 | Sm | 1 | Fe | 1 | As | 1 | F | 0.2 | [12 empty] | O | 0.8 |  | oxypnictide | 49 |  |  | PHC4700989
152395 | Sm1Fe1As1F0.3O0.7 | Sm | 1 | Fe | 1 | As | 1 | F | 0.3 | [12 empty] | O | 0.7 |  | oxypnictide | 53.56 |  |  | PHC4700989
152396 | Sm1Fe1As1F0.6O0.6 | Sm | 1 | Fe | 1 | As | 1 | F | 0.6 | [12 empty] | O | 0.6 |  | oxypnictide | 55 |  |  | PHC4700989
152397 | La1Ni1As1O1 | La | 1 | Ni | 1 | As | 1 | [14 empty] | O | 1 |  | oxypnictide | 2.75 |  |  | PRB078060504
152398 | La1Ni1As1F0.1O0.9 | La | 1 | Ni | 1 | As | 1 | F | 0.1 | [12 empty] | O | 0.9 |  | oxypnictide | 3.8 |  | TC152398 | PRB078060504
152399 | Gd1Fe1As1O1 | Gd | 1 | Fe | 1 | As | 1 | [14 empty] | O | 1 |  | oxypnictide |  |  |  | PHC4701077
152400 | Gd1Fe0.95Ir0.05As1O1 | Gd | 1 | Fe | 0.95 | Ir | 0.05 | As | 1 | [12 empty] | O | 1 |  | oxypnictide | 0 |  |  | PHC4701077
152401 | Gd1Fe0.8Ir0.2As1O1 | Gd | 1 | Fe | 0.8 | Ir | 0.2 | As | 1 | [12 empty] | O | 1 |  | oxypnictide | 17.6 |  | TC152401 | PHC4701077
152402 | Gd1Fe0.7Ir0.3As1O1 | Gd | 1 | Fe | 0.7 | Ir | 0.3 | As | 1 | [12 empty] | O | 1 |  | oxypnictide | 11.6 |  | TC152401 | PHC4701077
152403 | Gd1Fe0.67Ir0.33As1O1 | Gd | 1 | Fe | 0.67 | Ir | 0.33 | As | 1 | [12 empty] | O | 1 |  | oxypnictide | 0 |  |  | PHC4701077
152464 | Ce1Fe0.95Co0.05As1F0.1O0.9 | Ce | 1 | Fe | 0.95 | Co | 0.05 | As | 1 | F | 0.1 | [10 empty] | O | 0.9 |  | oxypnictide | 23.5 |  |  | PHC4701928
152465 | Ce1Fe0.9Co0.1As1F0.1O0.9 | Ce | 1 | Fe | 0.9 | Co | 0.1 | As | 1 | F | 0.1 | [10 empty] | O | 0.9 |  | oxypnictide | 9.8 |  |  | PHC4701928
152466 | Ce1Fe0.85Co0.15As1F0.1O0.9 | Ce | 1 | Fe | 0.85 | Co | 0.15 | As | 1 | F | 0.1 | [10 empty] | O | 0.9 |  | oxypnictide | 4 |  |  | PHC4701928
152495 | Sm1Fe1As1O0.85 | Sm | 1 | Fe | 1 | As | 1 | [14 empty] | O | 0.85 | 0.85 | oxypnictide | 54.9 |  | TC152495 | PRB082212506
152496 | Pr1Fe0.925Co0.075As1O1 | Pr | 1 | Fe | 0.925 | Co | 0.075 | As | 1 | [12 empty] | O | 1 |  | oxypnictide | 14.4 |  | TC152496 | PRB082212506
152513 | Sm1Fe1As1O0.85 | Sm | 1 | Fe | 1 | As | 1 | [14 empty] | O | 0.85 |  | oxypnictide | 54 |  | TC152513 | PRL105037004
152514 | Sm1Fe1As1H0.3O0.6 | Sm | 1 | Fe | 1 | As | 1 | H | 0.3 | [12 empty] | O | 0.6 |  | oxypnictide | 51.4 |  | TC152513 | PRL105037004
152515 | Sm1Fe1As1H0.12O0.77 | Sm | 1 | Fe | 1 | As | 1 | H | 0.12 | [12 empty] | O | 0.77 |  | oxypnictide | 54.2 |  |  | PRL105037004
152516 | Sm1Fe1As1O0.8 | Sm | 1 | Fe | 1 | As | 1 | [14 empty] | O | 0.8 |  | oxypnictide | 40.1 |  |  | PRL105037004
152520 | La1Fe1As1H0.6O0.6 | La | 1 | Fe | 1 | As | 1 | H | 0.6 | [12 empty] | O | 0.6 |  | oxypnictide | 35 |  |  | APL096072514
152521 | Ce1Fe1As1H0.6O0.6 | Ce | 1 | Fe | 1 | As | 1 | H | 0.6 | [12 empty] | O | 0.6 |  | oxypnictide | 45.8 |  |  | APL096072514
152522 | Pr1Fe1As1H0.6O0.6 | Pr | 1 | Fe | 1 | As | 1 | H | 0.6 | [12 empty] | O | 0.6 |  | oxypnictide | 49.7 |  |  | APL096072514
152523 | Dy1Fe1As1O0.7 | Dy | 1 | Fe | 1 | As | 1 | [14 empty] | O | 0.7 |  | oxypnictide | 37 |  |  | JPS078034712
152524 | Dy1Fe1As1O0.7 | Dy | 1 | Fe | 1 | As | 1 | [14 empty] | O | 0.7 |  | oxypnictide | 44 |  |  | JPS078034712
152525 | Dy1Fe1As1O0.7 | Dy | 1 | Fe | 1 | As | 1 | [14 empty] | O | 0.7 |  | oxypnictide | 51.2 |  |  | JPS078034712
152526 | La1Fe1As1O0.7 | La | 1 | Fe | 1 | As | 1 | [14 empty] | O | 0.7 |  | oxypnictide | 28.4 |  |  | JPS078034712
152527 | Ce1Fe1As1O0.7 | Ce | 1 | Fe | 1 | As | 1 | [14 empty] | O | 0.7 |  | oxypnictide | 40.2 |  |  | JPS078034712
152528 | Pr1Fe1As1O0.7 | Pr | 1 | Fe | 1 | As | 1 | [14 empty] | O | 0.7 |  | oxypnictide | 48.5 |  |  | JPS078034712
152529 | Nd1Fe1As1O0.7 | Nd | 1 | Fe | 1 | As | 1 | [14 empty] | O | 0.7 |  | oxypnictide | 53.7 |  |  | JPS078034712
152530 | Sm1Fe1As1O0.7 | Sm | 1 | Fe | 1 | As | 1 | [14 empty] | O | 0.7 |  | oxypnictide | 52.1 |  |  | JPS078034712
152531 | Gd1Fe1As1O0.7 | Gd | 1 | Fe | 1 | As | 1 | [14 empty] | O | 0.7 |  | oxypnictide | 53.6 |  |  | JPS078034712
152532 | Tb1Fe1As1O0.7 | Tb | 1 | Fe | 1 | As | 1 | [14 empty] | O | 0.7 |  | oxypnictide | 52.2 |  |  | JPS078034712
152541 | La1Fe1As1F0.11O0.89 | La | 1 | Fe | 1 | As | 1 | F | 0.11 | [12 empty] | O | 0.89 |  | oxypnictide | 26.3 |  | TC152541 | JPS079093709
152571 | Nd1Fe1As1F0.11O0.89 | Nd | 1 | Fe | 1 | As | 1 | F | 0.11 | [12 empty] | O | 0.89 |  | oxypnictide | 48 |  |  | JPS079023702
152572 | Nd1Fe0.98Ru0.02As1F0.11O0.89 | Nd | 1 | Fe | 0.98 | Ru | 0.02 | As | 1 | F | 0.11 | [10 empty] | O | 0.89 |  | oxypnictide | 46.5 |  | MTC152572 | JPS079023702
152573 | Nd1Fe0.9Ru0.1As1F0.11O0.89 | Nd | 1 | Fe | 0.9 | Ru | 0.1 | As | 1 | F | 0.11 | [10 empty] | O | 0.89 |  | oxypnictide | 40 |  |  | JPS079023702
152574 | Nd1Fe0.85Ru0.15As1F0.11O0.89 | Nd | 1 | Fe | 0.85 | Ru | 0.15 | As | 1 | F | 0.11 | [10 empty] | O | 0.89 |  | oxypnictide | 34 |  |  | JPS079023702
152575 | Nd1Fe0.5Ru0.5As1F0.11O0.89 | Nd | 1 | Fe | 0.5 | Ru | 0.5 | As | 1 | F | 0.11 | [10 empty] | O | 0.89 |  | oxypnictide | 14.5 |  |  | JPS079023702
152600 | La1Fe1As1F0.11O0.89 | La | 1 | Fe | 1 | As | 1 | F | 0.11 | [12 empty] | O | 0.89 |  | oxypnictide | 27.1 |  |  | JPS079094702
152601 | La1Fe0.985Ru0.015As1F0.11O0.89 | La | 1 | Fe | 0.985 | Ru | 0.015 | As | 1 | F | 0.11 | [10 empty] | O | 0.89 |  | oxypnictide | 27.5 |  |  | JPS079094702
152602 | La1Fe0.97Ru0.03As1F0.11O0.89 | La | 1 | Fe | 0.97 | Ru | 0.03 | As | 1 | F | 0.11 | [10 empty] | O | 0.89 |  | oxypnictide | 25.6 |  |  | JPS079094702
152603 | La1Fe0.9Ru0.1As1F0.11O0.89 | La | 1 | Fe | 0.9 | Ru | 0.1 | As | 1 | F | 0.11 | [10 empty] | O | 0.89 |  | oxypnictide | 23.6 |  |  | JPS079094702
152604 | La1Fe0.85Ru0.15As1F0.11O0.89 | La | 1 | Fe | 0.85 | Ru | 0.15 | As | 1 | F | 0.11 | [10 empty] | O | 0.89 |  | oxypnictide | 23.6 |  |  | JPS079094702
152605 | La1Fe0.7Ru0.3As1F0.11O0.89 | La | 1 | Fe | 0.7 | Ru | 0.3 | As | 1 | F | 0.11 | [10 empty] | O | 0.89 |  | oxypnictide | 17.2 |  |  | JPS079094702
152606 | La1Fe1As1F0.11O0.89 | La | 1 | Fe | 1 | As | 1 | F | 0.11 | [12 empty] | O | 0.89 |  | oxypnictide | 27.3 |  |  | JPS079094702
152607 | La1Fe1As1F0.13O0.87 | La | 1 | Fe | 1 | As | 1 | F | 0.13 | [12 empty] | O | 0.87 |  | oxypnictide | 25.4 |  |  | JPS079094702
152608 | La1Fe1As1F0.15O0.85 | La | 1 | Fe | 1 | As | 1 | F | 0.15 | [12 empty] | O | 0.85 |  | oxypnictide | 20 |  |  | JPS079094702
152609 | La1Fe1As1F0.2O0.8 | La | 1 | Fe | 1 | As | 1 | F | 0.2 | [12 empty] | O | 0.8 |  | oxypnictide | 4.52 |  |  | JPS079094702
152610 | La1Fe1As1F0.18O0.82 | La | 1 | Fe | 1 | As | 1 | F | 0.18 | [12 empty] | O | 0.82 |  | oxypnictide | 14.3 |  |  | JPS079094702
152620 | Pr1Fe1As1O1 | Pr | 1 | Fe | 1 | As | 1 | [14 empty] | O | 1 |  | oxypnictide |  | 2 |  | PRB083014503
152621 | Pr1Fe0.975Co0.025As1O1 | Pr | 1 | Fe | 0.975 | Co | 0.025 | As | 1 | [12 empty] | O | 1 |  | oxypnictide |  | 2 |  | PRB083014503
152622 | Pr1Fe0.95Co0.05As1O1 | Pr | 1 | Fe | 0.95 | Co | 0.05 | As | 1 | [12 empty] | O | 1 |  | oxypnictide | 8.76 |  |  | PRB083014503
152623 | Pr1Fe0.925Co0.075As1O1 | Pr | 1 | Fe | 0.925 | Co | 0.075 | As | 1 | [12 empty] | O | 1 |  | oxypnictide | 15.7 |  |  | PRB083014503
152624 | Pr1Fe0.9Co0.1As1O1 | Pr | 1 | Fe | 0.9 | Co | 0.1 | As | 1 | [12 empty] | O | 1 |  | oxypnictide | 16 |  |  | PRB083014503
152625 | Pr1Fe0.85Co0.15As1O1 | Pr | 1 | Fe | 0.85 | Co | 0.15 | As | 1 | [12 empty] | O | 1 |  | oxypnictide | 9.07 |  |  | PRB083014503
152626 | Pr1Fe0.8Co0.2As1O1 | Pr | 1 | Fe | 0.8 | Co | 0.2 | As | 1 | [12 empty] | O | 1 |  | oxypnictide |  | 2 |  | PRB083014503
152627 | Pr0.8Sr0.2Fe1As1O1 | Pr | 0.8 | Sr | 0.2 | Fe | 1 | As | 1 | [12 empty] | O | 1 |  | oxypnictide | 14 |  |  | PRB083014503
152628 | Pr0.8Sr0.2Fe0.95Co0.05As1O1 | Pr | 0.8 | Sr | 0.2 | Fe | 0.95 | Co | 0.05 | As | 1 | [10 empty] | O | 1 |  | oxypnictide | 7.05 |  |  | PRB083014503
152629 | Pr0.8Sr0.2Fe0.925Co0.075As1O1 | Pr | 0.8 | Sr | 0.2 | Fe | 0.925 | Co | 0.075 | As | 1 | [10 empty] | O | 1 |  | oxypnictide | 3.5 |  |  | PRB083014503
152630 | Pr0.8Sr0.2Fe0.9Co0.1As1O1 | Pr | 0.8 | Sr | 0.2 | Fe | 0.9 | Co | 0.1 | As | 1 | [10 empty] | O | 1 |  | oxypnictide | 6.86 |  |  | PRB083014503
152631 | Pr0.8Sr0.2Fe0.85Co0.15As1O1 | Pr | 0.8 | Sr | 0.2 | Fe | 0.85 | Co | 0.15 | As | 1 | [10 empty] | O | 1 |  | oxypnictide | 16 |  |  | PRB083014503
152632 | Pr0.8Sr0.2Fe0.8Co0.2As1O1 | Pr | 0.8 | Sr | 0.2 | Fe | 0.8 | Co | 0.2 | As | 1 | [10 empty] | O | 1 |  | oxypnictide | 11.5 |  |  | PRB083014503
152633 | Pr0.8Sr0.2Fe0.7Co0.3As1O1 | Pr | 0.8 | Sr | 0.2 | Fe | 0.7 | Co | 0.3 | As | 1 | [10 empty] | O | 1 |  | oxypnictide | 4.48 |  |  | PRB083014503
152672 | La1Fe0.9975Mn0.0025As1F0.11O0.89 | La | 1 | Fe | 0.9975 | Mn | 0.0025 | As | 1 | F | 0.11 | [10 empty] | O | 0.89 |  | oxypnictide | 10.1 |  |  | JPS079014710
152673 | La1Fe1As1F0.11O0.89 | La | 1 | Fe | 1 | As | 1 | F | 0.11 | [12 empty] | O | 0.89 |  | oxypnictide | 27 |  |  | JPS079014710
152674 | La1Fe0.9875Co0.0125As1F0.11O0.89 | La | 1 | Fe | 0.9875 | Co | 0.0125 | As | 1 | F | 0.11 | [10 empty] | O | 0.89 |  | oxypnictide | 24 |  | TC152674 | JPS079014710
152675 | La1Fe0.95Co0.05As1F0.11O0.89 | La | 1 | Fe | 0.95 | Co | 0.05 | As | 1 | F | 0.11 | [10 empty] | O | 0.89 |  | oxypnictide | 16.1 |  | TC152674 | JPS079014710
152676 | Nd1Fe0.97Mn0.03As1F0.11O0.89 | Nd | 1 | Fe | 0.97 | Mn | 0.03 | As | 1 | F | 0.11 | [10 empty] | O | 0.89 |  | oxypnictide | 11.9 |  | TC152676 | JPS079014710
152677 | Nd1Fe0.98Mn0.02As1F0.11O0.89 | Nd | 1 | Fe | 0.98 | Mn | 0.02 | As | 1 | F | 0.11 | [10 empty] | O | 0.89 |  | oxypnictide | 27.1 |  |  | JPS079014710
152678 | Nd1Fe0.99Mn0.01As1F0.11O0.89 | Nd | 1 | Fe | 0.99 | Mn | 0.01 | As | 1 | F | 0.11 | [10 empty] | O | 0.89 |  | oxypnictide | 38 |  |  | JPS079014710
152679 | Nd1Fe0.98Co0.02As1F0.11O0.89 | Nd | 1 | Fe | 0.98 | Co | 0.02 | As | 1 | F | 0.11 | [10 empty] | O | 0.89 |  | oxypnictide | 40.1 |  | TC152679 | JPS079014710
152680 | Nd1Fe0.95Co0.05As1F0.11O0.89 | Nd | 1 | Fe | 0.95 | Co | 0.05 | As | 1 | F | 0.11 | [10 empty] | O | 0.89 |  | oxypnictide | 30.1 |  |  | JPS079014710
152681 | Nd1Fe0.9Co0.1As1F0.11O0.89 | Nd | 1 | Fe | 0.9 | Co | 0.1 | As | 1 | F | 0.11 | [10 empty] | O | 0.89 |  | oxypnictide | 9 |  |  | JPS079014710
152744 | Sm1Fe1As1F0.15O0.85 | Sm | 1 | Fe | 1 | As | 1 | F | 0.15 | [12 empty] | O | 0.85 |  | oxypnictide | 49.5 |  |  | PRB083100513
152898 | Sm1Fe1As1F0.1O0.9 | Sm | 1 | Fe | 1 | As | 1 | F | 0.1 | [12 empty] | O | 0.9 |  | oxypnictide | 38.9 |  | PH152898 | PRL106227001
152902 | Ce1Fe1As1F0.05O0.95 | Ce | 1 | Fe | 1 | As | 1 | F | 0.05 | [12 empty] | O | 0.95 |  | oxypnictide | 11.7 |  |  | PCS0720430
152903 | Ce1Fe1As0.95P0.05F0.05O0.95 | Ce | 1 | Fe | 1 | As | 0.95 | P | 0.05 | F | 0.05 | [10 empty] | O | 0.95 |  | oxypnictide | 17.2 |  |  | PCS0720430
152904 | Ce1Fe1As0.9P0.1F0.05O0.95 | Ce | 1 | Fe | 1 | As | 0.9 | P | 0.1 | F | 0.05 | [10 empty] | O | 0.95 |  | oxypnictide | 19.3 |  |  | PCS0720430
152905 | Ce1Fe1As0.85P0.15F0.05O0.95 | Ce | 1 | Fe | 1 | As | 0.85 | P | 0.15 | F | 0.05 | [10 empty] | O | 0.95 |  | oxypnictide | 21.8 |  |  | PCS0720430
152906 | Ce1Fe1As0.8P0.2F0.05O0.95 | Ce | 1 | Fe | 1 | As | 0.8 | P | 0.2 | F | 0.05 | [10 empty] | O | 0.95 |  | oxypnictide | 20.6 |  |  | PCS0720430
152907 | Ce1Fe1As0.7P0.3F0.05O0.95 | Ce | 1 | Fe | 1 | As | 0.7 | P | 0.3 | F | 0.05 | [10 empty] | O | 0.95 |  | oxypnictide | 18.2 |  |  | PCS0720430
152908 | Ce1Fe1As0.6P0.4F0.05O0.95 | Ce | 1 | Fe | 1 | As | 0.6 | P | 0.4 | F | 0.05 | [10 empty] | O | 0.95 |  | oxypnictide | 16 |  |  | PCS0720430
152951 | La0.81Sm0.06Sr0.13Fe1As1O1 | La | 0.81 | Sm | 0.06 | Sr | 0.13 | Fe | 1 | As | 1 | [10 empty] | O | 1 |  | oxypnictide | 18.5 |  |  | PCS0720442
152952 | La0.81Gd0.06Sr0.13Fe1As1O1 | La | 0.81 | Gd | 0.06 | Sr | 0.13 | Fe | 1 | As | 1 | [10 empty] | O | 1 |  | oxypnictide | 17.1 |  |  | PCS0720442
152953 | La0.81Dy0.06Sr0.13Fe1As1O1 | La | 0.81 | Dy | 0.06 | Sr | 0.13 | Fe | 1 | As | 1 | [10 empty] | O | 1 |  | oxypnictide | 16.5 |  |  | PCS0720442
153066 | Pr1Fe0.95Co0.05As1O1 | Pr | 1 | Fe | 0.95 | Co | 0.05 | As | 1 | [12 empty] | O | 1 |  | oxypnictide | 4.96 |  |  | PCS0720434
153067 | Pr1Fe0.8Co0.2As1O1 | Pr | 1 | Fe | 0.8 | Co | 0.2 | As | 1 | [12 empty] | O | 1 |  | oxypnictide |  | 1.5 |  | PCS0720434
153068 | Pr0.8Sr0.2Fe1As1O1 | Pr | 0.8 | Sr | 0.2 | Fe | 1 | As | 1 | [12 empty] | O | 1 |  | oxypnictide | 15 |  | MTC153068 | PCS0720434
153069 | Pr0.8Sr0.2Fe0.85Co0.15As1O1 | Pr | 0.8 | Sr | 0.2 | Fe | 0.85 | Co | 0.15 | As | 1 | [10 empty] | O | 1 |  | oxypnictide | 15.8 |  | MTC153068 | PCS0720434
153113 | La1Fe1As1F0.055O0.945 | La | 1 | Fe | 1 | As | 1 | F | 0.055 | [12 empty] | O | 0.945 |  | oxypnictide | 7 |  | TC153113 | PRB084100501
153118 | La1Fe1As1O1 | La | 1 | Fe | 1 | As | 1 | [14 empty] | O | 1 |  | oxypnictide |  | 4 |  | PRB084104523
153119 | La1Fe1As0.8Sb0.2O1 | La | 1 | Fe | 1 | As | 0.8 | Sb | 0.2 | [12 empty] | O | 1 |  | oxypnictide |  | 4 |  | PRB084104523
153120 | La1Fe1As0.6Sb0.4O1 | La | 1 | Fe | 1 | As | 0.6 | Sb | 0.4 | [12 empty] | O | 1 |  | oxypnictide |  | 4 |  | PRB084104523
153124 | La1Fe1As0.95Sb0.05F0.2O0.8 | La | 1 | Fe | 1 | As | 0.95 | Sb | 0.05 | F | 0.2 | [10 empty] | O | 0.8 |  | oxypnictide | 30.1 |  |  | SST022045017
153125 | La1Fe1As0.9Sb0.1F0.2O0.8 | La | 1 | Fe | 1 | As | 0.9 | Sb | 0.1 | F | 0.2 | [10 empty] | O | 0.8 |  | oxypnictide | 28.6 |  |  | SST022045017
153142 | Nd0.8Ba0.2Fe1As1F0.4O0.6 | Nd | 0.8 | Ba | 0.2 | Fe | 1 | As | 1 | F | 0.4 | [10 empty] | O | 0.6 |  | oxypnictide | 50.03 |  |  | SSC1510956
153168 | Tb0.56Ca0.44Fe1As1O1 | Tb | 0.56 | Ca | 0.44 | Fe | 1 | As | 1 | [12 empty] | O | 1 |  | oxypnictide | 15.6 |  |  | EPL08927002
153169 | Pr0.6Ca0.4Fe1As1O1 | Pr | 0.6 | Ca | 0.4 | Fe | 1 | As | 1 | [12 empty] | O | 1 |  | oxypnictide |  | 1.8 |  | EPL08927002
153170 | Nd0.95Sr0.05Fe1As1O1 | Nd | 0.95 | Sr | 0.05 | Fe | 1 | As | 1 | [12 empty] | O | 1 |  | oxypnictide |  | 1.8 |  | CC2009707
153171 | Nd0.9Sr0.1Fe1As1O1 | Nd | 0.9 | Sr | 0.1 | Fe | 1 | As | 1 | [12 empty] | O | 1 |  | oxypnictide |  | 1.8 |  | CC2009707
153172 | Nd0.8Sr0.2Fe1As1O1 | Nd | 0.8 | Sr | 0.2 | Fe | 1 | As | 1 | [12 empty] | O | 1 |  | oxypnictide | 13.5 |  |  | CC2009707
153182 | Ce1Fe1As1F0.16O0.84 | Ce | 1 | Fe | 1 | As | 1 | F | 0.16 | [12 empty] | O | 0.84 |  | oxypnictide | 41 |  | TC153182 | EPL09157008
153183 | Ce1Fe1As1F0.3O0.7 | Ce | 1 | Fe | 1 | As | 1 | F | 0.3 | [12 empty] | O | 0.7 |  | oxypnictide | 46 |  | TC153183 | EPL09157008
153193 | Sm1Fe1As1O1 | Sm | 1 | Fe | 1 | As | 1 | [14 empty] | O | 1 |  | oxypnictide |  | 2 |  | EPL09617007
153194 | Sm1Fe0.975Co0.025As1O1 | Sm | 1 | Fe | 0.975 | Co | 0.025 | As | 1 | [12 empty] | O | 1 |  | oxypnictide |  | 2 |  | EPL09617007
153195 | Sm1Fe0.95Co0.05As1O1 | Sm | 1 | Fe | 0.95 | Co | 0.05 | As | 1 | [12 empty] | O | 1 |  | oxypnictide |  | 2 |  | EPL09617007
153196 | Sm1Fe0.925Co0.075As1O1 | Sm | 1 | Fe | 0.925 | Co | 0.075 | As | 1 | [12 empty] | O | 1 |  | oxypnictide | 11.6 |  |  | EPL09617007
153197 | Sm1Fe0.9Co0.1As1O1 | Sm | 1 | Fe | 0.9 | Co | 0.1 | As | 1 | [12 empty] | O | 1 |  | oxypnictide | 15 |  |  | EPL09617007
153198 | Sm1Fe0.875Co0.125As1O1 | Sm | 1 | Fe | 0.875 | Co | 0.125 | As | 1 | [12 empty] | O | 1 |  | oxypnictide | 12.8 |  | TC153198 | EPL09617007
153199 | Sm1Fe0.85Co0.15As1O1 | Sm | 1 | Fe | 0.85 | Co | 0.15 | As | 1 | [12 empty] | O | 1 |  | oxypnictide | 10 |  |  | EPL09617007
153200 | Sm1Fe0.825Co0.175As1O1 | Sm | 1 | Fe | 0.825 | Co | 0.175 | As | 1 | [12 empty] | O | 1 |  | oxypnictide | 5.8 |  |  | EPL09617007
153201 | Sm1Fe0.8Co0.2As1O1 | Sm | 1 | Fe | 0.8 | Co | 0.2 | As | 1 | [12 empty] | O | 1 |  | oxypnictide |  | 2 |  | EPL09617007
153202 | Sm1Co1As1O1 | Sm | 1 | Co | 1 | As | 1 | [14 empty] | O | 1 |  | oxypnictide |  | 2 |  | EPL09617007
153203 | Sm1Fe0.9Co0.1As1O1 | Sm | 1 | Fe | 0.9 | Co | 0.1 | As | 1 | [12 empty] | O | 1 |  | oxypnictide | 15.6 |  | TC153203 | EPL08967007
153204 | Sm1Fe0.9Rh0.1As1O1 | Sm | 1 | Fe | 0.9 | Rh | 0.1 | As | 1 | [12 empty] | O | 1 |  | oxypnictide | 9.6 |  | TC153204 | EPL08967007
153205 | Sm1Fe0.875Ir0.125As1O1 | Sm | 1 | Fe | 0.875 | Ir | 0.125 | As | 1 | [12 empty] | O | 1 |  | oxypnictide | 16.5 |  | TC153205 | EPL08967007
153209 | Ca1Fe1As1F1 | Ca | 1 | Fe | 1 | As | 1 | F | 1 | [15 empty] | oxypnictide |  |  |  | SST024095006
153210 | Ca1Fe0.95Rh0.05As1F1 | Ca | 1 | Fe | 0.95 | Rh | 0.05 | As | 1 | F | 1 | [13 empty] | oxypnictide | 3.81 |  |  | SST024095006
153211 | Ca1Fe0.92Rh0.08As1F1 | Ca | 1 | Fe | 0.92 | Rh | 0.08 | As | 1 | F | 1 | [13 empty] | oxypnictide | 22.2 |  | MTC153211 | SST024095006
153212 | Ca1Fe0.85Rh0.15As1F1 | Ca | 1 | Fe | 0.85 | Rh | 0.15 | As | 1 | F | 1 | [13 empty] | oxypnictide | 18.4 |  |  | SST024095006
153225 | Sm1Fe1As0.5P0.5O1 | Sm | 1 | Fe | 1 | As | 0.5 | P | 0.5 | [12 empty] | O | 1 |  | oxypnictide | 23.4 |  |  | PRB084134526
153226 | Sm1Fe1As0.5P0.5O1 | Sm | 1 | Fe | 1 | As | 0.5 | P | 0.5 | [12 empty] | O | 1 |  | oxypnictide |  | 1.2 |  | PRB084134526
153227 | Sm1Fe1As0.5P0.5O1 | Sm | 1 | Fe | 1 | As | 0.5 | P | 0.5 | [12 empty] | O | 1 |  | oxypnictide | 20 |  |  | PRB084134526
153228 | Sm1Fe1As0.5P0.5O0.85 | Sm | 1 | Fe | 1 | As | 0.5 | P | 0.5 | [12 empty] | O | 0.85 |  | oxypnictide | 17 |  |  | PRB084134526
153229 | Sm1Fe1As0.5P0.5O0.85 | Sm | 1 | Fe | 1 | As | 0.5 | P | 0.5 | [12 empty] | O | 0.85 |  | oxypnictide | 21.7 |  |  | PRB084134526
153276 | La1Fe0.98Zn0.02As1O1 | La | 1 | Fe | 0.98 | Zn | 0.02 | As | 1 | [12 empty] | O | 1 |  | oxypnictide |  | 2 |  | NJP011053008
153277 | La1Fe0.95Zn0.05As1O1 | La | 1 | Fe | 0.95 | Zn | 0.05 | As | 1 | [12 empty] | O | 1 |  | oxypnictide |  | 2 |  | NJP011053008
153278 | La1Fe1As1F0.1O0.9 | La | 1 | Fe | 1 | As | 1 | F | 0.1 | [12 empty] | O | 0.9 |  | oxypnictide | 23 |  |  | NJP011053008
153279 | La1Fe0.98Zn0.02As1F0.1O0.9 | La | 1 | Fe | 0.98 | Zn | 0.02 | As | 1 | F | 0.1 | [10 empty] | O | 0.9 |  | oxypnictide | 25.5 |  |  | NJP011053008
153280 | La1Fe0.95Zn0.05As1F0.1O0.9 | La | 1 | Fe | 0.95 | Zn | 0.05 | As | 1 | F | 0.1 | [10 empty] | O | 0.9 |  | oxypnictide | 25.4 |  |  | NJP011053008
153281 | La1Fe0.9Zn0.1As1F0.1O0.9 | La | 1 | Fe | 0.9 | Zn | 0.1 | As | 1 | F | 0.1 | [10 empty] | O | 0.9 |  | oxypnictide | 19.9 |  |  | NJP011053008
153282 | La1Fe0.85Zn0.15As1F0.1O0.9 | La | 1 | Fe | 0.85 | Zn | 0.15 | As | 1 | F | 0.1 | [10 empty] | O | 0.9 |  | oxypnictide | 19.9 |  |  | NJP011053008
153283 | Sm1Fe1As1F0.2O0.8 | Sm | 1 | Fe | 1 | As | 1 | F | 0.2 | [12 empty] | O | 0.8 |  | oxypnictide | 52.5 |  |  | PHC4710618
153284 | Sm1Fe0.95Zn0.05As1F0.2O0.8 | Sm | 1 | Fe | 0.95 | Zn | 0.05 | As | 1 | F | 0.2 | [10 empty] | O | 0.8 |  | oxypnictide | 23.3 |  |  | PHC4710618
153285 | Sm1Fe0.9Zn0.1As1F0.2O0.8 | Sm | 1 | Fe | 0.9 | Zn | 0.1 | As | 1 | F | 0.2 | [10 empty] | O | 0.8 |  | oxypnictide | 18.2 |  |  | PHC4710618
153286 | Sm1Fe0.8Zn0.2As1F0.2O0.8 | Sm | 1 | Fe | 0.8 | Zn | 0.2 | As | 1 | F | 0.2 | [10 empty] | O | 0.8 |  | oxypnictide |  | 5 |  | PHC4710618
153287 | Sm1Fe0.6Zn0.4As1F0.2O0.8 | Sm | 1 | Fe | 0.6 | Zn | 0.4 | As | 1 | F | 0.2 | [10 empty] | O | 0.8 |  | oxypnictide |  | 5 |  | PHC4710618
153363 | La1Fe1As1O0.89 | La | 1 | Fe | 1 | As | 1 | [14 empty] | O | 0.89 |  | oxypnictide | 27.8 |  | TC153363 | SSC1520644
153364 | Pr1Fe1As1O0.896 | Pr | 1 | Fe | 1 | As | 1 | [14 empty] | O | 0.896 |  | oxypnictide | 44.4 |  | TC153364 | SSC1520644
153365 | Nd1Fe1As1O0.9 | Nd | 1 | Fe | 1 | As | 1 | [14 empty] | O | 0.9 |  | oxypnictide | 46.9 |  | TC153365 | SSC1520644
153366 | Tb1Fe1As1O0.8 | Tb | 1 | Fe | 1 | As | 1 | [14 empty] | O | 0.8 |  | oxypnictide | 32 |  | TC153366 | SSC1520644
7926 | Pb0.6Cu0.4Sr1La1Cu1O5.05 | Pb | 0.6 | Cu | 0.4 | Sr | 1 | La | 1 | Cu | 1 | [10 empty] | O | z | 5.05 | Pb1201 | 37.6 |  |  | PHC2680095
7927 | Pb0.6Cu0.4Sr1La1Cu1O5.06 | Pb | 0.6 | Cu | 0.4 | Sr | 1 | La | 1 | Cu | 1 | [10 empty] | O | z | 5.06 | Pb1201 | 37.8 |  |  | PHC2680095
7928 | Pb0.6Cu0.4Sr1La1Cu1O5.09 | Pb | 0.6 | Cu | 0.4 | Sr | 1 | La | 1 | Cu | 1 | [10 empty] | O | z | 5.09 | Pb1201 | 36.7 |  |  | PHC2680095
7929 | Pb0.6Cu0.4Sr1La1Cu1O5.12 | Pb | 0.6 | Cu | 0.4 | Sr | 1 | La | 1 | Cu | 1 | [10 empty] | O | z | 5.12 | Pb1201 | 35.9 |  |  | PHC2680095
7930 | Pb0.6Cu0.4Sr1La1Cu1O5.15 | Pb | 0.6 | Cu | 0.4 | Sr | 1 | La | 1 | Cu | 1 | [10 empty] | O | z | 5.15 | Pb1201 | 32 |  |  | PHC2680095
7931 | Pb0.6Cu0.4Sr1La1Cu1O5.19 | Pb | 0.6 | Cu | 0.4 | Sr | 1 | La | 1 | Cu | 1 | [10 empty] | O | z | 5.19 | Pb1201 | 25.1 |  |  | PHC2680095
7932 | Pb0.6Cu0.4Sr1La1Cu1O5.21 | Pb | 0.6 | Cu | 0.4 | Sr | 1 | La | 1 | Cu | 1 | [10 empty] | O | z | 5.21 | Pb1201 | 25.1 |  |  | PHC2680095
7933 | Pb0.6Cu0.4Sr1.1La0.9Cu1O5.07 | Pb | 0.6 | Cu | 0.4 | Sr | 1.1 | La | 0.9 | Cu | 1 | [10 empty] | O | z | 5.07 | Pb1201 | 33.9 |  |  | PHC2680095
7934 | Pb0.6Cu0.4Sr1.1La0.9Cu1O5.12 | Pb | 0.6 | Cu | 0.4 | Sr | 1.1 | La | 0.9 | Cu | 1 | [10 empty] | O | z | 5.12 | Pb1201 | 31 |  |  | PHC2680095
7935 | Pb0.6Cu0.4Sr1.1La0.9Cu1O5.18 | Pb | 0.6 | Cu | 0.4 | Sr | 1.1 | La | 0.9 | Cu | 1 | [10 empty] | O | z | 5.18 | Pb1201 | 28 |  |  | PHC2680095
7936 | Pb0.6Cu0.4Sr1.1La0.9Cu1O5.19 | Pb | 0.6 | Cu | 0.4 | Sr | 1.1 | La | 0.9 | Cu | 1 | [10 empty] | O | z | 5.19 | Pb1201 | 25 |  |  | PHC2680095
7937 | Pb0.6Cu0.4Sr0.8La1.2Cu1O5.06 | Pb | 0.6 | Cu | 0.4 | Sr | 0.8 | La | 1.2 | Cu | 1 | [10 empty] | O | z | 5.06 | Pb1201 | 28.7 |  |  | PHC2680095
7938 | Pb0.6Cu0.4Sr0.8La1.2Cu1O5.11 | Pb | 0.6 | Cu | 0.4 | Sr | 0.8 | La | 1.2 | Cu | 1 | [10 empty] | O | z | 5.11 | Pb1201 | 34.8 |  |  | PHC2680095
7939 | Pb0.6Cu0.4Sr0.8La1.2Cu1O5.29 | Pb | 0.6 | Cu | 0.4 | Sr | 0.8 | La | 1.2 | Cu | 1 | [10 empty] | O | z | 5.29 | Pb1201 | 25.2 |  |  | PHC2680095
7940 | Pb0.6Cu0.4Sr0.8La1.2Cu1O5.28 | Pb | 0.6 | Cu | 0.4 | Sr | 0.8 | La | 1.2 | Cu | 1 | [10 empty] | O | z | 5.28 | Pb1201 | 28.1 |  |  | PHC2680095
7941 | Pb0.6Cu0.4Sr0.9La1.1Cu1O5.06 | Pb | 0.6 | Cu | 0.4 | Sr | 0.9 | La | 1.1 | Cu | 1 | [10 empty] | O | z | 5.06 | Pb1201 | 37.6 |  |  | PHC2680095
7942 | Pb0.6Cu0.4Sr0.9La1.1Cu1O5.18 | Pb | 0.6 | Cu | 0.4 | Sr | 0.9 | La | 1.1 | Cu | 1 | [10 empty] | O | z | 5.18 | Pb1201 | 31.6 |  |  | PHC2680095
7943 | Pb0.6Cu0.4Sr0.9La1.1Cu1O5.24 | Pb | 0.6 | Cu | 0.4 | Sr | 0.9 | La | 1.1 | Cu | 1 | [10 empty] | O | z | 5.24 | Pb1201 | 27.8 |  |  | PHC2680095
7944 | Pb0.5Cu0.5Sr1La1Cu1O5.03 | Pb | 0.5 | Cu | 0.5 | Sr | 1 | La | 1 | Cu | 1 | [10 empty] | O | z | 5.03 | Pb1201 | 36.7 |  |  | PHC2680095
7945 | Pb0.5Cu0.5Sr1La1Cu1O5.05 | Pb | 0.5 | Cu | 0.5 | Sr | 1 | La | 1 | Cu | 1 | [10 empty] | O | z | 5.05 | Pb1201 | 36.7 |  |  | PHC2680095
7946 | Pb0.5Cu0.5Sr1La1Cu1O5.1 | Pb | 0.5 | Cu | 0.5 | Sr | 1 | La | 1 | Cu | 1 | [10 empty] | O | z | 5.1 | Pb1201 | 31.9 |  |  | PHC2680095
7947 | Pb0.5Cu0.5Sr1La1Cu1O5.15 | Pb | 0.5 | Cu | 0.5 | Sr | 1 | La | 1 | Cu | 1 | [10 empty] | O | z | 5.15 | Pb1201 | 28 |  |  | PHC2680095
7948 | Pb0.5Cu0.5Sr1La1Cu1O5.19 | Pb | 0.5 | Cu | 0.5 | Sr | 1 | La | 1 | Cu | 1 | [10 empty] | O | z | 5.19 | Pb1201 | 24.1 |  |  | PHC2680095
7949 | Pb0.5Cu0.5Sr0.8La1.2Cu1O5.01 | Pb | 0.5 | Cu | 0.5 | Sr | 0.8 | La | 1.2 | Cu | 1 | [10 empty] | O | z | 5.01 | Pb1201 | 38.7 |  |  | PHC2680095
7950 | Pb0.5Cu0.5Sr0.8La1.2Cu1O5.1 | Pb | 0.5 | Cu | 0.5 | Sr | 0.8 | La | 1.2 | Cu | 1 | [10 empty] | O | z | 5.1 | Pb1201 | 34.9 |  |  | PHC2680095
7951 | Pb0.5Cu0.5Sr0.8La1.2Cu1O5.16 | Pb | 0.5 | Cu | 0.5 | Sr | 0.8 | La | 1.2 | Cu | 1 | [10 empty] | O | z | 5.16 | Pb1201 | 28 |  |  | PHC2680095
7952 | Pb0.5Cu0.5Sr0.8La1.2Cu1O5.25 | Pb | 0.5 | Cu | 0.5 | Sr | 0.8 | La | 1.2 | Cu | 1 | [10 empty] | O | z | 5.25 | Pb1201 | 25.2 |  |  | PHC2680095
7953 | Pb0.5Cu0.5Sr0.9La1.1Cu1O5.02 | Pb | 0.5 | Cu | 0.5 | Sr | 0.9 | La | 1.1 | Cu | 1 | [10 empty] | O | z | 5.02 | Pb1201 | 38.5 |  |  | PHC2680095
7954 | Pb0.5Cu0.5Sr0.9La1.1Cu1O5.08 | Pb | 0.5 | Cu | 0.5 | Sr | 0.9 | La | 1.1 | Cu | 1 | [10 empty] | O | z | 5.08 | Pb1201 | 37.7 |  |  | PHC2680095
7955 | Pb0.5Cu0.5Sr0.9La1.1Cu1O5.16 | Pb | 0.5 | Cu | 0.5 | Sr | 0.9 | La | 1.1 | Cu | 1 | [10 empty] | O | z | 5.16 | Pb1201 | 28.1 |  |  | PHC2680095
7956 | Pb0.5Cu0.5Sr0.9La1.1Cu1O5.22 | Pb | 0.5 | Cu | 0.5 | Sr | 0.9 | La | 1.1 | Cu | 1 | [10 empty] | O | z | 5.22 | Pb1201 | 24.9 |  |  | PHC2680095
8733 | Pb1Sr2Cu1O5+Z | Pb | 1 | Sr | 2 | Cu | 1 | [14 empty] | O | 5+Z |  | Pb1201 |  | 4.2 |  | JJP0380283
8734 | Pb1Sr2Cu1O5+Z | Pb | 1 | Sr | 2 | Cu | 1 | [14 empty] | O | 5+Z |  | Pb1201 | 20 |  |  | JJP0380283
8735 | Pb1Sr2Cu1O5+Z | Pb | 1 | Sr | 2 | Cu | 1 | [14 empty] | O | 5+Z |  | Pb1201 | 40 |  |  | JJP0380283
8736 | Pb1Sr2Cu1O5+Z | Pb | 1 | Sr | 2 | Cu | 1 | [14 empty] | O | 5+Z |  | Pb1201 | 40 |  |  | JJP0380283
151022 | Pb0.5B0.5Sr1La1Cu1Oz | Pb | 0.5 | B | 0.5 | Sr | 1 | La | 1 | Cu | 1 | [10 empty] | O | z |  | Pb1201 | 30 |  |  | MTL0624400
2268 | Pb1Sr4Y1Cu5OZ | Pb | 1 | Sr | 4 | Y | 1 | Cu | 5 | [12 empty] | O | Z |  | Pb1212 |  | 4.2 |  | PR0437866
2269 | Pb1.3Sr4Y1.4Ca0.6Cu4.7OZ | Pb | 1.3 | Sr | 4 | Y | 1.4 | Ca | 0.6 | Cu | 4.7 | [10 empty] | O | Z |  | Pb1212 | 22 |  |  | PR0437866
2270 | Pb1.35Sr4Y1.3Ca0.7Cu4.65OZ | Pb | 1.35 | Sr | 4 | Y | 1.3 | Ca | 0.7 | Cu | 4.65 | [10 empty] | O | Z |  | Pb1212 | 41 |  |  | PR0437866
2271 | Pb1.4Sr4Y1.2Ca0.8Cu4.6OZ | Pb | 1.4 | Sr | 4 | Y | 1.2 | Ca | 0.8 | Cu | 4.6 | [10 empty] | O | Z |  | Pb1212 | 52 |  |  | PR0437866
2433 | Pb0.5Sr2Y1Cu2.5OZ | Pb | 0.5 | Sr | 2 | Y | 1 | Cu | 2.5 | [12 empty] | O | Z |  | Pb1212 |  | 4.2 |  | PHC1660413
2434 | Pb0.5Sr1.5Ba0.5Y1Cu2.5OZ | Pb | 0.5 | Sr | 1.5 | Ba | 0.5 | Y | 1 | Cu | 2.5 | [10 empty] | O | Z |  | Pb1212 |  | 4.2 |  | PHC1660413
2435 | Pb0.5Sr1Ba1Y1Cu2.5OZ | Pb | 0.5 | Sr | 1 | Ba | 1 | Y | 1 | Cu | 2.5 | [10 empty] | O | Z |  | Pb1212 |  | 4.2 |  | PHC1660413
2436 | Pb0.5Sr1Ba1Y0.75Ca0.25Cu2.5OZ | Pb | 0.5 | Sr | 1 | Ba | 1 | Y | 0.75 | Ca | 0.25 | Cu | 2.5 | [8 empty] | O | Z |  | Pb1212 | 61.5 |  |  | PHC1660413
2437 | Pb0.5Sr1.5Ba0.5Y0.75Ca0.25Cu2.5OZ | Pb | 0.5 | Sr | 1.5 | Ba | 0.5 | Y | 0.75 | Ca | 0.25 | Cu | 2.5 | [8 empty] | O | Z |  | Pb1212 | 31.5 |  |  | PHC1660413
2438 | Pb0.5Sr2Y0.75Ca0.25Cu2.5OZ | Pb | 0.5 | Sr | 2 | Y | 0.75 | Ca | 0.25 | Cu | 2.5 | [10 empty] | O | Z |  | Pb1212 |  | 4.2 |  | PHC1660413
3201 | Pb0.6Sr2Y0.8Ca0.2Cu2.4OZ | Pb | 0.6 | Sr | 2 | Y | 0.8 | Ca | 0.2 | Cu | 2.4 | [10 empty] | O | Z |  | Pb1212 |  |  |  | PHC1820157
3202 | Pb0.65Sr2Y0.7Ca0.3Cu2.35OZ | Pb | 0.65 | Sr | 2 | Y | 0.7 | Ca | 0.3 | Cu | 2.35 | [10 empty] | O | Z |  | Pb1212 |  |  |  | PHC1820157
3203 | Pb0.65Sr2Y0.7Ca0.3Cu2.35OZ | Pb | 0.65 | Sr | 2 | Y | 0.7 | Ca | 0.3 | Cu | 2.35 | [10 empty] | O | Z |  | Pb1212 | 20 |  |  | PHC1820157
3204 | Pb0.675Sr2Y0.65Ca0.35Cu2.325OZ | Pb | 0.675 | Sr | 2 | Y | 0.65 | Ca | 0.35 | Cu | 2.325 | [10 empty] | O | Z |  | Pb1212 |  |  |  | PHC1820157
3205 | Pb0.675Sr2Y0.65Ca0.35Cu2.325OZ | Pb | 0.675 | Sr | 2 | Y | 0.65 | Ca | 0.35 | Cu | 2.325 | [10 empty] | O | Z |  | Pb1212 | 40 |  |  | PHC1820157
3223 | Pb0.75Sr2Ca0.5Y0.5Cu2.25O7-Z | Pb | 0.75 | Sr | 2 | Ca | 0.5 | Y | 0.5 | Cu | 2.25 | [10 empty] | O | 7-Z |  | Pb1212 | 45 |  |  | PHC1900099
3224 | In0.2Pb0.55Sr2Ca0.5Y0.5Cu2.25O7-Z | In | 0.2 | Pb | 0.55 | Sr | 2 | Ca | 0.5 | Y | 0.5 | Cu | 2.25 | [8 empty] | O | 7-Z |  | Pb1212 | 60 |  |  | PHC1900099
3326 | Pb0.5Sr2Ca0.5Nd0.5Cu2.5O7 | Pb | 0.5 | Sr | 2 | Ca | 0.5 | Nd | 0.5 | Cu | 2.5 | [10 empty] | O | 7 |  | Pb1212 | 60 |  |  | PR0445369
3327 | Pb0.5Sr2Ca0.5Sm0.5Cu2.5O7 | Pb | 0.5 | Sr | 2 | Ca | 0.5 | Sm | 0.5 | Cu | 2.5 | [10 empty] | O | 7 |  | Pb1212 | 62 |  |  | PR0445369
3328 | Pb0.5Sr2Ca0.5Eu0.5Cu2.5O7 | Pb | 0.5 | Sr | 2 | Ca | 0.5 | Eu | 0.5 | Cu | 2.5 | [10 empty] | O | 7 |  | Pb1212 | 60 |  |  | PR0445369
3329 | Pb0.5Sr2Ca0.5Gd0.5Cu2.5O7 | Pb | 0.5 | Sr | 2 | Ca | 0.5 | Gd | 0.5 | Cu | 2.5 | [10 empty] | O | 7 |  | Pb1212 | 60 |  |  | PR0445369
3330 | Pb0.5Sr2Ca0.5Dy0.5Cu2.5O7 | Pb | 0.5 | Sr | 2 | Ca | 0.5 | Dy | 0.5 | Cu | 2.5 | [10 empty] | O | 7 |  | Pb1212 | 65.9 |  |  | PR0445369
3331 | Pb0.5Sr2Ca0.5Ho0.5Cu2.5O7 | Pb | 0.5 | Sr | 2 | Ca | 0.5 | Ho | 0.5 | Cu | 2.5 | [10 empty] | O | 7 |  | Pb1212 | 67.9 |  |  | PR0445369
3332 | Pb0.5Sr2Ca0.5Er0.5Cu2.5O7 | Pb | 0.5 | Sr | 2 | Ca | 0.5 | Er | 0.5 | Cu | 2.5 | [10 empty] | O | 7 |  | Pb1212 | 70 |  |  | PR0445369
3333 | Pb0.5Sr2Ca0.5Tm0.5Cu2.5O7 | Pb | 0.5 | Sr | 2 | Ca | 0.5 | Tm | 0.5 | Cu | 2.5 | [10 empty] | O | 7 |  | Pb1212 | 72 |  |  | PR0445369
3500 | Pb0.5Sr2Y1Cu2.5O6.98 | Pb | 0.5 | Sr | 2 | Y | 1 | Cu | 2.5 | [12 empty] | O | Z | 6.98 | Pb1212 |  |  |  | PR0457424
3501 | Pb0.5Sr2Y0.95Ca0.05Cu2.5OZ | Pb | 0.5 | Sr | 2 | Y | 0.95 | Ca | 0.05 | Cu | 2.5 | [10 empty] | O | Z |  | Pb1212 |  |  |  | PR0457424
3502 | Pb0.5Sr2Y0.9Ca0.1Cu2.5OZ | Pb | 0.5 | Sr | 2 | Y | 0.9 | Ca | 0.1 | Cu | 2.5 | [10 empty] | O | Z |  | Pb1212 |  |  |  | PR0457424
3503 | Pb0.5Sr2Y0.85Ca0.15Cu2.5OZ | Pb | 0.5 | Sr | 2 | Y | 0.85 | Ca | 0.15 | Cu | 2.5 | [10 empty] | O | Z |  | Pb1212 |  |  |  | PR0457424
3504 | Pb0.5Sr2Y0.8Ca0.2Cu2.5OZ | Pb | 0.5 | Sr | 2 | Y | 0.8 | Ca | 0.2 | Cu | 2.5 | [10 empty] | O | Z |  | Pb1212 |  |  |  | PR0457424
3505 | Pb0.5Sr1.8Ba0.2Y1Cu2.5O6.98 | Pb | 0.5 | Sr | 1.8 | Ba | 0.2 | Y | 1 | Cu | 2.5 | [10 empty] | O | Z | 6.98 | Pb1212 |  |  |  | PR0457424
3506 | Pb0.5Sr1.8Ba0.2Y0.95Ca0.05Cu2.5OZ | Pb | 0.5 | Sr | 1.8 | Ba | 0.2 | Y | 0.95 | Ca | 0.05 | Cu | 2.5 | [8 empty] | O | Z |  | Pb1212 |  |  |  | PR0457424
3507 | Pb0.5Sr1.8Ba0.2Y0.9Ca0.1Cu2.5OZ | Pb | 0.5 | Sr | 1.8 | Ba | 0.2 | Y | 0.9 | Ca | 0.1 | Cu | 2.5 | [8 empty] | O | Z |  | Pb1212 |  |  |  | PR0457424
3508 | Pb0.5Sr1.8Ba0.2Y0.85Ca0.15Cu2.5O6.98 | Pb | 0.5 | Sr | 1.8 | Ba | 0.2 | Y | 0.85 | Ca | 0.15 | Cu | 2.5 | [8 empty] | O | Z | 6.98 | Pb1212 | 25 |  |  | PR0457424
3509 | Pb0.5Sr1.8Ba0.2Y0.8Ca0.2Cu2.5OZ | Pb | 0.5 | Sr | 1.8 | Ba | 0.2 | Y | 0.8 | Ca | 0.2 | Cu | 2.5 | [8 empty] | O | Z |  | Pb1212 |  |  |  | PR0457424
4538 | Pb0.5Hg0.5Sr2Ca0.8Y0.2Cu2O7-z | Pb | 0.5 | Hg | 0.5 | Sr | 2 | Ca | 0.8 | Y | 0.2 | Cu | 2 | [8 empty] | O | 7-z |  | Pb1212 |  |  |  | PHC2220013
4539 | Pb0.5Hg0.5Sr2Ca0.7Y0.3Cu2O7-z | Pb | 0.5 | Hg | 0.5 | Sr | 2 | Ca | 0.7 | Y | 0.3 | Cu | 2 | [8 empty] | O | 7-z |  | Pb1212 |  |  |  | PHC2220013
4540 | Pb0.5Hg0.5Sr2Ca0.6Y0.4Cu2O7-z | Pb | 0.5 | Hg | 0.5 | Sr | 2 | Ca | 0.6 | Y | 0.4 | Cu | 2 | [8 empty] | O | 7-z |  | Pb1212 |  |  |  | PHC2220013
4541 | Pb0.5Hg0.5Sr2Ca0.5Y0.5Cu2O7-z | Pb | 0.5 | Hg | 0.5 | Sr | 2 | Ca | 0.5 | Y | 0.5 | Cu | 2 | [8 empty] | O | 7-z |  | Pb1212 |  |  |  | PHC2220013
4542 | Pb0.7Hg0.3Sr2Nd0.3Ca0.7Cu2O6.6 | Pb | 0.7 | Hg | 0.3 | Sr | 2 | Nd | 0.3 | Ca | 0.7 | Cu | 2 | [8 empty] | O | 7 | 6.6 | Pb1212 | 90 |  |  | PHC2220019
4543 | Pb0.7Hg0.3Sr4Cu2C1O10 | Pb | 0.7 | Hg | 0.3 | Sr | 4 | Cu | 2 | C | 1 | [10 empty] | O | 10 |  | Pb1212 | 68 |  |  | PHC2220019
4761 | Cd0.844Ce0.832Sr2.076Y1.248Cu2Oz | Cd | 0.844 | Ce | 0.832 | Sr | 2.076 | Y | 1.248 | Cu | 2 | [10 empty] | O | z |  | Pb1212 |  | 4 |  | PHC2260121
4762 | Cd0.797Ce0.946Sr2.101Nd1.156Cu2Oz | Cd | 0.797 | Ce | 0.946 | Sr | 2.101 | Nd | 1.156 | Cu | 2 | [10 empty] | O | z |  | Pb1212 |  | 4 |  | PHC2260121
4924 | Pb0.9Cd0.1Sr2Y0.5Ca0.5Cu2Oz | Pb | 0.9 | Cd | 0.1 | Sr | 2 | Y | 0.5 | Ca | 0.5 | Cu | 2 | [8 empty] | O | z |  | Pb1212 | 18 |  |  | PHC2310167
4925 | Pb0.8Cd0.2Sr2Y0.5Ca0.5Cu2Oz | Pb | 0.8 | Cd | 0.2 | Sr | 2 | Y | 0.5 | Ca | 0.5 | Cu | 2 | [8 empty] | O | z |  | Pb1212 | 22.5 |  |  | PHC2310167
4926 | Pb0.7Cd0.3Sr2Y0.5Ca0.5Cu2Oz | Pb | 0.7 | Cd | 0.3 | Sr | 2 | Y | 0.5 | Ca | 0.5 | Cu | 2 | [8 empty] | O | z |  | Pb1212 | 26.5 |  |  | PHC2310167
4927 | Pb0.6Cd0.4Sr2Y0.5Ca0.5Cu2Oz | Pb | 0.6 | Cd | 0.4 | Sr | 2 | Y | 0.5 | Ca | 0.5 | Cu | 2 | [8 empty] | O | z |  | Pb1212 | 22.5 |  |  | PHC2310167
4928 | Pb0.5Cd0.5Sr2Y0.5Ca0.5Cu2Oz | Pb | 0.5 | Cd | 0.5 | Sr | 2 | Y | 0.5 | Ca | 0.5 | Cu | 2 | [8 empty] | O | z |  | Pb1212 | 22.5 |  |  | PHC2310167
4929 | Pb0.4Cd0.6Sr2Y0.5Ca0.5Cu2Oz | Pb | 0.4 | Cd | 0.6 | Sr | 2 | Y | 0.5 | Ca | 0.5 | Cu | 2 | [8 empty] | O | z |  | Pb1212 | 22.5 |  |  | PHC2310167
5657 | Bi0.3Pb0.5Cu0.2Sr2Dy0.75Ca0.25Cu2Oz | Bi | 0.3 | Pb | 0.5 | Cu | 0.2 | Sr | 2 | Dy | 0.75 | Ca | 0.25 | Cu | 2 | [6 empty] | O | z |  | Pb1212 | 80 |  |  | PHC2450301
5658 | Bi0.3Pb0.5Cu0.2Sr2Dy0.5Ca0.5Oz | Bi | 0.3 | Pb | 0.5 | Cu | 0.2 | Sr | 2 | Dy | 0.5 | Ca | 0.5 | [8 empty] | O | z |  | Pb1212 | 80 |  |  | PHC2450301
5669 | Pb0.5Cd0.5Sr2Y0.5Ca0.5Cu2O7 | Pb | 0.5 | Cd | 0.5 | Sr | 2 | Y | 0.5 | Ca | 0.5 | Cu | 2 | [8 empty] | O | 7 |  | Pb1212 | 63.5 |  |  | PHC2450281
5670 | Pb0.5Cd0.5Sr2Y0.5Ca0.5Cu2O7 | Pb | 0.5 | Cd | 0.5 | Sr | 2 | Y | 0.5 | Ca | 0.5 | Cu | 2 | [8 empty] | O | 7 |  | Pb1212 | 22 |  |  | PHC2450281
5671 | Pb0.5Cd0.5Sr2Y0.5Ca0.5Cu2O7 | Pb | 0.5 | Cd | 0.5 | Sr | 2 | Y | 0.5 | Ca | 0.5 | Cu | 2 | [8 empty] | O | 7 |  | Pb1212 | 70.5 |  |  | PHC2450281
5827 | Pb0.5Sr2Ca1Cu2.5O7.4 | Pb | 0.5 | Sr | 2 | Ca | 1 | Cu | 2.5 | [12 empty] | O | z | 7.4 | Pb1212 |  | 4.2 |  | PHC2490111
5842 | Pb5Cd0.5Sr2Tb1Cu2O7 | Pb | 5 | Cd | 0.5 | Sr | 2 | Tb | 1 | Cu | 2 | [10 empty] | O | 7 |  | Pb1212 |  | 4.2 |  | PHC2510110
5843 | Pb0.5Cd0.5Sr2Tb0.65Ca0.15Cu2O7 | Pb | 0.5 | Cd | 0.5 | Sr | 2 | Tb | 0.65 | Ca | 0.15 | Cu | 2 | [8 empty] | O | 7 |  | Pb1212 |  | 4.2 |  | PHC2510110
5844 | Pb0.5Cd0.5Sr2Tb0.78Ca0.22Cu2O7 | Pb | 0.5 | Cd | 0.5 | Sr | 2 | Tb | 0.78 | Ca | 0.22 | Cu | 2 | [8 empty] | O | 7 |  | Pb1212 |  | 4.2 |  | PHC2510110
5845 | Pb0.5Cd0.5Sr2Tb0.7Ca0.3Cu2O7 | Pb | 0.5 | Cd | 0.5 | Sr | 2 | Tb | 0.7 | Ca | 0.3 | Cu | 2 | [8 empty] | O | 7 |  | Pb1212 |  | 4.2 |  | PHC2510110
5846 | Pb0.5Cd0.5Sr2Tb0.6Ca0.4Cu2O7 | Pb | 0.5 | Cd | 0.5 | Sr | 2 | Tb | 0.6 | Ca | 0.4 | Cu | 2 | [8 empty] | O | 7 |  | Pb1212 | 19 |  |  | PHC2510110
5847 | Pb0.5Cd0.5Sr2Tb0.5Ca0.5Cu2O7 | Pb | 0.5 | Cd | 0.5 | Sr | 2 | Tb | 0.5 | Ca | 0.5 | Cu | 2 | [8 empty] | O | 7 |  | Pb1212 | 19 |  |  | PHC2510110
6267 | Pb0.5Cd0.5Sr2Ca0.5Y0.5Cu2O7 | Pb | 0.5 | Cd | 0.5 | Sr | 2 | Ca | 0.5 | Y | 0.5 | Cu | 2 | [8 empty] | O | 7 |  | Pb1212 |  |  |  | PHC2610027
6268 | Pb0.5Cd0.5Sr1.9Ba0.1Ca0.5Y0.5Cu2O7 | Pb | 0.5 | Cd | 0.5 | Sr | 1.9 | Ba | 0.1 | Ca | 0.5 | Y | 0.5 | Cu | 2 | [6 empty] | O | 7 |  | Pb1212 |  |  |  | PHC2610027
6269 | Pb0.5Cd0.5Sr1.8Ba0.2Ca0.5Y0.5Cu2O7 | Pb | 0.5 | Cd | 0.5 | Sr | 1.8 | Ba | 0.2 | Ca | 0.5 | Y | 0.5 | Cu | 2 | [6 empty] | O | 7 |  | Pb1212 |  |  |  | PHC2610027
6270 | Pb0.5Cd0.5Sr1.7Ba0.3Ca0.5Y0.5Cu2O7 | Pb | 0.5 | Cd | 0.5 | Sr | 1.7 | Ba | 0.3 | Ca | 0.5 | Y | 0.5 | Cu | 2 | [6 empty] | O | 7 |  | Pb1212 |  |  |  | PHC2610027
6271 | Pb0.5Cd0.5Sr1.6Ba0.4Ca0.5Y0.5Cu2O7 | Pb | 0.5 | Cd | 0.5 | Sr | 1.6 | Ba | 0.4 | Ca | 0.5 | Y | 0.5 | Cu | 2 | [6 empty] | O | 7 |  | Pb1212 | 36 |  |  | PHC2610027
6272 | Pb0.5Cd0.5Sr1.5Ba0.5Ca0.5Y0.5Cu2O7 | Pb | 0.5 | Cd | 0.5 | Sr | 1.5 | Ba | 0.5 | Ca | 0.5 | Y | 0.5 | Cu | 2 | [6 empty] | O | 7 |  | Pb1212 | 49 |  |  | PHC2610027
6719 | Pb0.5Cu0.5Sr2Y0.5Ca0.5Cu2O7-z | Pb | 0.5 | Cu | 0.5 | Sr | 2 | Y | 0.5 | Ca | 0.5 | Cu | 2 | [8 empty] | O | 7-z |  | Pb1212 |  | 4.2 |  | PHC2590115
6720 | Pb0.5Cu0.5Sr2Y0.5Ca0.5Cu2O7-z | Pb | 0.5 | Cu | 0.5 | Sr | 2 | Y | 0.5 | Ca | 0.5 | Cu | 2 | [8 empty] | O | 7-z |  | Pb1212 | 20 |  |  | PHC2590115
6721 | Pb0.5Cu0.5Sr2Y0.5Ca0.5Cu2O7-z | Pb | 0.5 | Cu | 0.5 | Sr | 2 | Y | 0.5 | Ca | 0.5 | Cu | 2 | [8 empty] | O | 7-z |  | Pb1212 | 35 |  |  | PHC2590115
6722 | Pb0.5Cu0.5Sr2Y0.5Ca0.5Cu2O7-z | Pb | 0.5 | Cu | 0.5 | Sr | 2 | Y | 0.5 | Ca | 0.5 | Cu | 2 | [8 empty] | O | 7-z |  | Pb1212 | 38 |  |  | PHC2590115
8533 | Pb0.5V0.5Sr2Ca0.7Y0.3Cu2OZ | Pb | 0.5 | V | 0.5 | Sr | 2 | Ca | 0.7 | Y | 0.3 | Cu | 2 | [8 empty] | O | Z |  | Pb1212 | 61 |  |  | PHC3080289
8534 | Pb0.5V0.5Sr2Ca0.6Y0.4Cu2OZ | Pb | 0.5 | V | 0.5 | Sr | 2 | Ca | 0.6 | Y | 0.4 | Cu | 2 | [8 empty] | O | Z |  | Pb1212 |  |  |  | PHC3080289
8535 | Pb0.5V0.5Sr2Ca0.5Y0.5Cu2OZ | Pb | 0.5 | V | 0.5 | Sr | 2 | Ca | 0.5 | Y | 0.5 | Cu | 2 | [8 empty] | O | Z |  | Pb1212 |  |  |  | PHC3080289
8536 | Pb0.5V0.5Sr2Ca0.4Y0.6Cu2OZ | Pb | 0.5 | V | 0.5 | Sr | 2 | Ca | 0.4 | Y | 0.6 | Cu | 2 | [8 empty] | O | Z |  | Pb1212 |  |  |  | PHC3080289
8537 | Pb0.5V0.5Sr2Ca0.3Y0.7Cu2OZ | Pb | 0.5 | V | 0.5 | Sr | 2 | Ca | 0.3 | Y | 0.7 | Cu | 2 | [8 empty] | O | Z |  | Pb1212 |  |  |  | PHC3080289
8881 | Pb0.5V0.5Sr2Ca0.9Er0.1Cu2OZ | Pb | 0.5 | V | 0.5 | Sr | 2 | Ca | 0.9 | Er | 0.1 | Cu | 2 | [8 empty] | O | Z |  | Pb1212 |  | 5 |  | PHC3210183
8882 | Pb0.5V0.5Sr2Ca0.7Er0.3Cu2OZ | Pb | 0.5 | V | 0.5 | Sr | 2 | Ca | 0.7 | Er | 0.3 | Cu | 2 | [8 empty] | O | Z |  | Pb1212 | 56.5 |  |  | PHC3210183
8883 | Pb0.5V0.5Sr2Ca0.65Er0.35Cu2OZ | Pb | 0.5 | V | 0.5 | Sr | 2 | Ca | 0.65 | Er | 0.35 | Cu | 2 | [8 empty] | O | Z |  | Pb1212 | 50.7 |  |  | PHC3210183
8884 | Pb0.5V0.5Sr2Ca0.6Er0.6Cu2OZ | Pb | 0.5 | V | 0.5 | Sr | 2 | Ca | 0.6 | Er | 0.6 | Cu | 2 | [8 empty] | O | Z |  | Pb1212 | 43.8 |  |  | PHC3210183
8885 | Pb0.5V0.5Sr2Ca0.5Er0.5Cu2OZ | Pb | 0.5 | V | 0.5 | Sr | 2 | Ca | 0.5 | Er | 0.5 | Cu | 2 | [8 empty] | O | Z |  | Pb1212 | 22.3 |  |  | PHC3210183
8886 | Pb0.5V0.5Sr2Ca0.4Er0.6Cu2OZ | Pb | 0.5 | V | 0.5 | Sr | 2 | Ca | 0.4 | Er | 0.6 | Cu | 2 | [8 empty] | O | Z |  | Pb1212 |  | 5 |  | PHC3210183
8887 | Pb0.6V0.4Sr2Ca0.7Er0.3Cu2OZ | Pb | 0.6 | V | 0.4 | Sr | 2 | Ca | 0.7 | Er | 0.3 | Cu | 2 | [8 empty] | O | Z |  | Pb1212 | 58.8 |  |  | PHC3210183
8888 | Pb0.6V0.4Sr2Ca0.65Er0.35Cu2OZ | Pb | 0.6 | V | 0.4 | Sr | 2 | Ca | 0.65 | Er | 0.35 | Cu | 2 | [8 empty] | O | Z |  | Pb1212 | 64.1 |  |  | PHC3210183
8889 | Pb0.6V0.4Sr2Ca0.6Er0.6Cu2OZ | Pb | 0.6 | V | 0.4 | Sr | 2 | Ca | 0.6 | Er | 0.6 | Cu | 2 | [8 empty] | O | Z |  | Pb1212 | 62 |  |  | PHC3210183
8890 | Pb0.6V0.4Sr2Ca0.5Er0.5Cu2OZ | Pb | 0.6 | V | 0.4 | Sr | 2 | Ca | 0.5 | Er | 0.5 | Cu | 2 | [8 empty] | O | Z |  | Pb1212 | 38.4 |  |  | PHC3210183
8891 | Pb0.7V0.3Sr2Ca0.7Er0.3Cu2OZ | Pb | 0.7 | V | 0.3 | Sr | 2 | Ca | 0.7 | Er | 0.3 | Cu | 2 | [8 empty] | O | Z |  | Pb1212 | 58.8 |  |  | PHC3210183
8892 | Pb0.7V0.3Sr2Ca0.65Er0.35Cu2OZ | Pb | 0.7 | V | 0.3 | Sr | 2 | Ca | 0.65 | Er | 0.35 | Cu | 2 | [8 empty] | O | Z |  | Pb1212 | 58.1 |  |  | PHC3210183
8893 | Pb0.7V0.3Sr2Ca0.6Er0.4Cu2OZ | Pb | 0.7 | V | 0.3 | Sr | 2 | Ca | 0.6 | Er | 0.4 | Cu | 2 | [8 empty] | O | Z |  | Pb1212 | 58.8 |  |  | PHC3210183
8894 | Pb0.7V0.3Sr2Ca0.5Er0.5Cu2OZ | Pb | 0.7 | V | 0.3 | Sr | 2 | Ca | 0.5 | Er | 0.5 | Cu | 2 | [8 empty] | O | Z |  | Pb1212 | 16.6 |  |  | PHC3210183
8895 | Pb0.6V0.4Sr2Ca0.65Lu0.35Cu2OZ | Pb | 0.6 | V | 0.4 | Sr | 2 | Ca | 0.65 | Lu | 0.35 | Cu | 2 | [8 empty] | O | Z |  | Pb1212 | 63.6 |  |  | PHC3210183
8896 | Pb0.6V0.4Sr2Ca0.65Dy0.35Cu2OZ | Pb | 0.6 | V | 0.4 | Sr | 2 | Ca | 0.65 | Dy | 0.35 | Cu | 2 | [8 empty] | O | Z |  | Pb1212 | 56.6 |  |  | PHC3210183
8897 | Pb0.6V0.4Sr2Ca0.65Gd0.35Cu2OZ | Pb | 0.6 | V | 0.4 | Sr | 2 | Ca | 0.65 | Gd | 0.35 | Cu | 2 | [8 empty] | O | Z |  | Pb1212 | 36.6 |  |  | PHC3210183
8898 | Pb0.6V0.4Sr2Ca0.65Sm0.35Cu2OZ | Pb | 0.6 | V | 0.4 | Sr | 2 | Ca | 0.65 | Sm | 0.35 | Cu | 2 | [8 empty] | O | Z |  | Pb1212 | 25.5 |  |  | PHC3210183
8899 | Pb0.6V0.4Sr2Ca0.6Lu0.4Cu2OZ | Pb | 0.6 | V | 0.4 | Sr | 2 | Ca | 0.6 | Lu | 0.4 | Cu | 2 | [8 empty] | O | Z |  | Pb1212 | 62.6 |  |  | PHC3210183
8900 | Pb0.6V0.4Sr2Ca0.6Dy0.4Cu2OZ | Pb | 0.6 | V | 0.4 | Sr | 2 | Ca | 0.6 | Dy | 0.4 | Cu | 2 | [8 empty] | O | Z |  | Pb1212 | 53.6 |  |  | PHC3210183
8901 | Pb0.6V0.4Sr2Ca0.6Gd0.4Cu2OZ | Pb | 0.6 | V | 0.4 | Sr | 2 | Ca | 0.6 | Gd | 0.4 | Cu | 2 | [8 empty] | O | Z |  | Pb1212 | 33.1 |  |  | PHC3210183
8902 | Pb0.6V0.4Sr2Ca0.6Sm0.4Cu2OZ | Pb | 0.6 | V | 0.4 | Sr | 2 | Ca | 0.6 | Sm | 0.4 | Cu | 2 | [8 empty] | O | Z |  | Pb1212 | 20.5 |  |  | PHC3210183
9078 | Pb0.7Sr2Ca0.5Y0.5Cu2.3O7-Z | Pb | 0.7 | Sr | 2 | Ca | 0.5 | Y | 0.5 | Cu | 2.3 | [10 empty] | O | 7-Z |  | Pb1212 | 40 |  |  | PHC1950035
9079 | Pb0.5Cd0.5Sr2Ca0.5Y0.5Cu2O7-Z | Pb | 0.5 | Cd | 0.5 | Sr | 2 | Ca | 0.5 | Y | 0.5 | Cu | 2 | [8 empty] | O | 7-Z |  | Pb1212 | 65 |  |  | PHC1950035
10007 | Pb0.5Sr2Gd1Cu2.5O7-z | Pb | 0.5 | Sr | 2 | Gd | 1 | Cu | 2.5 | [12 empty] | O | 7-z |  | Pb1212 |  |  |  | PR04901499
11200 | Pb0.5Cd0.5Sr2Y1Cu2O7-d | Pb | 0.5 | Cd | 0.5 | Sr | 2 | Y | 1 | Cu | 2 | [10 empty] | O | 7-d |  | Pb1212 |  |  |  | PR05109261
11201 | Pb0.5Cd0.5Sr2Y0.9Ca0.1Cu2O7-d | Pb | 0.5 | Cd | 0.5 | Sr | 2 | Y | 0.9 | Ca | 0.1 | Cu | 2 | [8 empty] | O | 7-d |  | Pb1212 |  |  |  | PR05109261
11202 | Pb0.5Cd0.5Sr2Y0.8Ca0.2Cu2O7-d | Pb | 0.5 | Cd | 0.5 | Sr | 2 | Y | 0.8 | Ca | 0.2 | Cu | 2 | [8 empty] | O | 7-d |  | Pb1212 |  |  |  | PR05109261
11203 | Pb0.5Cd0.5Sr2Y0.7Ca0.3Cu2O7-d | Pb | 0.5 | Cd | 0.5 | Sr | 2 | Y | 0.7 | Ca | 0.3 | Cu | 2 | [8 empty] | O | 7-d |  | Pb1212 |  |  |  | PR05109261
11204 | Pb0.5Cd0.5Sr2Y0.6Ca0.4Cu2O7-d | Pb | 0.5 | Cd | 0.5 | Sr | 2 | Y | 0.6 | Ca | 0.4 | Cu | 2 | [8 empty] | O | 7-d |  | Pb1212 |  |  |  | PR05109261
11205 | Pb0.5Cd0.5Sr2Y0.5Ca0.5Cu2O7-d | Pb | 0.5 | Cd | 0.5 | Sr | 2 | Y | 0.5 | Ca | 0.5 | Cu | 2 | [8 empty] | O | 7-d |  | Pb1212 |  |  |  | PR05109261
11206 | Pb0.5Cd0.5Sr2.3Y0.7Cu2O7-d | Pb | 0.5 | Cd | 0.5 | Sr | 2.3 | Y | 0.7 | Cu | 2 | [10 empty] | O | 7-d |  | Pb1212 |  |  |  | PR05109261
11207 | Pb0.5Cd0.5Sr2.2Y0.8Cu2O7-d | Pb | 0.5 | Cd | 0.5 | Sr | 2.2 | Y | 0.8 | Cu | 2 | [10 empty] | O | 7-d |  | Pb1212 |  |  |  | PR05109261
11208 | Pb0.5Cd0.5Sr2.1Y0.9Cu2O7-d | Pb | 0.5 | Cd | 0.5 | Sr | 2.1 | Y | 0.9 | Cu | 2 | [10 empty] | O | 7-d |  | Pb1212 |  |  |  | PR05109261
11209 | Pb0.5Cd0.5Sr1.9Y1.1Cu2O7-d | Pb | 0.5 | Cd | 0.5 | Sr | 1.9 | Y | 1.1 | Cu | 2 | [10 empty] | O | 7-d |  | Pb1212 |  |  |  | PR05109261
11210 | Pb0.5Cd0.5Sr1.8Y1.2Cu2O7-d | Pb | 0.5 | Cd | 0.5 | Sr | 1.8 | Y | 1.2 | Cu | 2 | [10 empty] | O | 7-d |  | Pb1212 |  |  |  | PR05109261
11211 | Pb0.5Cd0.5Sr2.2Y0.5Ca0.3Cu2O7-d | Pb | 0.5 | Cd | 0.5 | Sr | 2.2 | Y | 0.5 | Ca | 0.3 | Cu | 2 | [8 empty] | O | 7-d |  | Pb1212 |  |  |  | PR05109261
11212 | Pb0.5Cd0.5Sr2.1Y0.6Ca0.3Cu2O7-d | Pb | 0.5 | Cd | 0.5 | Sr | 2.1 | Y | 0.6 | Ca | 0.3 | Cu | 2 | [8 empty] | O | 7-d |  | Pb1212 |  |  |  | PR05109261
11213 | Pb0.5Cd0.5Sr1.9Y0.8Ca0.3Cu2O7-d | Pb | 0.5 | Cd | 0.5 | Sr | 1.9 | Y | 0.8 | Ca | 0.3 | Cu | 2 | [8 empty] | O | 7-d |  | Pb1212 |  |  |  | PR05109261
11214 | Pb0.5Cd0.5Sr1.8Y0.9Ca0.3Cu2O7-d | Pb | 0.5 | Cd | 0.5 | Sr | 1.8 | Y | 0.9 | Ca | 0.3 | Cu | 2 | [8 empty] | O | 7-d |  | Pb1212 |  |  |  | PR05109261
11215 | Pb0.5Cd0.5Sr1.7Y1Ca0.3Cu2O7-d | Pb | 0.5 | Cd | 0.5 | Sr | 1.7 | Y | 1 | Ca | 0.3 | Cu | 2 | [8 empty] | O | 7-d |  | Pb1212 |  |  |  | PR05109261
11216 | Pb0.5Cd0.5Sr2.2Y0.3Ca0.5Cu2O7-d | Pb | 0.5 | Cd | 0.5 | Sr | 2.2 | Y | 0.3 | Ca | 0.5 | Cu | 2 | [8 empty] | O | 7-d |  | Pb1212 |  |  |  | PR05109261
11217 | Pb0.5Cd0.5Sr2.1Y0.4Ca0.5Cu2O7-d | Pb | 0.5 | Cd | 0.5 | Sr | 2.1 | Y | 0.4 | Ca | 0.5 | Cu | 2 | [8 empty] | O | 7-d |  | Pb1212 |  |  |  | PR05109261
11218 | Pb0.5Cd0.5Sr1.9Y0.6Ca0.5Cu2O7-d | Pb | 0.5 | Cd | 0.5 | Sr | 1.9 | Y | 0.6 | Ca | 0.5 | Cu | 2 | [8 empty] | O | 7-d |  | Pb1212 |  |  |  | PR05109261
11219 | Pb0.5Cd0.5Sr1.8Y0.7Ca0.5Cu2O7-d | Pb | 0.5 | Cd | 0.5 | Sr | 1.8 | Y | 0.7 | Ca | 0.5 | Cu | 2 | [8 empty] | O | 7-d |  | Pb1212 |  |  |  | PR05109261
11220 | Pb0.5Cd0.5Sr1.7Y0.8Ca0.5Cu2O7-d | Pb | 0.5 | Cd | 0.5 | Sr | 1.7 | Y | 0.8 | Ca | 0.5 | Cu | 2 | [8 empty] | O | 7-d |  | Pb1212 |  |  |  | PR05109261
11221 | Pb0.5Cd0.5Sr1.6Y0.9Ca0.5Cu2O7-d | Pb | 0.5 | Cd | 0.5 | Sr | 1.6 | Y | 0.9 | Ca | 0.5 | Cu | 2 | [8 empty] | O | 7-d |  | Pb1212 |  |  |  | PR05109261
11222 | Pb0.5Cd0.5Sr1.5Y1Ca0.5Cu2O7-d | Pb | 0.5 | Cd | 0.5 | Sr | 1.5 | Y | 1 | Ca | 0.5 | Cu | 2 | [8 empty] | O | 7-d |  | Pb1212 |  |  |  | PR05109261
11223 | Pb0.5Cd0.5Sr1.9Ca0.1Y1Cu2O7-d | Pb | 0.5 | Cd | 0.5 | Sr | 1.9 | Ca | 0.1 | Y | 1 | Cu | 2 | [8 empty] | O | 7-d |  | Pb1212 |  |  |  | PR05109261
11224 | Pb0.5Cd0.5Sr1.8Ca0.2Y1Cu2O7-d | Pb | 0.5 | Cd | 0.5 | Sr | 1.8 | Ca | 0.2 | Y | 1 | Cu | 2 | [8 empty] | O | 7-d |  | Pb1212 |  |  |  | PR05109261
11225 | Pb0.5Cd0.5Sr1.6Ca0.4Y1Cu2O7-d | Pb | 0.5 | Cd | 0.5 | Sr | 1.6 | Ca | 0.4 | Y | 1 | Cu | 2 | [8 empty] | O | 7-d |  | Pb1212 |  |  |  | PR05109261
11226 | Pb0.5Cd0.5Sr1.4Ca0.6Y1Cu2O7-d | Pb | 0.5 | Cd | 0.5 | Sr | 1.4 | Ca | 0.6 | Y | 1 | Cu | 2 | [8 empty] | O | 7-d |  | Pb1212 |  |  |  | PR05109261
11227 | Pb0.5Cd0.5Sr1.3Ca0.7Y1Cu2O7-d | Pb | 0.5 | Cd | 0.5 | Sr | 1.3 | Ca | 0.7 | Y | 1 | Cu | 2 | [8 empty] | O | 7-d |  | Pb1212 |  |  |  | PR05109261
11228 | Pb0.5Cd0.5Sr1.2Ca0.8Y1Cu2O7-d | Pb | 0.5 | Cd | 0.5 | Sr | 1.2 | Ca | 0.8 | Y | 1 | Cu | 2 | [8 empty] | O | 7-d |  | Pb1212 |  |  |  | PR05109261
11229 | Pb0.5Cd0.5Sr1.1Ca0.9Y1Cu2O7-d | Pb | 0.5 | Cd | 0.5 | Sr | 1.1 | Ca | 0.9 | Y | 1 | Cu | 2 | [8 empty] | O | 7-d |  | Pb1212 |  |  |  | PR05109261
11230 | Pb0.5Cd0.5Sr1Ca1Y1Cu2O7-d | Pb | 0.5 | Cd | 0.5 | Sr | 1 | Ca | 1 | Y | 1 | Cu | 2 | [8 empty] | O | 7-d |  | Pb1212 |  |  |  | PR05109261
11231 | Pb0.5Cd0.5Sr1.9Ca0.2Y0.9Cu2O7-d | Pb | 0.5 | Cd | 0.5 | Sr | 1.9 | Ca | 0.2 | Y | 0.9 | Cu | 2 | [8 empty] | O | 7-d |  | Pb1212 |  |  |  | PR05109261
11232 | Pb0.5Cd0.5Sr2.2Ca0.1Y0.7Cu2O7-d | Pb | 0.5 | Cd | 0.5 | Sr | 2.2 | Ca | 0.1 | Y | 0.7 | Cu | 2 | [8 empty] | O | 7-d |  | Pb1212 |  |  |  | PR05109261
11233 | Pb0.5Cd0.5Sr2.1Ca0.2Y0.7Cu2O7-d | Pb | 0.5 | Cd | 0.5 | Sr | 2.1 | Ca | 0.2 | Y | 0.7 | Cu | 2 | [8 empty] | O | 7-d |  | Pb1212 |  |  |  | PR05109261
11234 | Pb0.5Cd0.5Sr1.9Ca0.4Y0.7Cu2O7-d | Pb | 0.5 | Cd | 0.5 | Sr | 1.9 | Ca | 0.4 | Y | 0.7 | Cu | 2 | [8 empty] | O | 7-d |  | Pb1212 |  |  |  | PR05109261
11909 | Pb1Cu3Ba1Sr1Y1O8 | Pb | 1 | Cu | 3 | Ba | 1 | Sr | 1 | Y | 1 | [10 empty] | O |  | 8 | Pb1212 |  |  |  | PR05210452
150683 | Pb0.5B0.5Sr1.5Ba0.5Y0.4Ca0.4Cu2Oz | Pb | 0.5 | B | 0.5 | Sr | 1.5 | Ba | 0.5 | Y | 0.4 | Ca | 0.4 | Cu | 2 | [6 empty] | O | z |  | Pb1212 | 45 |  |  | PHC4680925
2969 | Pb1Sr0.8Ba1.2Y0.7Ca0.3Cu3O8.41 | Pb | 1 | Sr | 0.8 | Ba | 1.2 | Y | 0.7 | Ca | 0.3 | Cu | 3 | [8 empty] | O | 7+Z | 8.41 | Pb1213 | 42 |  |  | PR0444553
2974 | Pb0.8Sr1Ba1.2Y0.7Ca0.3Cu3O7.59 | Pb | 0.8 | Sr | 1 | Ba | 1.2 | Y | 0.7 | Ca | 0.3 | Cu | 3 | [8 empty] | O | 7+Z | 7.59 | Pb1213 | 40 |  |  | PR0444553
2975 | Pb0.8Sr1Ba1.2Y0.7Ca0.3Cu3O8.28 | Pb | 0.8 | Sr | 1 | Ba | 1.2 | Y | 0.7 | Ca | 0.3 | Cu | 3 | [8 empty] | O | 7+Z | 8.28 | Pb1213 | 74 |  |  | PR0444553
2976 | Pb0.8Sr1Ba1.2Y0.7Ca0.3Cu3O8.35 | Pb | 0.8 | Sr | 1 | Ba | 1.2 | Y | 0.7 | Ca | 0.3 | Cu | 3 | [8 empty] | O | 7+Z | 8.35 | Pb1213 | 77 |  |  | PR0444553
2977 | Pb0.8Sr0.8Ba1.2Y0.7Ca0.3Cu3.2O8.3 | Pb | 0.8 | Sr | 0.8 | Ba | 1.2 | Y | 0.7 | Ca | 0.3 | Cu | 3.2 | [8 empty] | O | 7+Z | 8.3 | Pb1213 | 75 |  |  | PR0444553
5663 | Pb1Sr1.2La0.8Gd2Cu2Oz | Pb | 1 | Sr | 1.2 | La | 0.8 | Gd | 2 | Cu | 2 | [10 empty] | O | z |  | Pb1222 |  | 4.2 |  | PHC2490196
5664 | Pb1Sr14La0.6Dy2Cu2Oz | Pb | 1 | Sr | 14 | La | 0.6 | Dy | 2 | Cu | 2 | [10 empty] | O | z |  | Pb1222 |  | 4.2 |  | PHC2490196
5665 | Pb1Sr1La1Eu2Cu2Oz | Pb | 1 | Sr | 1 | La | 1 | Eu | 2 | Cu | 2 | [10 empty] | O | z |  | Pb1222 |  | 4.2 |  | PHC2490196
5666 | Pb1Sr1.6La0.4Pr2Cu2Oz | Pb | 1 | Sr | 1.6 | La | 0.4 | Pr | 2 | Cu | 2 | [10 empty] | O | z |  | Pb1222 |  | 4.2 |  | PHC2490196
5667 | Pb0.5Cd0.5Sr1.2La0.8Gd2Cu2Oz | Pb | 0.5 | Cd | 0.5 | Sr | 1.2 | La | 0.8 | Gd | 2 | Cu | 2 | [8 empty] | O | z |  | Pb1222 |  | 4.2 |  | PHC2490196
5668 | Pb0.5Cd0.5Sr1.2La0.8Gd2Cu2Oz | Pb | 0.5 | Cd | 0.5 | Sr | 1.2 | La | 0.8 | Gd | 2 | Cu | 2 | [8 empty] | O | z |  | Pb1222 |  | 4.2 |  | PHC2490196
7106 | Pb0.5Cd0.5Sr1.8Pr1.6Ce0.6Cu2Oz | Pb | 0.5 | Cd | 0.5 | Sr | 1.8 | Pr | 1.6 | Ce | 0.6 | Cu | 2 | [8 empty] | O | z |  | Pb1222 |  | 4.2 |  | JP00802869
7107 | Pb0.5Cd0.5Sr1.8Sm1.6Ce0.6Cu2Oz | Pb | 0.5 | Cd | 0.5 | Sr | 1.8 | Sm | 1.6 | Ce | 0.6 | Cu | 2 | [8 empty] | O | z |  | Pb1222 | 35 |  |  | JP00802869
7108 | Pb0.5Cd0.5Sr1.8Eu1.6Ce0.6Cu2Oz | Pb | 0.5 | Cd | 0.5 | Sr | 1.8 | Eu | 1.6 | Ce | 0.6 | Cu | 2 | [8 empty] | O | z |  | Pb1222 | 39 |  |  | JP00802869
7109 | Pb0.5Cd0.5Sr1.8Gd1.6Ce0.6Cu2Oz | Pb | 0.5 | Cd | 0.5 | Sr | 1.8 | Gd | 1.6 | Ce | 0.6 | Cu | 2 | [8 empty] | O | z |  | Pb1222 | 43.5 |  |  | JP00802869
7110 | Pb0.5Cd0.5Sr1.8Dy1.6Ce0.6Cu2Oz | Pb | 0.5 | Cd | 0.5 | Sr | 1.8 | Dy | 1.6 | Ce | 0.6 | Cu | 2 | [8 empty] | O | z |  | Pb1222 | 12 | 4.2 |  | JP00802869
7421 | Pb1Sr1.8Ho1.6Ce0.6Cu2Oz | Pb | 1 | Sr | 1.8 | Ho | 1.6 | Ce | 0.6 | Cu | 2 | [10 empty] | O | z |  | Pb1222 |  |  |  | CEM1230313
7422 | Pb0.5Cd0.5Ho1.6Ce0.6Cu2Oz | Pb | 0.5 | Cd | 0.5 | Ho | 1.6 | Ce | 0.6 | Cu | 2 | [10 empty] | O | z |  | Pb1222 |  |  |  | CEM1230313
7423 | Pb0.5Ho1.6Ce0.6Cu2.5Oz | Pb | 0.5 | Ho | 1.6 | Ce | 0.6 | Cu | 2.5 | [12 empty] | O | z |  | Pb1222 |  |  |  | CEM1230313
34055 | Pb0.5Eu1.75Sr1.75Ce0.5Cu2.5Oz | Pb | 0.5 | Eu | 1.75 | Sr | 1.75 | Ce | 0.5 | Cu | 2.5 | [10 empty] | O | z |  | Pb1222 | 17.5 |  |  | PHC1690133
34057 | Pb0.5Sr1.75Nd0.25Eu1.5Ce0.5Cu2.5O9 | Pb | 0.5 | Sr | 1.75 | Nd | 0.25 | Eu | 1.5 | Ce | 0.5 | Cu | 2.5 | [8 empty] | O | 9 |  | Pb1222 | 32 |  |  | PHC1930073
34058 | Pb0.5Cd0.5Sr1.8Eu1.6Ce0.6Cu2O9 | Pb | 0.5 | Cd | 0.5 | Sr | 1.8 | Eu | 1.6 | Ce | 0.6 | Cu | 2 | [8 empty] | O | 9 |  | Pb1222 | 39 |  |  | JP00705975
34059 | Pb0.5Cd0.5Sr1.8Eu1.6Ce0.6Cu2O9 | Pb | 0.5 | Cd | 0.5 | Sr | 1.8 | Eu | 1.6 | Ce | 0.6 | Cu | 2 | [8 empty] | O | 9 |  | Pb1222 | 15.5 |  |  | JP00705975
34061 | Pb0.5Sr1.45Gd1.95La0.6Cu2.5Oz | Pb | 0.5 | Sr | 1.45 | Gd | 1.95 | La | 0.6 | Cu | 2.5 | [10 empty] | O | z |  | Pb1222 | 20 |  |  | JJP0310L25
34062 | Pb0.5Sr1.55Dy1.8La0.65Cu2.5Oz | Pb | 0.5 | Sr | 1.55 | Dy | 1.8 | La | 0.65 | Cu | 2.5 | [10 empty] | O | z |  | Pb1222 |  | 4.2 |  | JJP0310L25
34063 | Pb0.5Sr1.6Ho1.75La0.65Cu2.5Oz | Pb | 0.5 | Sr | 1.6 | Ho | 1.75 | La | 0.65 | Cu | 2.5 | [10 empty] | O | z |  | Pb1222 |  | 4.2 |  | JJP0310L25
34064 | Pb0.5Sr1.65Er1.75La0.6Cu2.5Oz | Pb | 0.5 | Sr | 1.65 | Er | 1.75 | La | 0.6 | Cu | 2.5 | [10 empty] | O | z |  | Pb1222 |  | 4.2 |  | JJP0310L25
5781 | Pb0.5Sr2Ca1Cu2.5O6.8 | Pb | 0.5 | Sr | 2 | Ca | 1 | Cu | 2.5 | [12 empty] | O | z | 6.8 | Pb1223 | 115 |  |  | PHC2490111
2606 | Pb2Ba2Y1Cu3O8+Z | Pb | 2 | Ba | 2 | Y | 1 | Cu | 3 | [12 empty] | O | 8+Z |  | Pb2212 |  |  |  | PHC1590210
3199 | Pb0.5Sr2Y1Cu2.5OZ | Pb | 0.5 | Sr | 2 | Y | 1 | Cu | 2.5 | [12 empty] | O | Z |  | Pb2212 |  |  |  | PHC1820157
3200 | Pb0.6Sr2Y0.8Ca0.2Cu2.4OZ | Pb | 0.6 | Sr | 2 | Y | 0.8 | Ca | 0.2 | Cu | 2.4 | [10 empty] | O | Z |  | Pb2212 |  |  |  | PHC1820157
11907 | Pb1Cu3Ba1Sr1Pr1O8 | Pb | 1 | Cu | 3 | Ba | 1 | Sr | 1 | Pr | 1 | [10 empty] | O |  | 8 | Pb2212 |  |  |  | PR05210452
11908 | Pb1Cu3Ba1Sr1Gd1O8 | Pb | 1 | Cu | 3 | Ba | 1 | Sr | 1 | Gd | 1 | [10 empty] | O |  | 8 | Pb2212 |  |  |  | PR05210452
2605 | Pb2Sr0.8La1.2Cu2O6+Z | Pb | 2 | Sr | 0.8 | La | 1.2 | Cu | 2 | [12 empty] | O | 6+Z |  | Pb3201 | 31 |  |  | PHC1590087
3079 | Pr2Sr0.8La1.2Cu2O6+Z | Pr | 2 | Sr | 0.8 | La | 1.2 | Cu | 2 | [12 empty] | O | 6+Z |  | Pb3201 | 31 |  |  | SU1590081
5917 | Pb2Sr0.9La1.1Cu2O6.31 | Pb | 2 | Sr | 0.9 | La | 1.1 | Cu | 2 | [12 empty] | O | 6+z | 6.31 | Pb3201 | 33.2 |  |  | PHC2440263
5918 | Pb2Sr0.9La1.1Cu2O6.65 | Pb | 2 | Sr | 0.9 | La | 1.1 | Cu | 2 | [12 empty] | O | 6+z | 6.65 | Pb3201 | 30.3 |  |  | PHC2440263
5919 | Pb2Cu0.9La1.1Cu2O7.42 | Pb | 2 | Cu | 0.9 | La | 1.1 | Cu | 2 | [12 empty] | O | 6+z | 7.42 | Pb3201 | 18.1 |  |  | PHC2440263
5920 | Pb2Cu0.9La1.1Cu2O6.28 | Pb | 2 | Cu | 0.9 | La | 1.1 | Cu | 2 | [12 empty] | O | 6+z | 6.28 | Pb3201 | 33.4 |  |  | PHC2440263
5921 | Pb2Cu0.9La1.1Cu2O6.24 | Pb | 2 | Cu | 0.9 | La | 1.1 | Cu | 2 | [12 empty] | O | 6+z | 6.24 | Pb3201 | 31.3 |  |  | PHC2440263
1906 | Pb2Sr2Y0.85Ca0.15Cu3O8+Z | Pb | 2 | Sr | 2 | Y | 0.85 | Ca | 0.15 | Cu | 3 | [10 empty] | O | 8+Z |  | Pb3212 | 46 |  |  | PHC1700130
1907 | Pb2Sr2Y0.8Ca0.2Cu3O8+Z | Pb | 2 | Sr | 2 | Y | 0.8 | Ca | 0.2 | Cu | 3 | [10 empty] | O | 8+Z |  | Pb3212 | 58.9 |  |  | PHC1700130
1908 | Pb2Sr2Y0.75Ca0.25Cu3O8+Z | Pb | 2 | Sr | 2 | Y | 0.75 | Ca | 0.25 | Cu | 3 | [10 empty] | O | 8+Z |  | Pb3212 | 70.6 |  |  | PHC1700130
1909 | Pb2Sr2Y0.7Ca0.3Cu3O8+Z | Pb | 2 | Sr | 2 | Y | 0.7 | Ca | 0.3 | Cu | 3 | [10 empty] | O | 8+Z |  | Pb3212 | 76.8 |  |  | PHC1700130
1910 | Pb2Sr2Y0.65Ca0.35Cu3O8+Z | Pb | 2 | Sr | 2 | Y | 0.65 | Ca | 0.35 | Cu | 3 | [10 empty] | O | 8+Z |  | Pb3212 | 79.1 |  |  | PHC1700130
1911 | Pb2Sr2Y0.6Ca0.4Cu3O8+Z | Pb | 2 | Sr | 2 | Y | 0.6 | Ca | 0.4 | Cu | 3 | [10 empty] | O | 8+Z |  | Pb3212 | 79.1 |  |  | PHC1700130
1912 | Pb2Sr2Y1Cu3O8+Z | Pb | 2 | Sr | 2 | Y | 1 | Cu | 3 | [12 empty] | O | 8+Z |  | Pb3212 |  |  |  | PHC1700130
1913 | Pb2Sr2Y0.55Ca0.45Cu3O8+Z | Pb | 2 | Sr | 2 | Y | 0.55 | Ca | 0.45 | Cu | 3 | [10 empty] | O | 8+Z |  | Pb3212 | 79.7 |  |  | PHC1700130
1914 | Pb2Sr2Y0.5Ca0.5Cu3O8+Z | Pb | 2 | Sr | 2 | Y | 0.5 | Ca | 0.5 | Cu | 3 | [10 empty] | O | 8+Z |  | Pb3212 | 79.7 |  |  | PHC1700130
1915 | Pb2Sr2Y0.45Ca0.55Cu3O8+Z | Pb | 2 | Sr | 2 | Y | 0.45 | Ca | 0.55 | Cu | 3 | [10 empty] | O | 8+Z |  | Pb3212 | 78.8 |  |  | PHC1700130
1916 | Pb2Sr2Y0.4Ca0.6Cu3O8+Z | Pb | 2 | Sr | 2 | Y | 0.4 | Ca | 0.6 | Cu | 3 | [10 empty] | O | 8+Z |  | Pb3212 | 79.1 |  |  | PHC1700130
1917 | Pb2Sr2Y0.3Ca0.7Cu3O8+Z | Pb | 2 | Sr | 2 | Y | 0.3 | Ca | 0.7 | Cu | 3 | [10 empty] | O | 8+Z |  | Pb3212 | 73 |  |  | PHC1700130
1918 | Pb2Sr2Y0.2Ca0.8Cu3O8+Z | Pb | 2 | Sr | 2 | Y | 0.2 | Ca | 0.8 | Cu | 3 | [10 empty] | O | 8+Z |  | Pb3212 | 73.2 |  |  | PHC1700130
1919 | Pb2Sr2Y0.9Ca0.1Cu3O8+Z | Pb | 2 | Sr | 2 | Y | 0.9 | Ca | 0.1 | Cu | 3 | [10 empty] | O | 8+Z |  | Pb3212 |  |  |  | PHC1700130
2036 | Pb2Sr2Y0.5Ca0.5Cu3O9.4 | Pb | 2 | Sr | 2 | Y | 0.5 | Ca | 0.5 | Cu | 3 | [10 empty] | O | 9.4 | 9.4 | Pb3212 |  | 4.2 |  | LES1640808
2136 | Pb2Sr2Y1Cu3O8.8 | Pb | 2 | Sr | 2 | Y | 1 | Cu | 3 | [12 empty] | O | 8.8 | 8.8 | Pb3212 |  | 4.2 |  | PHC1710331
2137 | Pb2Sr2Y0.5Ca0.5Cu3O8 | Pb | 2 | Sr | 2 | Y | 0.5 | Ca | 0.5 | Cu | 3 | [10 empty] | O | 8 | 8 | Pb3212 | 78.4 |  |  | PHC1710331
2138 | Pb2Sr2Y0.5Ca0.5Cu3O8.6 | Pb | 2 | Sr | 2 | Y | 0.5 | Ca | 0.5 | Cu | 3 | [10 empty] | O | 8.6 | 8.6 | Pb3212 | 65 |  |  | PHC1710331
2139 | Pb2Sr2Y0.5Ca0.5Cu3O9 | Pb | 2 | Sr | 2 | Y | 0.5 | Ca | 0.5 | Cu | 3 | [10 empty] | O | 9 | 9 | Pb3212 |  | 4.2 |  | PHC1710331
2140 | Pb2Sr2Y0.5Ca0.5Cu3O9.47 | Pb | 2 | Sr | 2 | Y | 0.5 | Ca | 0.5 | Cu | 3 | [10 empty] | O | 9.47 | 9.47 | Pb3212 |  | 4.2 |  | PHC1710331
2953 | Pb2Sr2Y0.5Ca0.5Cu3O8+Z | Pb | 2 | Sr | 2 | Y | 0.5 | Ca | 0.5 | Cu | 3 | [10 empty] | O | 8+Z |  | Pb3212 | 75 |  |  | PR0444539
2970 | Pb1Sr0.8Ba1.2Y0.7Ca0.3Cu3O7+Z | Pb | 1 | Sr | 0.8 | Ba | 1.2 | Y | 0.7 | Ca | 0.3 | Cu | 3 | [8 empty] | O | 7+Z |  | Pb3212 | 78 |  |  | PR0444553
2971 | Pb1Sr0.8Ba1.2Y0.7Ca0.3Cu3O9.63 | Pb | 1 | Sr | 0.8 | Ba | 1.2 | Y | 0.7 | Ca | 0.3 | Cu | 3 | [8 empty] | O | 7+Z | 9.63 | Pb3212 |  | 6 |  | PR0444553
3281 | Pb2Sr2Pr1Cu3O8 | Pb | 2 | Sr | 2 | Pr | 1 | Cu | 3 | [12 empty] | O | 8 |  | Pb3212 |  | 60 |  | PR0457406
3282 | Pb2Sr2Sm1Cu3O8 | Pb | 2 | Sr | 2 | Sm | 1 | Cu | 3 | [12 empty] | O | 8 |  | Pb3212 |  | 60 |  | PR0457406
3283 | Pb2Sr2Eu1Cu3O8 | Pb | 2 | Sr | 2 | Eu | 1 | Cu | 3 | [12 empty] | O | 8 |  | Pb3212 | 71 |  |  | PR0457406
3284 | Pb2Sr2Dy1Cu3O8 | Pb | 2 | Sr | 2 | Dy | 1 | Cu | 3 | [12 empty] | O | 8 |  | Pb3212 | 76.5 |  |  | PR0457406
3285 | Pb2Sr2Y1Cu3O8 | Pb | 2 | Sr | 2 | Y | 1 | Cu | 3 | [12 empty] | O | 8 |  | Pb3212 | 75.5 |  |  | PR0457406
3891 | Pb2Sr2Nd1Cu3O8+Z | Pb | 2 | Sr | 2 | Nd | 1 | Cu | 3 | [12 empty] | O | 8+Z |  | Pb3212 |  |  |  | JPS0610881
3892 | Pb2Sr2Sm1Cu3O8+Z | Pb | 2 | Sr | 2 | Sm | 1 | Cu | 3 | [12 empty] | O | 8+Z |  | Pb3212 |  |  |  | JPS0610881
3893 | Pb2Sr2Eu1Cu3O8+Z | Pb | 2 | Sr | 2 | Eu | 1 | Cu | 3 | [12 empty] | O | 8+Z |  | Pb3212 |  |  |  | JPS0610881
3894 | Pb2Sr2Gd1Cu3O8+Z | Pb | 2 | Sr | 2 | Gd | 1 | Cu | 3 | [12 empty] | O | 8+Z |  | Pb3212 |  |  |  | JPS0610881
3895 | Pb2Sr2Dy1Cu3O8+Z | Pb | 2 | Sr | 2 | Dy | 1 | Cu | 3 | [12 empty] | O | 8+Z |  | Pb3212 |  |  |  | JPS0610881
3896 | Pb2Sr2Ho1Cu3O8+Z | Pb | 2 | Sr | 2 | Ho | 1 | Cu | 3 | [12 empty] | O | 8+Z |  | Pb3212 |  |  |  | JPS0610881
3897 | Pb2Sr2Er1Cu3O8+Z | Pb | 2 | Sr | 2 | Er | 1 | Cu | 3 | [12 empty] | O | 8+Z |  | Pb3212 |  |  |  | JPS0610881
3898 | Pb2Sr2Y0.7Ca0.3Cu3O8+Z | Pb | 2 | Sr | 2 | Y | 0.7 | Ca | 0.3 | Cu | 3 | [10 empty] | O | 8+Z |  | Pb3212 |  |  |  | JPS0610881
3899 | Pb2Sr2Y0.5Ca0.5Cu3O8+Z | Pb | 2 | Sr | 2 | Y | 0.5 | Ca | 0.5 | Cu | 3 | [10 empty] | O | 8+Z |  | Pb3212 |  |  |  | JPS0610881
4255 | Pb2Sr2Y0.61Ca0.39Cu3O8 | Pb | 2 | Sr | 2 | Y | 0.61 | Ca | 0.39 | Cu | 3 | [10 empty] | O | 8 |  | Pb3212 | 79 |  |  | SSC0850579
4256 | Pb2Sr2Y0.61Ca0.39Cu3O8 | Pb | 2 | Sr | 2 | Y | 0.61 | Ca | 0.39 | Cu | 3 | [10 empty] | O | 8 |  | Pb3212 | 75 |  |  | SSC0850579
4257 | Pb2Sr2Y0.64Ca0.36Cu3O8 | Pb | 2 | Sr | 2 | Y | 0.64 | Ca | 0.36 | Cu | 3 | [10 empty] | O | 8 |  | Pb3212 | 65 |  |  | SSC0850579
5097 | Pb0.9AgSr2La2Cu3.1Oz | Pb | 0.9 | Ag |  | Sr | 2 | La | 2 | Cu | 3.1 | [10 empty] | O | z |  | Pb3212 | 70 |  |  | PHC1970042
5139 | Pb2Sr2Y0.67Ca0.33Cu3O8+z | Pb | 2 | Sr | 2 | Y | 0.67 | Ca | 0.33 | Cu | 3 | [10 empty] | O | 8+z |  | Pb3212 | 80 |  |  | PR0478212
5294 | Pb2Sr2Ho0.5Ca0.5Cu3O8 | Pb | 2 | Sr | 2 | Ho | 0.5 | Ca | 0.5 | Cu | 3 | [10 empty] | O | 8 |  | Pb3212 | 78.5 |  |  | APJ0332515
5400 | Pb2Sr2Ho0.05Ca0.5Cu2.994Al0.006O8 | Pb | 2 | Sr | 2 | Ho | 0.05 | Ca | 0.5 | Cu | 2.994 | Al | 0.006 | [8 empty] | O |  | 8 | Pb3212 | 76.4 |  |  | APJ0332515
5401 | Pb2Sr2Ho0.5Ca0.5Cu2.982Al0.018O8 | Pb | 2 | Sr | 2 | Ho | 0.5 | Ca | 0.5 | Cu | 2.982 | Al | 0.018 | [8 empty] | O |  | 8 | Pb3212 | 63.6 |  |  | APJ0332515
5402 | Pb2Sr2Ho0.5Ca0.5Cu2.97Al0.03O8 | Pb | 2 | Sr | 2 | Ho | 0.5 | Ca | 0.5 | Cu | 2.97 | Al | 0.03 | [8 empty] | O |  | 8 | Pb3212 | 59.1 |  |  | APJ0332515
5403 | Pb2Sr2Ho0.5Ca0.5Cu2.94Al0.06O8 | Pb | 2 | Sr | 2 | Ho | 0.5 | Ca | 0.5 | Cu | 2.94 | Al | 0.06 | [8 empty] | O |  | 8 | Pb3212 | 51.8 |  |  | APJ0332515
5404 | Pb2Sr2Ho0.5Ca0.5Cu2.94Pt0.06O8 | Pb | 2 | Sr | 2 | Ho | 0.5 | Ca | 0.5 | Cu | 2.94 | Pt | 0.06 | [8 empty] | O |  | 8 | Pb3212 | 80.4 |  |  | APJ0332515
5463 | Pb2Sr2Eu1Cu3O8 | Pb | 2 | Sr | 2 | Eu | 1 | Cu | 3 | [12 empty] | O |  | 8 | Pb3212 |  |  |  | PHC2460011
5464 | Pb2Sr2HCu3O8 | Pb | 2 | Sr | 2 | H |  | Cu | 3 | [12 empty] | O |  | 8 | Pb3212 |  |  |  | PHC2460011
6063 | Pb2Sr2Y1Cu3O8 | Pb | 2 | Sr | 2 | Y | 1 | Cu | 3 | [12 empty] | O | 8 |  | Pb3212 | 31 |  |  | PHC2550010
6064 | Pb2Sr2Y0.85Ca0.15Cu3O8 | Pb | 2 | Sr | 2 | Y | 0.85 | Ca | 0.15 | Cu | 3 | [10 empty] | O | 8 |  | Pb3212 | 47 |  |  | PHC2550010
6065 | Pb1Sr2Y0.62Ca0.38Cu3O8 | Pb | 1 | Sr | 2 | Y | 0.62 | Ca | 0.38 | Cu | 3 | [10 empty] | O | 8 |  | Pb3212 | 71 |  |  | PHC2550010
6066 | Pb2Sr2Y0.53Ca0.47Cu3O8 | Pb | 2 | Sr | 2 | Y | 0.53 | Ca | 0.47 | Cu | 3 | [10 empty] | O | 8 |  | Pb3212 | 76 |  |  | PHC2550010
6351 | Pb2Sr2Ho0.5Ca0.5Cu3O8 | Pb | 2 | Sr | 2 | Ho | 0.5 | Ca | 0.5 | Cu | 3 | [10 empty] | O | 8 |  | Pb3212 | 73.2 |  |  | SUP0090065
6352 | Pb2Sr2Ho0.5Ca0.5Cu3O8 | Pb | 2 | Sr | 2 | Ho | 0.5 | Ca | 0.5 | Cu | 3 | [10 empty] | O | 8 |  | Pb3212 | 75 |  |  | SUP0090065
7282 | Pb2Sr2Y1Cu3O8+z | Pb | 2 | Sr | 2 | Y | 1 | Cu | 3 | [12 empty] | O | 8+z |  | Pb3212 |  | 77 |  | SST0090399
7283 | Pb2Sr2Y0.75Eu0.25Cu3O8+z | Pb | 2 | Sr | 2 | Y | 0.75 | Eu | 0.25 | Cu | 3 | [10 empty] | O | 8+z |  | Pb3212 |  | 77 |  | SST0090399
7284 | Pb2Sr2Y0.5Eu0.5Cu3O8+z | Pb | 2 | Sr | 2 | Y | 0.5 | Eu | 0.5 | Cu | 3 | [10 empty] | O | 8+z |  | Pb3212 |  | 77 |  | SST0090399
7285 | Pb2Sr2Y0.25Eu0.75Cu3O8+z | Pb | 2 | Sr | 2 | Y | 0.25 | Eu | 0.75 | Cu | 3 | [10 empty] | O | 8+z |  | Pb3212 |  | 77 |  | SST0090399
7286 | Pb2Sr2Eu1Cu3O8+z | Pb | 2 | Sr | 2 | Eu | 1 | Cu | 3 | [12 empty] | O | 8+z |  | Pb3212 |  | 77 |  | SST0090399
7456 | Pb2Sr2Ca0.5Y0.5Cu3Oz | Pb | 2 | Sr | 2 | Ca | 0.5 | Y | 0.5 | Cu | 3 | [10 empty] | O | z |  | Pb3212 | 71 |  |  | MPL0100609
7457 | Pb1.8V0.2Sr2Ca0.5Y0.5Cu3Oz | Pb | 1.8 | V | 0.2 | Sr | 2 | Ca | 0.5 | Y | 0.5 | Cu | 3 | [8 empty] | O | z |  | Pb3212 |  |  |  | MPL0100609
7458 | Pb1.6V0.4Sr2Ca0.5Y0.5Cu3Oz | Pb | 1.6 | V | 0.4 | Sr | 2 | Ca | 0.5 | Y | 0.5 | Cu | 3 | [8 empty] | O | z |  | Pb3212 |  |  |  | MPL0100609
7459 | Pb1.4V0.6Sr2Ca0.5Y0.5Cu3Oz | Pb | 1.4 | V | 0.6 | Sr | 2 | Ca | 0.5 | Y | 0.5 | Cu | 3 | [8 empty] | O | z |  | Pb3212 | 40 |  |  | MPL0100609
7460 | Pb1.8Cr0.2Sr2Ca0.5Y0.5Cu3Oz | Pb | 1.8 | Cr | 0.2 | Sr | 2 | Ca | 0.5 | Y | 0.5 | Cu | 3 | [8 empty] | O | z |  | Pb3212 |  |  |  | MPL0100609
7461 | Pb1.6Cr0.4Sr2Ca0.5Y0.5Cu3Oz | Pb | 1.6 | Cr | 0.4 | Sr | 2 | Ca | 0.5 | Y | 0.5 | Cu | 3 | [8 empty] | O | z |  | Pb3212 |  |  |  | MPL0100609
7462 | Pb1.4Cr0.6Sr2Ca0.5Y0.5Cu3Oz | Pb | 1.4 | Cr | 0.6 | Sr | 2 | Ca | 0.5 | Y | 0.5 | Cu | 3 | [8 empty] | O | z |  | Pb3212 | 67 |  |  | MPL0100609
7767 | Pb2Sr2Y0.5Ca0.5Cu3O8.1882 | Pb | 2 | Sr | 2 | Y | 0.5 | Ca | 0.5 | Cu | 3 | [10 empty] | O | 8-X | 8.1882 | Pb3212 | 62 |  |  | MPL0110311
7768 | Pb2Sr2Y0.5Ca0.5Cu3F0.253O7.9858 | Pb | 2 | Sr | 2 | Y | 0.5 | Ca | 0.5 | Cu | 3 | F | 0.253 | [8 empty] | O | 8-X | 7.9858 | Pb3212 | 68 |  |  | MPL0110311
7769 | Pb2Sr2Y0.5Ca0.5Cu3F0.5612O7.649 | Pb | 2 | Sr | 2 | Y | 0.5 | Ca | 0.5 | Cu | 3 | F | 0.5612 | [8 empty] | O | 8-X | 7.649 | Pb3212 | 72 |  |  | MPL0110311
7770 | Pb2Sr2Y0.5Ca0.5Cu3F0.8115O7.3458 | Pb | 2 | Sr | 2 | Y | 0.5 | Ca | 0.5 | Cu | 3 | F | 0.8115 | [8 empty] | O | 8-X | 7.3458 | Pb3212 | 78 |  |  | MPL0110311
7771 | Pb2Sr2Y0.5Ca0.5Cu3F1.0031O7.2608 | Pb | 2 | Sr | 2 | Y | 0.5 | Ca | 0.5 | Cu | 3 | F | 1.0031 | [8 empty] | O | 8-X | 7.2608 | Pb3212 | 73 |  |  | MPL0110311
9701 | Pb2Sr2Eu0.95Ca0.05Cu3O8.1 | Pb | 2 | Sr | 2 | Eu | 0.95 | Ca | 0.05 | Cu | 3 | [10 empty] | O | 8 | 8.1 | Pb3212 | 59 |  |  | PHC2920225
9702 | Pb2Sr2Eu0.9Ca0.1Cu3O8.1 | Pb | 2 | Sr | 2 | Eu | 0.9 | Ca | 0.1 | Cu | 3 | [10 empty] | O | 8 | 8.1 | Pb3212 | 69 |  |  | PHC2920225
9703 | Pb2Sr2Eu0.85Ca0.15Cu3O8.1 | Pb | 2 | Sr | 2 | Eu | 0.85 | Ca | 0.15 | Cu | 3 | [10 empty] | O | 8 | 8.1 | Pb3212 | 71 |  |  | PHC2920225
9704 | Pb2Sr2Eu0.8Ca0.2Cu3O8.1 | Pb | 2 | Sr | 2 | Eu | 0.8 | Ca | 0.2 | Cu | 3 | [10 empty] | O | 8 | 8.1 | Pb3212 | 73 |  |  | PHC2920225
9705 | Pb2Sr2Eu0.75Ca0.25Cu3O8.1 | Pb | 2 | Sr | 2 | Eu | 0.75 | Ca | 0.25 | Cu | 3 | [10 empty] | O | 8 | 8.1 | Pb3212 | 74 |  |  | PHC2920225
9706 | Pb2Sr2Eu0.7Ca0.3Cu3O8.1 | Pb | 2 | Sr | 2 | Eu | 0.7 | Ca | 0.3 | Cu | 3 | [10 empty] | O | 8 | 8.1 | Pb3212 | 73 |  |  | PHC2920225
9707 | Pb2Sr2Eu0.65Ca0.35Cu3O8.1 | Pb | 2 | Sr | 2 | Eu | 0.65 | Ca | 0.35 | Cu | 3 | [10 empty] | O | 8 | 8.1 | Pb3212 | 71 |  |  | PHC2920225
9947 | Pb2Sr2Cm1Cu3O8 | Pb | 2 | Sr | 2 | Cm | 1 | Cu | 3 | [12 empty] | O | 8 |  | Pb3212 |  | 5 |  | P064144521
9948 | Pb2Sr2Cm0.5Ca0.5Cu3O8 | Pb | 2 | Sr | 2 | Cm | 0.5 | Ca | 0.5 | Cu | 3 | [10 empty] | O | 8 |  | Pb3212 |  | 5 |  | P064144521
10348 | Pb2Sr2Pr1Cu3O8 | Pb | 2 | Sr | 2 | Pr | 1 | Cu | 3 | [12 empty] | O | 8 | 8 | Pb3212 |  |  |  | PR05003288
10349 | Pb2Sr2Pr1Cu3O9 | Pb | 2 | Sr | 2 | Pr | 1 | Cu | 3 | [12 empty] | O | 9 | 9 | Pb3212 |  |  |  | PR05003288
10540 | Pb2Sr2Tb1Cu3O8+d | Pb | 2 | Sr | 2 | Tb | 1 | Cu | 3 | [12 empty] | O | 8+d |  | Pb3212 |  |  |  | PR05009619
11900 | Pb2Sr2Tb1Cu3O8 | Pb | 2 | Sr | 2 | Tb | 1 | Cu | 3 | [12 empty] | O | 8 |  | Pb3212 |  |  |  | PR05209736
11901 | Pb2Sr2Tb0.1Y0.9Cu3O8 | Pb | 2 | Sr | 2 | Tb | 0.1 | Y | 0.9 | Cu | 3 | [10 empty] | O | 8 |  | Pb3212 |  |  |  | PR05209736
11902 | Pb2Sr2Tb0.05Y0.95Cu3O8 | Pb | 2 | Sr | 2 | Tb | 0.05 | Y | 0.95 | Cu | 3 | [10 empty] | O | 8 |  | Pb3212 |  |  |  | PR05209736
11903 | Pb2Sr2Tb0.02Y0.98Cu3O8 | Pb | 2 | Sr | 2 | Tb | 0.02 | Y | 0.98 | Cu | 3 | [10 empty] | O | 8 |  | Pb3212 |  |  |  | PR05209736
12209 | Pb2Sr2Y1Cu3O8 | Pb | 2 | Sr | 2 | Y | 1 | Cu | 3 | [12 empty] | O |  | 8 | Pb3212 |  |  |  | PR05300920
12210 | Pb2Sr2Y0.5Ca0.5Cu3O8 | Pb | 2 | Sr | 2 | Y | 0.5 | Ca | 0.5 | Cu | 3 | [10 empty] | O |  | 8 | Pb3212 |  |  |  | PR05300920
12211 | Pb2Sr2Ce1Cu3O8 | Pb | 2 | Sr | 2 | Ce | 1 | Cu | 3 | [12 empty] | O |  | 8 | Pb3212 |  |  |  | PR05300920
12212 | Pb2Sr2Ce0.5Ca0.5Cu3O8 | Pb | 2 | Sr | 2 | Ce | 0.5 | Ca | 0.5 | Cu | 3 | [10 empty] | O |  | 8 | Pb3212 |  |  |  | PR05300920
12213 | Pb2Sr2Pr1Cu3O8 | Pb | 2 | Sr | 2 | Pr | 1 | Cu | 3 | [12 empty] | O |  | 8 | Pb3212 |  |  |  | PR05300920
12214 | Pb2Sr2Pr0.5Ca0.5Cu3O8 | Pb | 2 | Sr | 2 | Pr | 0.5 | Ca | 0.5 | Cu | 3 | [10 empty] | O |  | 8 | Pb3212 |  |  |  | PR05300920
12215 | Pb2Sr2Yb1Cu3O8 | Pb | 2 | Sr | 2 | Yb | 1 | Cu | 3 | [12 empty] | O |  | 8 | Pb3212 |  |  |  | PR05300920
12216 | Pb2Sr2Tb0.5Ca0.5Cu3O8 | Pb | 2 | Sr | 2 | Tb | 0.5 | Ca | 0.5 | Cu | 3 | [10 empty] | O |  | 8 | Pb3212 |  |  |  | PR05300920
18202 | Pb2Sr2Y1Cu3O8+d | Pb | 2 | Sr | 2 | Y | 1 | Cu | 3 | [12 empty] | O | 8+d |  | Pb3212 |  |  |  | PR05705535
18203 | Pb2Sr2Y0.5Ca0.5Cu3O8+d | Pb | 2 | Sr | 2 | Y | 0.5 | Ca | 0.5 | Cu | 3 | [10 empty] | O | 8+d |  | Pb3212 | 70 |  |  | PR05705535
33195 | Pb2Sr2Y1Cu3O8+z | Pb | 2 | Sr | 2 | Y | 1 | Cu | 3 | [12 empty] | O | 8+z |  | Pb3212 |  |  |  | P065014507
1557 | Pb2Sr2Nd1Ce1Cu3O10+Y | Pb | 2 | Sr | 2 | Nd | 1 | Ce | 1 | Cu | 3 | [10 empty] | O | 10+Y |  | Pb3222 |  |  |  | PHC1670107
30703 | Pb2Sr2Dy0.84Ce0.5Cu3O12 | Pb | 2 | Sr | 2 | Dy | 0.84 | Ce | 0.5 | Cu | 3 | [10 empty] | O | 12 |  | Pb3232 |  |  |  | PR06106334
30704 | Pb2Sr2Dy1Ce1.36Cu3O12 | Pb | 2 | Sr | 2 | Dy | 1 | Ce | 1.36 | Cu | 3 | [10 empty] | O | 12 |  | Pb3232 |  |  |  | PR06106334
30705 | Pb2Sr2Dy1.44Ce0.93Cu3O12 | Pb | 2 | Sr | 2 | Dy | 1.44 | Ce | 0.93 | Cu | 3 | [10 empty] | O | 12 |  | Pb3232 |  |  |  | PR06106334
30706 | Pb2Sr2Dy0.97Ce4.16Cu3O16 | Pb | 2 | Sr | 2 | Dy | 0.97 | Ce | 4.16 | Cu | 3 | [10 empty] | O | 16 |  | Pb3252 |  |  |  | PR06106334
30707 | Pb2Sr2Dy1.48Ce2.74Cu3O16 | Pb | 2 | Sr | 2 | Dy | 1.48 | Ce | 2.74 | Cu | 3 | [10 empty] | O | 16 |  | Pb3252 |  |  |  | PR06106334
30708 | Pb2Sr2Dy186Ce2.79Cu3O16 | Pb | 2 | Sr | 2 | Dy | 186 | Ce | 2.79 | Cu | 3 | [10 empty] | O | 16 |  | Pb3252 |  |  |  | PR06106334
113279 | Ir1U1 | Ir | 1 | U | 1 | [19 empty] | PbBi | 0.14 | 0 | MPH113279 | JPS0733129
150862 | Li1Fe1As1 | Li | 1 | Fe | 1 | As | 1 | [17 empty] | PbFCl | 18 |  |  | P078060505
151390 | Na1Fe1As1 | Na | 1 | Fe | 1 | As | 1 | [17 empty] | PbFCl | 9 |  |  | CC20092189
151391 | Na1Fe1As1 | Na | 1 | Fe | 1 | As | 1 | [17 empty] | PbFCl | 6 |  |  | PRB079184516
151392 | Na0.9Fe1As1 | Na | 0.9 | Fe | 1 | As | 1 | [17 empty] | PbFCl | 7 |  |  | PRB079184516
151393 | Na0.5Fe1As1 | Na | 0.5 | Fe | 1 | As | 1 | [17 empty] | PbFCl | 12 |  |  | PRB079184516
151425 | Na1Fe1As1 | Na | 1 | Fe | 1 | As | 1 | [17 empty] | PbFCl | 15 |  |  | PRL102227004
151446 | Li0.8Fe1As1 | Li | 0.8 | Fe | 1 | As | 1 | [17 empty] | PbFCl | 17.6 |  | MTC151446 | PRB080014506
151447 | Li1Fe1As1 | Li | 1 | Fe | 1 | As | 1 | [17 empty] | PbFCl | 18.3 |  | MTC151446 | PRB080014506
151448 | Li1.1Fe1As1 | Li | 1.1 | Fe | 1 | As | 1 | [17 empty] | PbFCl | 20 |  | MTC151446 | PRB080014506
152204 | Li1Fe1As1 | Li | 1 | Fe | 1 | As | 1 | [17 empty] | PbFCl | 17 |  |  | PRL104187001
152752 | Li1Fe1As1 | Li | 1 | Fe | 1 | As | 1 | [17 empty] | PbFCl | 17.5 |  |  | PRB083100502
152880 | Li1Fe1As1 | Li | 1 | Fe | 1 | As | 1 | [17 empty] | PbFCl | 17 |  |  | JPS080013704
152881 | Li1Fe1As1 | Li | 1 | Fe | 1 | As | 1 | [17 empty] | PbFCl | 15.6 |  |  | JPS080013704
152882 | Li1Fe1As1 | Li | 1 | Fe | 1 | As | 1 | [17 empty] | PbFCl | 16.3 |  |  | JPS080013704
152883 | Li1Fe1As1 | Li | 1 | Fe | 1 | As | 1 | [17 empty] | PbFCl | 16 |  |  | JPS080013706
152955 | Li1Fe1As1 | Li | 1 | Fe | 1 | As | 1 | [17 empty] | PbFCl | 16.9 |  |  | PRB083224512
152956 | Li1Fe1As1 | Li | 1 | Fe | 1 | As | 1 | [17 empty] | PbFCl | 18 |  | MTC152956 | PHC4690326
152957 | Na0.9Fe1As1 | Na | 0.9 | Fe | 1 | As | 1 | [17 empty] | PbFCl | 18 |  |  | PHC4690326
153002 | Li1Fe1As1 | Li | 1 | Fe | 1 | As | 1 | [17 empty] | PbFCl | 18 |  |  | PRB084054507
153003 | Li1Fe1As1 | Li | 1 | Fe | 1 | As | 1 | [17 empty] | PbFCl | 17.8 |  |  | PRB083060502
153004 | Li1Fe1As1 | Li | 1 | Fe | 1 | As | 1 | [17 empty] | PbFCl | 17.5 |  |  | PRB083174506
153026 | Li1Fe0.975Co0.025As1 | Li | 1 | Fe | 0.975 | Co | 0.025 | As | 1 | [15 empty] | PbFCl | 13.8 |  |  | PRB084054534
153027 | Li1Fe0.95Co0.05As1 | Li | 1 | Fe | 0.95 | Co | 0.05 | As | 1 | [15 empty] | PbFCl | 10.8 |  |  | PRB084054534
153028 | Li1Fe1As1 | Li | 1 | Fe | 1 | As | 1 | [17 empty] | PbFCl | 16.8 |  |  | PRB084054534
153029 | Li1Fe1As1 | Li | 1 | Fe | 1 | As | 1 | [17 empty] | PbFCl | 16.6 |  |  | AMC13210467
153030 | Li0.99Fe1.01As1 | Li | 0.99 | Fe | 1.01 | As | 1 | [17 empty] | PbFCl | 14 |  |  | AMC13210467
153031 | Li0.98Fe1.02As1 | Li | 0.98 | Fe | 1.02 | As | 1 | [17 empty] | PbFCl | 4.61 |  |  | AMC13210467
153032 | Li0.97Fe1.03As1 | Li | 0.97 | Fe | 1.03 | As | 1 | [17 empty] | PbFCl |  | 1.5 |  | AMC13210467
153033 | Li1Fe0.975Co0.025As1 | Li | 1 | Fe | 0.975 | Co | 0.025 | As | 1 | [15 empty] | PbFCl | 13 |  |  | AMC13210467
153034 | Li1Fe0.95Co0.05As1 | Li | 1 | Fe | 0.95 | Co | 0.05 | As | 1 | [15 empty] | PbFCl | 9.78 |  | MTC153034 | AMC13210467
153035 | Li1Fe0.925Co0.075As1 | Li | 1 | Fe | 0.925 | Co | 0.075 | As | 1 | [15 empty] | PbFCl | 7.66 |  | MTC153034 | AMC13210467
153036 | Li1Fe0.99Ni0.01As1 | Li | 1 | Fe | 0.99 | Ni | 0.01 | As | 1 | [15 empty] | PbFCl | 13.35 |  | MTC153036 | AMC13210467
153037 | Li1Fe0.98Ni0.02As1 | Li | 1 | Fe | 0.98 | Ni | 0.02 | As | 1 | [15 empty] | PbFCl | 10.58 |  | MTC153036 | AMC13210467
153115 | Li1Fe1As1 | Li | 1 | Fe | 1 | As | 1 | [17 empty] | PbFCl | 17.4 |  |  | PRB084104502
100622 | Bi1In1 | Bi | 1 | In | 1 | [19 empty] | PbO |  | 0.5 |  | 634
151268 | Fe1Se0.88 | Fe | 1 | Se | 0.88 | [19 empty] | PbO | 8 |  |  | NAS10514262
151279 | Fe1Se0.9S0.1 | Fe | 1 | Se | 0.9 | S | 0.1 | [17 empty] | PbO | 9.94 |  |  | PHC4690297
151280 | Fe1Se0.8S0.2 | Fe | 1 | Se | 0.8 | S | 0.2 | [17 empty] | PbO | 9.23 |  |  | PHC4690297
151485 | Fe1Te1 | Fe | 1 | Te | 1 | [19 empty] | PbO |  | 2 |  | JPS078074712
151486 | Fe1Te0.92 | Fe | 1 | Te | 0.92 | [19 empty] | PbO |  | 2 |  | JPS078074712
151487 | Fe1Se0.25Te0.75 | Fe | 1 | Se | 0.25 | Te | 0.75 | [17 empty] | PbO | 13.2 |  |  | JPS078074712
151488 | Fe1Se0.5Te0.5 | Fe | 1 | Se | 0.5 | Te | 0.5 | [17 empty] | PbO | 12.3 |  |  | JPS078074712
151489 | Fe1Se0.75Te0.25 | Fe | 1 | Se | 0.75 | Te | 0.25 | [17 empty] | PbO | 13.3 |  |  | JPS078074712
151490 | Fe1Se1 | Fe | 1 | Se | 1 | [19 empty] | PbO | 9.51 |  |  | JPS078074712
151491 | Fe1Se0.9S0.1 | Fe | 1 | Se | 0.9 | S | 0.1 | [17 empty] | PbO | 10.6 |  |  | JPS078074712
151492 | Fe1Se0.8S0.2 | Fe | 1 | Se | 0.8 | S | 0.2 | [17 empty] | PbO | 10.8 |  |  | JPS078074712
151493 | Fe1Se0.7S0.3 | Fe | 1 | Se | 0.7 | S | 0.3 | [17 empty] | PbO | 5.94 |  |  | JPS078074712
151494 | Fe1Se0.6S0.4 | Fe | 1 | Se | 0.6 | S | 0.4 | [17 empty] | PbO | 3.73 |  |  | JPS078074712
151495 | Fe1Se0.5S0.5 | Fe | 1 | Se | 0.5 | S | 0.5 | [17 empty] | PbO | 2.75 |  |  | JPS078074712
151496 | Fe0.95Co0.05Se1 | Fe | 0.95 | Co | 0.05 | Se | 1 | [17 empty] | PbO | 10 |  |  | JPS078074712
151497 | Fe0.9Co0.1Se1 | Fe | 0.9 | Co | 0.1 | Se | 1 | [17 empty] | PbO | 5 |  |  | JPS078074712
151498 | Fe0.8Co0.2Se1 | Fe | 0.8 | Co | 0.2 | Se | 1 | [17 empty] | PbO |  | 2 |  | JPS078074712
151499 | Fe0.95Ni0.05Se1 | Fe | 0.95 | Ni | 0.05 | Se | 1 | [17 empty] | PbO | 10 |  |  | JPS078074712
151500 | Fe0.9Ni0.1Se1 | Fe | 0.9 | Ni | 0.1 | Se | 1 | [17 empty] | PbO |  | 2 |  | JPS078074712
151501 | Fe0.8Ni0.2Se1 | Fe | 0.8 | Ni | 0.2 | Se | 1 | [17 empty] | PbO |  | 2 |  | JPS078074712
151627 | Fe1Se1 | Fe | 1 | Se | 1 | [19 empty] | PbO | 8.5 |  | MTC151627 | EPL08627001
151645 | Fe1Se0.25Te0.75 | Fe | 1 | Se | 0.25 | Te | 0.75 | [17 empty] | PbO | 13.7 |  |  | JPS078113701
151670 | Fe1Se1 | Fe | 1 | Se | 1 | [19 empty] | PbO | 7.1 |  | MTC151670 | JPS078093703
151671 | Fe1Se0.8 | Fe | 1 | Se | 0.8 | [19 empty] | PbO | 7 |  | MTC151671 | JPS078093703
151676 | Fe1Se0.82 | Fe | 1 | Se | 0.82 | [19 empty] | PbO | 7.83 |  |  | PHC4691958
151677 | Fe0.99Ni0.01Se0.82 | Fe | 0.99 | Ni | 0.01 | Se | 0.82 | [17 empty] | PbO | 6.65 |  |  | PHC4691958
151678 | Fe0.98Ni0.02Se0.82 | Fe | 0.98 | Ni | 0.02 | Se | 0.82 | [17 empty] | PbO | 11.3 |  |  | PHC4691958
151679 | Fe0.97Ni0.03Se0.82 | Fe | 0.97 | Ni | 0.03 | Se | 0.82 | [17 empty] | PbO |  | 2 |  | PHC4691958
151680 | Fe0.96Ni0.04Se0.82 | Fe | 0.96 | Ni | 0.04 | Se | 0.82 | [17 empty] | PbO |  | 2 |  | PHC4691958
151683 | Fe1Te0.6Se0.4 | Fe | 1 | Te | 0.6 | Se | 0.4 | [17 empty] | PbO | 14.8 |  |  | PRB080174509
151684 | Fe1.18Te0.6Se0.4 | Fe | 1.18 | Te | 0.6 | Se | 0.4 | [17 empty] | PbO | 11.6 |  |  | PRB080174509
151685 | Fe1.04Te1 | Fe | 1.04 | Te | 1 | [19 empty] | PbO |  | 4 |  | PRB080174509
151686 | Fe1.18Te1 | Fe | 1.18 | Te | 1 | [19 empty] | PbO |  | 4 |  | PRB080174509
151693 | Fe1.03Se0.25Te0.75 | Fe | 1.03 | Se | 0.25 | Te | 0.75 | [17 empty] | PbO | 12.5 |  | MPH151694 | PRB080140511
151694 | Fe1.03Se0.45Te0.55 | Fe | 1.03 | Se | 0.45 | Te | 0.55 | [17 empty] | PbO | 0 |  | MPH151694 | PRB080140511
151695 | Fe1.03Se0.5Te0.5 | Fe | 1.03 | Se | 0.5 | Te | 0.5 | [17 empty] | PbO | 14.3 |  |  | PRB080140511
151868 | Fe1.08Te1Ox | Fe | 1.08 | Te | 1 | [16 empty] | O | x |  | PbO | 10 |  |  | PRB081092506
151945 | Fe1Se0.85 | Fe | 1 | Se | 0.85 | [19 empty] | PbO | 10.6 |  |  | MAT09074001
151946 | Cu0.01Fe0.99Se0.85 | Cu | 0.01 | Fe | 0.99 | Se | 0.85 | [17 empty] | PbO | 8.6 |  |  | MAT09074001
151947 | Cu0.02Fe0.98Se0.85 | Cu | 0.02 | Fe | 0.98 | Se | 0.85 | [17 empty] | PbO | 4.1 |  |  | MAT09074001
151948 | Mn0.1Fe0.9Se0.85 | Mn | 0.1 | Fe | 0.9 | Se | 0.85 | [17 empty] | PbO | 11 |  |  | MAT09074001
151949 | Mn0.2Fe0.8Se0.85 | Mn | 0.2 | Fe | 0.8 | Se | 0.85 | [17 empty] | PbO | 11.1 |  |  | MAT09074001
151950 | Mn0.3Fe0.7Se0.85 | Mn | 0.3 | Fe | 0.7 | Se | 0.85 | [17 empty] | PbO | 9.7 |  |  | MAT09074001
151951 | Fe1Se0.85 | Fe | 1 | Se | 0.85 | [19 empty] | PbO | 10 |  |  | PHC4690340
151952 | Al0.1Fe0.9Se0.85 | Al | 0.1 | Fe | 0.9 | Se | 0.85 | [17 empty] | PbO | 8.5 |  |  | PHC4690340
151953 | Al0.25Fe0.75Se0.85 | Al | 0.25 | Fe | 0.75 | Se | 0.85 | [17 empty] | PbO | 8.5 |  |  | PHC4690340
151954 | Ga0.1Fe0.9Se0.85 | Ga | 0.1 | Fe | 0.9 | Se | 0.85 | [17 empty] | PbO | 6.8 |  |  | PHC4690340
151955 | Ga0.25Fe0.75Se0.85 | Ga | 0.25 | Fe | 0.75 | Se | 0.85 | [17 empty] | PbO | 6.8 |  |  | PHC4690340
151956 | Sm0.1Fe0.9Se0.85 | Sm | 0.1 | Fe | 0.9 | Se | 0.85 | [17 empty] | PbO | 10.6 |  |  | PHC4690340
151957 | Sm0.25Fe0.75Se0.85 | Sm | 0.25 | Fe | 0.75 | Se | 0.85 | [17 empty] | PbO | 9.2 |  |  | PHC4690340
151960 | Ba0.1Fe0.9Se0.85 | Ba | 0.1 | Fe | 0.9 | Se | 0.85 | [17 empty] | PbO | 10.6 |  |  | PHC4690340
151962 | Fe1Se0.5Te0.5 | Fe | 1 | Se | 0.5 | Te | 0.5 | [17 empty] | PbO | 13.8 |  |  | PHC4690340
152188 | Fe1.14Te0.91S0.09 | Fe | 1.14 | Te | 0.91 | S | 0.09 | [17 empty] | PbO | 8.5 |  |  | PRB081184522
152189 | Fe1Se0.99 | Fe | 1 | Se | 0.99 | [19 empty] | PbO | 6.99 |  | MTC152189 | PRB081205119
152190 | Fe1Te0.8S0.2 | Fe | 1 | Te | 0.8 | S | 0.2 | [17 empty] | PbO | 4.5 |  |  | PRB081214510
152191 | Fe1Te0.8S0.2 | Fe | 1 | Te | 0.8 | S | 0.2 | [17 empty] | PbO | 8.465 |  | MTC152191 | PRB081214510
152244 | Fe1Se0.5Te0.5 | Fe | 1 | Se | 0.5 | Te | 0.5 | [17 empty] | PbO | 14.6 |  |  | PRB081224520
153077 | Fe1Se0.5Te0.5 | Fe | 1 | Se | 0.5 | Te | 0.5 | [17 empty] | PbO | 12.5 |  |  | SSC1510130
153239 | Fe1Se0.5Te0.5 | Fe | 1 | Se | 0.5 | Te | 0.5 | [17 empty] | PbO | 15.2 |  | MTC153239 | EPL08437002
153255 | Fe1Se1 | Fe | 1 | Se | 1 | [19 empty] | PbO | 13.4 |  |  | PRB080064506
153361 | Fe1Se0.98 | Fe | 1 | Se | 0.98 | [19 empty] | PbO | 8 |  | MTC153361 | PRB085064517
153362 | Fe1Se0.94 | Fe | 1 | Se | 0.94 | [19 empty] | PbO | 8.79 |  | MTC153362 | PRL104087003
109378 | Pb1Ti1S3 | Pb | 1 | Ti | 1 | S | 3 | [17 empty] | PbTiS3 |  | 0.05 |  | PLA0310551
109379 | Pb1Nb1S3 | Pb | 1 | Nb | 1 | S | 3 | [17 empty] | PbTiS3 | 2.26 |  |  | PLA0310551
109380 | Pb1Ta1S3 | Pb | 1 | Ta | 1 | S | 3 | [17 empty] | PbTiS3 | 3.07 |  |  | PLA0310551
152539 | Rh17S15 | Rh | 17 | S | 15 | [19 empty] | Pd17Se15 | 5.4 |  |  | JPS079114723
111799 | La1Rh1Al1 | La | 1 | Rh | 1 | Al | 1 | [17 empty] | Pd2(MnPd)Ge2 | 2.4 |  |  | PR06200127
111800 | Ce1Rh1Al1 | Ce | 1 | Rh | 1 | Al | 1 | [17 empty] | Pd2(MnPd)Ge2 |  | 1.7 |  | PR06200127
111801 | Y1Rh1Sb1 | Y | 1 | Rh | 1 | Sb | 1 | [17 empty] | Pd2(MnPd)Ge2 | 2.1 |  |  | PR06200127
111802 | Lu1Rh1Sb1 | Lu | 1 | Rh | 1 | Sb | 1 | [17 empty] | Pd2(MnPd)Ge2 |  | 1.7 |  | PR06200127
111803 | Pr1Rh1Al1 | Pr | 1 | Rh | 1 | Al | 1 | [17 empty] | Pd2(MnPd)Ge2 |  | 1.7 |  | SSC1140223
111804 | Nd1Rh1Al1 | Nd | 1 | Rh | 1 | Al | 1 | [17 empty] | Pd2(MnPd)Ge2 |  | 1.7 |  | SSC1140223
111805 | Gd1Rh1Al1 | Gd | 1 | Rh | 1 | Al | 1 | [17 empty] | Pd2(MnPd)Ge2 |  | 1.7 |  | SSC1140223
102562 | Pd1Se1 | Pd | 1 | Se | 1 | [19 empty] | PdS |  | 0.32 |  | 552
30701 | Pr1Ba2Cu4O8 | Pr | 1 | Ba | 2 | Cu | 4 | [14 empty] | O | 8 |  | Pr124 |  |  |  | PR06106327
30702 | Pr2Ba4Cu7O15-Z | Pr | 2 | Ba | 4 | Cu | 7 | [14 empty] | O | 15-Z |  | Pr247 |  |  |  | PR06106327
109612 | Yb3Rh4Sn13 | Yb | 3 | Rh | 4 | Sn | 13 | [17 empty] | Pr3Rh4Sn13 | 7.7 |  |  | JPS0643175
110231 | Ca1Rh1.2Sn4.5 | Ca | 1 | Rh | 1.2 | Sn | 4.5 | [17 empty] | Pr3Rh4Sn13 | 8.7 |  |  | BOOK1982
110232 | Yb1Rh1.4Sn4.6 | Yb | 1 | Rh | 1.4 | Sn | 4.6 | [17 empty] | Pr3Rh4Sn13 | 8.6 |  |  | BOOK1982
110233 | La1Ru1.5Sn4.5 | La | 1 | Ru | 1.5 | Sn | 4.5 | [17 empty] | Pr3Rh4Sn13 | 3.9 |  |  | BOOK1982
110234 | Ca1Pt1.4Sn4.3 | Ca | 1 | Pt | 1.4 | Sn | 4.3 | [17 empty] | Pr3Rh4Sn13 |  | 1.1 |  | BOOK1982
110235 | Y3Ru4Ge13 | Y | 3 | Ru | 4 | Ge | 13 | [17 empty] | Pr3Rh4Sn13 | 1.7 |  |  | BOOK1982
110236 | Ce3Ru4Ge13 | Ce | 3 | Ru | 4 | Ge | 13 | [17 empty] | Pr3Rh4Sn13 |  |  |  | BOOK1982
110237 | Pr3Ru4Ge13 | Pr | 3 | Ru | 4 | Ge | 13 | [17 empty] | Pr3Rh4Sn13 |  |  |  | BOOK1982
110238 | Er3Ru4Ge13 | Er | 3 | Ru | 4 | Ge | 13 | [17 empty] | Pr3Rh4Sn13 |  |  |  | BOOK1982
110239 | Lu3Ru4Ge13 | Lu | 3 | Ru | 4 | Ge | 13 | [17 empty] | Pr3Rh4Sn13 | 2.3 |  |  | BOOK1982
110240 | Y3Os4Ge13 | Y | 3 | Os | 4 | Ge | 13 | [17 empty] | Pr3Rh4Sn13 | 3.9 |  |  | BOOK1982
110241 | Lu3Os4Ge13 | Lu | 3 | Os | 4 | Ge | 13 | [17 empty] | Pr3Rh4Sn13 | 3.6 |  |  | BOOK1982
40397 | U1Ni2Al3 | U | 1 | Ni | 2 | Al | 3 | [17 empty] | PrNi2Al3 | 1.1 |  |  | PHB2300364
106070 | U1Pd2Al3 | U | 1 | Pd | 2 | Al | 3 | [17 empty] | PrNi2Al3 | 1.89 |  |  | PR05600846
106071 | U1Pd2Al2.97Ga0.03 | U | 1 | Pd | 2 | Al | 2.97 | Ga | 0.03 | [15 empty] | PrNi2Al3 | 1.64 |  |  | PR05600846
106072 | U1Pd2Al2.94Ga0.06 | U | 1 | Pd | 2 | Al | 2.94 | Ga | 0.06 | [15 empty] | PrNi2Al3 | 1.51 |  |  | PR05600846
106073 | U1Pd2Al2.85Ga0.15 | U | 1 | Pd | 2 | Al | 2.85 | Ga | 0.15 | [15 empty] | PrNi2Al3 | 1.15 |  |  | PR05600846
106074 | U1Pd2Al2.7Ga0.3 | U | 1 | Pd | 2 | Al | 2.7 | Ga | 0.3 | [15 empty] | PrNi2Al3 | 0.52 |  |  | PR05600846
106075 | U1Pd2Al2.55Ga0.45 | U | 1 | Pd | 2 | Al | 2.55 | Ga | 0.45 | [15 empty] | PrNi2Al3 | 0.76 |  |  | PR05600846
106076 | U1Pd2Al2.4Ga0.6 | U | 1 | Pd | 2 | Al | 2.4 | Ga | 0.6 | [15 empty] | PrNi2Al3 | 0.33 |  |  | PR05600846
106077 | U1Pd2Al2.01Ga0.99 | U | 1 | Pd | 2 | Al | 2.01 | Ga | 0.99 | [15 empty] | PrNi2Al3 |  | 0.05 |  | PR05600846
106078 | U1Pd2Al1.02Ga1.98 | U | 1 | Pd | 2 | Al | 1.02 | Ga | 1.98 | [15 empty] | PrNi2Al3 |  | 0.05 |  | PR05600846
106079 | U1Pd2Al0.6Ga2.4 | U | 1 | Pd | 2 | Al | 0.6 | Ga | 2.4 | [15 empty] | PrNi2Al3 |  | 0.05 |  | PR05600846
106310 | U1Ni2Al3 | U | 1 | Ni | 2 | Al | 3 | [17 empty] | PrNi2Al3 | 1 |  |  | JPS0651555
109399 | U1Ni2Al3 | U | 1 | Ni | 2 | Al | 3 | [17 empty] | PrNi2Al3 | 1 |  |  | ZPB0830305
109400 | U1Pd2Al3 | U | 1 | Pd | 2 | Al | 3 | [17 empty] | PrNi2Al3 | 2 |  |  | ZPB0840001
111118 | U1Ni2Al3 | U | 1 | Ni | 2 | Al | 3 | [17 empty] | PrNi2Al3 | 0.9 |  |  | L089037002
112451 | U1Ni2Al3 | U | 1 | Ni | 2 | Al | 3 | [17 empty] | PrNi2Al3 | 1.02 |  |  | PR0468671
112452 | U1Pd2Al3 | U | 1 | Pd | 2 | Al | 3 | [17 empty] | PrNi2Al3 | 1.93 |  |  | PR0468671
152577 | Y1Pd2Al3 | Y | 1 | Pd | 2 | Al | 3 | [17 empty] | PrNi2Al3 | 2.2 |  |  | JAC5091401
152592 | U1Pd2Al3 | U | 1 | Pd | 2 | Al | 3 | [17 empty] | PrNi2Al3 | 1.9 |  | MTC152593 | PRB065024437
152593 | U0.85La0.15Pd2Al3 | U | 0.85 | La | 0.15 | Pd | 2 | Al | 3 | [15 empty] | PrNi2Al3 | 1.2 |  | MTC152593 | PRB065024437
152594 | U0.7La0.3Pd2Al3 | U | 0.7 | La | 0.3 | Pd | 2 | Al | 3 | [15 empty] | PrNi2Al3 | 1.2 |  | MTC152593 | PRB065024437
152595 | U0.4La0.6Pd2Al3 | U | 0.4 | La | 0.6 | Pd | 2 | Al | 3 | [15 empty] | PrNi2Al3 | 1.2 |  |  | PRB065024437
152596 | La1Pd2Al3 | La | 1 | Pd | 2 | Al | 3 | [17 empty] | PrNi2Al3 | 0.85 |  |  | PRB065024437
152641 | Nd1Pd2Al3 | Nd | 1 | Pd | 2 | Al | 3 | [17 empty] | PrNi2Al3 |  | 1.5 |  | CEM1270169
152642 | U0.99Y0.01Pd2Al3 | U | 0.99 | Y | 0.01 | Pd | 2 | Al | 3 | [15 empty] | PrNi2Al3 | 1.09 |  |  | PHB1990128
152643 | U0.98Y0.02Pd2Al3 | U | 0.98 | Y | 0.02 | Pd | 2 | Al | 3 | [15 empty] | PrNi2Al3 |  | 0 |  | PHB1990128
152644 | U0.99Gd0.01Pd2Al3 | U | 0.99 | Gd | 0.01 | Pd | 2 | Al | 3 | [15 empty] | PrNi2Al3 | 1.16 |  |  | PHB1990128
152645 | U0.92Gd0.02Pd2Al3 | U | 0.92 | Gd | 0.02 | Pd | 2 | Al | 3 | [15 empty] | PrNi2Al3 | 0.64 |  |  | PHB1990128
152646 | U0.95Gd0.05Pd2Al3 | U | 0.95 | Gd | 0.05 | Pd | 2 | Al | 3 | [15 empty] | PrNi2Al3 |  | 0 |  | PHB1990128
152647 | U0.98Th0.02Pd2Al3 | U | 0.98 | Th | 0.02 | Pd | 2 | Al | 3 | [15 empty] | PrNi2Al3 | 1.97 |  | MPH152647 | PHB3120448
152648 | U0.9Th0.1Pd2Al3 | U | 0.9 | Th | 0.1 | Pd | 2 | Al | 3 | [15 empty] | PrNi2Al3 | 1.28 |  |  | PHB3120448
152649 | U0.9La0.1Pd2Al3 | U | 0.9 | La | 0.1 | Pd | 2 | Al | 3 | [15 empty] | PrNi2Al3 |  | 0 |  | PHB3120448
152650 | U0.6La0.4Pd2Al3 | U | 0.6 | La | 0.4 | Pd | 2 | Al | 3 | [15 empty] | PrNi2Al3 |  | 0 | MPH152650 | PHB3120448
152651 | U0.4La0.6Pd2Al3 | U | 0.4 | La | 0.6 | Pd | 2 | Al | 3 | [15 empty] | PrNi2Al3 |  | 0 |  | PHB3120448
152652 | U0.99Y0.01Pd2Al3 | U | 0.99 | Y | 0.01 | Pd | 2 | Al | 3 | [15 empty] | PrNi2Al3 | 1.13 |  | MPH152652 | PHB3120448
152653 | U0.98Y0.02Pd2Al3 | U | 0.98 | Y | 0.02 | Pd | 2 | Al | 3 | [15 empty] | PrNi2Al3 |  | 0 |  | PHB3120448
152654 | U0.8Y0.2Pd2Al3 | U | 0.8 | Y | 0.2 | Pd | 2 | Al | 3 | [15 empty] | PrNi2Al3 |  | 0 |  | PHB3120448
152682 | U1Ni2Al3 | U | 1 | Ni | 2 | Al | 3 | [17 empty] | PrNi2Al3 | 1.126 |  |  | JAC2130509
152683 | U1.02Ni2Al3 | U | 1.02 | Ni | 2 | Al | 3 | [17 empty] | PrNi2Al3 | 0.51 |  |  | JAC2130509
152684 | U0.98Ni2Al3 | U | 0.98 | Ni | 2 | Al | 3 | [17 empty] | PrNi2Al3 | 1.145 |  |  | JAC2130509
152685 | U1Ni2.02Al3 | U | 1 | Ni | 2.02 | Al | 3 | [17 empty] | PrNi2Al3 | 1.14 |  |  | JAC2130509
152686 | U1Ni1.98Al3 | U | 1 | Ni | 1.98 | Al | 3 | [17 empty] | PrNi2Al3 | 1.13 |  |  | JAC2130509
152687 | U1Ni2Al3.02 | U | 1 | Ni | 2 | Al | 3.02 | [17 empty] | PrNi2Al3 | 1.135 |  |  | JAC2130509
152688 | U1Ni2Al2.98 | U | 1 | Ni | 2 | Al | 2.98 | [17 empty] | PrNi2Al3 | 1.155 |  |  | JAC2130509
152690 | U1Ni1.95Al3.05 | U | 1 | Ni | 1.95 | Al | 3.05 | [17 empty] | PrNi2Al3 | 0.16 |  |  | JAC2130509
152691 | U1Pd2Al3 | U | 1 | Pd | 2 | Al | 3 | [17 empty] | PrNi2Al3 | 2 |  |  | JAC2130509
152692 | U1.01Pd2Al3 | U | 1.01 | Pd | 2 | Al | 3 | [17 empty] | PrNi2Al3 | 1.88 |  |  | JAC2130509
152693 | U0.99Pd2Al3 | U | 0.99 | Pd | 2 | Al | 3 | [17 empty] | PrNi2Al3 | 1.94 |  |  | JAC2130509
152694 | U1Pd2.02Al3 | U | 1 | Pd | 2.02 | Al | 3 | [17 empty] | PrNi2Al3 | 0.83 |  |  | JAC2130509
152695 | U1Pd1.98Al3 | U | 1 | Pd | 1.98 | Al | 3 | [17 empty] | PrNi2Al3 | 1.2 |  |  | JAC2130509
152696 | U1Pd2Al3.03 | U | 1 | Pd | 2 | Al | 3.03 | [17 empty] | PrNi2Al3 | 0.61 |  |  | JAC2130509
152697 | U1Pd2Al2.97 | U | 1 | Pd | 2 | Al | 2.97 | [17 empty] | PrNi2Al3 |  | 0.04 |  | JAC2130509
152698 | U1Pd2Al3 | U | 1 | Pd | 2 | Al | 3 | [17 empty] | PrNi2Al3 | 2 |  |  | JPS0640378
153689 | U1Ni2.05Al2.98 | U | 1 | Ni | 2.05 | Al | 2.98 | [17 empty] | PrNi2Al3 |  | 0.4 |  | JAC2130509
40030 | C3La2 | C | 3 | La | 2 | [19 empty] | Pu2C3 | 13.5 |  | LAT40030 | P072064520
40031 | C2La1 | C | 2 | La | 1 | [19 empty] | Pu2C3 |  |  | LAT40031 | P072064520
40032 | C3Y2 | C | 3 | Y | 2 | [19 empty] | Pu2C3 | 17.3 |  |  | APL0842859
40033 | Y2C2.9B0.1 | Y | 2 | C | 2.9 | B | 0.1 | [17 empty] | Pu2C3 | 16.4 |  |  | APL0842859
40034 | C3La2 | C | 3 | La | 2 | [19 empty] | Pu2C3 | 11.1 |  |  | PR0140128
42056 | C3Y2 | C | 3 | Y | 2 | [19 empty] | Pu2C3 | 15.7 |  |  | J076023704
100294 | Au0.1C1.3Y0.9 | Au | 0.1 | C | 1.3 | Y | 0.9 | [17 empty] | Pu2C3 | 10.1 |  |  | 870
100579 | Bi0.1C1.45Y0.9 | Bi | 0.1 | C | 1.45 | Y | 0.9 | [17 empty] | Pu2C3 | 9.35 |  |  | 870
100724 | C3Ce0.2Th1.8 | C | 3 | Ce | 0.2 | Th | 1.8 | [17 empty] | Pu2C3 |  | 4 |  | 1222
100733 | C3Er0.2Th1.8 | C | 3 | Er | 0.2 | Th | 1.8 | [17 empty] | Pu2C3 | 8.2 |  |  | 1222
100734 | C3Er0.1Th1.9 | C | 3 | Er | 0.1 | Th | 1.9 | [17 empty] | Pu2C3 | 6.8 |  |  | 1222
100735 | C3Er1Th1 | C | 3 | Er | 1 | Th | 1 | [17 empty] | Pu2C3 | 4.6 |  |  | 1222
100736 | C3Er0.8Th1.2 | C | 3 | Er | 0.8 | Th | 1.2 | [17 empty] | Pu2C3 | 7 |  |  | 1222
100737 | C3Er0.6Th1.4 | C | 3 | Er | 0.6 | Th | 1.4 | [17 empty] | Pu2C3 | 8.1 |  |  | 1222
100738 | C3Er0.4Th1.6 | C | 3 | Er | 0.4 | Th | 1.6 | [17 empty] | Pu2C3 | 8.2 |  |  | 1222
100743 | C1.45Cr0.1Y0.9 | C | 1.45 | Cr | 0.1 | Y | 0.9 | [17 empty] | Pu2C3 | 12.4 |  |  | 870
100750 | C1.35Ge0.1Y0.9 | C | 1.35 | Ge | 0.1 | Y | 0.9 | [17 empty] | Pu2C3 | 10.6 |  |  | 870
100763 | C3Ho0.2Th1.8 | C | 3 | Ho | 0.2 | Th | 1.8 | [17 empty] | Pu2C3 | 5.4 |  |  | 1222
100764 | C3Ho0.4Th1.6 | C | 3 | Ho | 0.4 | Th | 1.6 | [17 empty] | Pu2C3 | 5.5 |  |  | 1222
100765 | C3Ho0.6Th1.4 | C | 3 | Ho | 0.6 | Th | 1.4 | [17 empty] | Pu2C3 | 5.2 |  |  | 1222
100774 | C3La2 | C | 3 | La | 2 | [19 empty] | Pu2C3 | 11 |  |  | 1971
100794 | C1.45Mo0.1Y0.9 | C | 1.45 | Mo | 0.1 | Y | 0.9 | [17 empty] | Pu2C3 | 13.8 |  |  | 870
100825 | C1.35Nb0.1Y0.9 | C | 1.35 | Nb | 0.1 | Y | 0.9 | [17 empty] | Pu2C3 | 10.8 |  |  | 870
100843 | C1.35Sn0.1Y0.9 | C | 1.35 | Sn | 0.1 | Y | 0.9 | [17 empty] | Pu2C3 | 10.2 |  |  | 870
100845 | C1.35Si0.1Y0.9 | C | 1.35 | Si | 0.1 | Y | 0.9 | [17 empty] | Pu2C3 | 11.3 |  |  | 870
100852 | C1.35Ru0.1Y0.9 | C | 1.35 | Ru | 0.1 | Y | 0.9 | [17 empty] | Pu2C3 | 11.2 |  |  | 870
100853 | C1.55Th0.3Y0.7 | C | 1.55 | Th | 0.3 | Y | 0.7 | [17 empty] | Pu2C3 | 17 |  |  | 870
100865 | C1.45U0.15Y0.85 | C | 1.45 | U | 0.15 | Y | 0.85 | [17 empty] | Pu2C3 |  | 4 |  | 870
100870 | C1.35Ti0.1Y0.9 | C | 1.35 | Ti | 0.1 | Y | 0.9 | [17 empty] | Pu2C3 | 10.7 |  |  | 870
100871 | C1.5Ti0.3Y0.7 | C | 1.5 | Ti | 0.3 | Y | 0.7 | [17 empty] | Pu2C3 | 12.9 |  |  | 870
100886 | C1.45V0.1Y0.9 | C | 1.45 | V | 0.1 | Y | 0.9 | [17 empty] | Pu2C3 | 11.5 |  |  | 870
100894 | C1.45Y0.9Zn0.1 | C | 1.45 | Y | 0.9 | Zn | 0.1 | [17 empty] | Pu2C3 | 13 |  |  | 870
100895 | C1.45Y1 | C | 1.45 | Y | 1 | [19 empty] | Pu2C3 | 11.5 |  |  | 870
100898 | C3Y2 | C | 3 | Y | 2 | [19 empty] | Pu2C3 | 11.5 |  |  | 868
100900 | C1.55W0.1Y0.9 | C | 1.55 | W | 0.1 | Y | 0.9 | [17 empty] | Pu2C3 | 14.5 |  |  | 870
106026 | C1.35La1 | C | 1.35 | La | 1 | [19 empty] | Pu2C3 | 11 |  |  | LTP0540149
106027 | La1.9Th0.1C1.35 | La | 1.9 | Th | 0.1 | C | 1.35 | [17 empty] | Pu2C3 | 12.7 |  |  | LTP0540149
106028 | C1.35Y1 | C | 1.35 | Y | 1 | [19 empty] | Pu2C3 | 10 |  |  | LTP0540149
106029 | Y0.7Th0.3C1.35 | Y | 0.7 | Th | 0.3 | C | 1.35 | [17 empty] | Pu2C3 | 17 |  |  | LTP0540149
120097 | Y1.8Th0.2C2.7 | Y | 1.8 | Th | 0.2 | C | 2.7 | [17 empty] | Pu2C3 | 12 |  |  | LES0190113
120098 | Y1.6Th0.4C2.7 | Y | 1.6 | Th | 0.4 | C | 2.7 | [17 empty] | Pu2C3 | 14.7 |  |  | LES0190113
120099 | Y1.4Th0.6C2.7 | Y | 1.4 | Th | 0.6 | C | 2.7 | [17 empty] | Pu2C3 | 16.4 |  |  | LES0190113
120100 | Y1.3Th0.7C2.7 | Y | 1.3 | Th | 0.7 | C | 2.7 | [17 empty] | Pu2C3 | 16.8 |  |  | LES0190113
120101 | Y1.2Th0.8C2.7 | Y | 1.2 | Th | 0.8 | C | 2.7 | [17 empty] | Pu2C3 | 16 |  |  | LES0190113
120102 | Y1Th1C2.7 | Y | 1 | Th | 1 | C | 2.7 | [17 empty] | Pu2C3 | 15.5 |  |  | LES0190113
120103 | Y0.8Th1.2C2.7 | Y | 0.8 | Th | 1.2 | C | 2.7 | [17 empty] | Pu2C3 | 15.1 |  |  | LES0190113
120104 | Y0.6Th1.4C2.7 | Y | 0.6 | Th | 1.4 | C | 2.7 | [17 empty] | Pu2C3 | 14.4 |  |  | LES0190113
120105 | Y1.4Th0.6C2.4 | Y | 1.4 | Th | 0.6 | C | 2.4 | [17 empty] | Pu2C3 | 15.4 |  |  | LES0190113
120106 | Y0.6Th1.4C2.5 | Y | 0.6 | Th | 1.4 | C | 2.5 | [17 empty] | Pu2C3 | 14.6 |  |  | LES0190113
120107 | Y1.4Th0.6C2.8 | Y | 1.4 | Th | 0.6 | C | 2.8 | [17 empty] | Pu2C3 | 16.3 |  |  | LES0190113
120108 | Y1.4Th0.6C2.9 | Y | 1.4 | Th | 0.6 | C | 2.9 | [17 empty] | Pu2C3 | 16.3 |  |  | LES0190113
120109 | Y1.2Th0.8C2.9 | Y | 1.2 | Th | 0.8 | C | 2.9 | [17 empty] | Pu2C3 | 15.8 |  |  | LES0190113
120110 | Y0.6Th1.4C2.9 | Y | 0.6 | Th | 1.4 | C | 2.9 | [17 empty] | Pu2C3 | 14.6 |  |  | LES0190113
120111 | Y1.5Th0.5C3 | Y | 1.5 | Th | 0.5 | C | 3 | [17 empty] | Pu2C3 | 16.7 |  |  | LES0190113
120112 | Y1.4Th0.6C3 | Y | 1.4 | Th | 0.6 | C | 3 | [17 empty] | Pu2C3 | 16.8 |  |  | LES0190113
120113 | Y1.4Th0.6C3.1 | Y | 1.4 | Th | 0.6 | C | 3.1 | [17 empty] | Pu2C3 | 17 |  |  | LES0190113
120114 | Y1.8Au0.2C2.6 | Y | 1.8 | Au | 0.2 | C | 2.6 | [17 empty] | Pu2C3 | 10.1 |  |  | LES0190113
120115 | Y1.8Ge0.2C2.7 | Y | 1.8 | Ge | 0.2 | C | 2.7 | [17 empty] | Pu2C3 | 10.6 |  |  | LES0190113
120116 | Y1.8Si0.2C2.7 | Y | 1.8 | Si | 0.2 | C | 2.7 | [17 empty] | Pu2C3 | 11.3 |  |  | LES0190113
120117 | Y1.8Sn0.2C2.7 | Y | 1.8 | Sn | 0.2 | C | 2.7 | [17 empty] | Pu2C3 | 10.2 |  |  | LES0190113
120118 | Y1.8Ru0.2C2.7 | Y | 1.8 | Ru | 0.2 | C | 2.7 | [17 empty] | Pu2C3 | 11.2 |  |  | LES0190113
120119 | Y1.8Nb0.2C2.7 | Y | 1.8 | Nb | 0.2 | C | 2.7 | [17 empty] | Pu2C3 | 10.8 |  |  | LES0190113
120120 | Y1.8Ti0.2C2.7 | Y | 1.8 | Ti | 0.2 | C | 2.7 | [17 empty] | Pu2C3 | 10.7 |  |  | LES0190113
120121 | Y1.8Ti0.2C2.9 | Y | 1.8 | Ti | 0.2 | C | 2.9 | [17 empty] | Pu2C3 | 14.2 |  |  | LES0190113
120122 | Y1.8Zr0.2C2.9 | Y | 1.8 | Zr | 0.2 | C | 2.9 | [17 empty] | Pu2C3 | 13 |  |  | LES0190113
120123 | Y1.8Mo0.2C2.9 | Y | 1.8 | Mo | 0.2 | C | 2.9 | [17 empty] | Pu2C3 | 13.8 |  |  | LES0190113
120124 | Y1.8W0.2C2.9 | Y | 1.8 | W | 0.2 | C | 2.9 | [17 empty] | Pu2C3 | 14.5 |  |  | LES0190113
120125 | Y1.8Bi0.2C2.9 | Y | 1.8 | Bi | 0.2 | C | 2.9 | [17 empty] | Pu2C3 | 9.35 |  |  | LES0190113
120126 | Y1.7U0.3C2.9 | Y | 1.7 | U | 0.3 | C | 2.9 | [17 empty] | Pu2C3 |  | 4 |  | LES0190113
120127 | Y1.8V0.2C2.9 | Y | 1.8 | V | 0.2 | C | 2.9 | [17 empty] | Pu2C3 | 11.5 |  |  | LES0190113
120128 | Y1.8Cr0.2C2.9 | Y | 1.8 | Cr | 0.2 | C | 2.9 | [17 empty] | Pu2C3 | 12.4 |  |  | LES0190113
120129 | Y1.4Ti0.6C3 | Y | 1.4 | Ti | 0.6 | C | 3 | [17 empty] | Pu2C3 | 12.9 |  |  | LES0190113
120130 | Y1.8Ti0.2C3.1 | Y | 1.8 | Ti | 0.2 | C | 3.1 | [17 empty] | Pu2C3 | 14.5 |  |  | LES0190113
120131 | Y1.8W0.2C3.1 | Y | 1.8 | W | 0.2 | C | 3.1 | [17 empty] | Pu2C3 | 14.8 |  |  | LES0190113
120132 | Th1.8Ce0.2C3 | Th | 1.8 | Ce | 0.2 | C | 3 | [17 empty] | Pu2C3 |  | 4 |  | LES0300217
120133 | Th1.8Pr0.2C3 | Th | 1.8 | Pr | 0.2 | C | 3 | [17 empty] | Pu2C3 |  | 4 |  | LES0300217
120134 | Th1.6Pr0.4C3 | Th | 1.6 | Pr | 0.4 | C | 3 | [17 empty] | Pu2C3 |  | 4 |  | LES0300217
120135 | Th1.8Nd0.2C3 | Th | 1.8 | Nd | 0.2 | C | 3 | [17 empty] | Pu2C3 |  | 4 |  | LES0300217
120136 | Th1.8Ho0.2C3 | Th | 1.8 | Ho | 0.2 | C | 3 | [17 empty] | Pu2C3 | 5.4 |  |  | LES0300217
120137 | Th1.6Ho0.4C3 | Th | 1.6 | Ho | 0.4 | C | 3 | [17 empty] | Pu2C3 | 5.5 |  |  | LES0300217
120138 | Th1.4Ho0.6C3 | Th | 1.4 | Ho | 0.6 | C | 3 | [17 empty] | Pu2C3 | 5.2 |  |  | LES0300217
120139 | Th1.9Er0.1C3 | Th | 1.9 | Er | 0.1 | C | 3 | [17 empty] | Pu2C3 | 6.8 |  |  | LES0300217
120140 | Th1.8Er0.2C3 | Th | 1.8 | Er | 0.2 | C | 3 | [17 empty] | Pu2C3 | 8.2 |  |  | LES0300217
120141 | Th1.6Er0.4C3 | Th | 1.6 | Er | 0.4 | C | 3 | [17 empty] | Pu2C3 | 8.2 |  |  | LES0300217
120142 | Th1.4Er0.6C3 | Th | 1.4 | Er | 0.6 | C | 3 | [17 empty] | Pu2C3 | 8.1 |  |  | LES0300217
120143 | Th1.2Er0.8C3 | Th | 1.2 | Er | 0.8 | C | 3 | [17 empty] | Pu2C3 | 7 |  |  | LES0300217
120144 | Th1Er1C3 | Th | 1 | Er | 1 | C | 3 | [17 empty] | Pu2C3 | 4.6 |  |  | LES0300217
120145 | Th1.8Lu0.2C3 | Th | 1.8 | Lu | 0.2 | C | 3 | [17 empty] | Pu2C3 | 10.3 |  |  | LES0300217
120146 | Th1.6Lu0.4C3 | Th | 1.6 | Lu | 0.4 | C | 3 | [17 empty] | Pu2C3 | 10.9 |  |  | LES0300217
120147 | Th1.4Lu0.3C3 | Th | 1.4 | Lu | 0.3 | C | 3 | [17 empty] | Pu2C3 | 11.7 |  |  | LES0300217
120148 | Th1.2Lu0.8C3 | Th | 1.2 | Lu | 0.8 | C | 3 | [17 empty] | Pu2C3 | 11.6 |  |  | LES0300217
120149 | Th1.8Sc0.2C3 | Th | 1.8 | Sc | 0.2 | C | 3 | [17 empty] | Pu2C3 | 6.7 |  |  | LES0300217
120150 | Th1.6Sc0.4C3 | Th | 1.6 | Sc | 0.4 | C | 3 | [17 empty] | Pu2C3 | 6.8 |  |  | LES0300217
120151 | Th1.4Sc0.6C3 | Th | 1.4 | Sc | 0.6 | C | 3 | [17 empty] | Pu2C3 | 7.2 |  |  | LES0300217
120152 | Th1.2Sc0.8C3 | Th | 1.2 | Sc | 0.8 | C | 3 | [17 empty] | Pu2C3 | 7.1 |  |  | LES0300217
120153 | Th1Sc1C3 | Th | 1 | Sc | 1 | C | 3 | [17 empty] | Pu2C3 | 6.5 |  |  | LES0300217
120154 | Th0.8Sc1.2C3 | Th | 0.8 | Sc | 1.2 | C | 3 | [17 empty] | Pu2C3 | 6 |  |  | LES0300217
120155 | Th0.6Sc1.4C3 | Th | 0.6 | Sc | 1.4 | C | 3 | [17 empty] | Pu2C3 | 5.4 |  |  | LES0300217
150159 | C3Y2 | C | 3 | Y | 2 | [19 empty] | Pu2C3 | 11.6 |  |  | J076024713
150160 | C3Y2 | C | 3 | Y | 2 | [19 empty] | Pu2C3 | 13.9 |  |  | J076024713
150161 | C3Y2 | C | 3 | Y | 2 | [19 empty] | Pu2C3 | 15.2 |  |  | J076024713
150329 | C3La2 | C | 3 | La | 2 | [19 empty] | Pu2C3 | 6.5 |  |  | P076132512
150493 | C3La2 | C | 3 | La | 2 | [19 empty] | Pu2C3 | 11.2 |  |  | L100097002
150494 | C3Y2 | C | 3 | Y | 2 | [19 empty] | Pu2C3 | 15.2 |  |  | L100097002
131478 | Ga6Y1 | Ga | 6 | Y | 1 | [19 empty] | PuGa6 | 2 |  |  | LES1190269
131479 | Ga6La1 | Ga | 6 | La | 1 | [19 empty] | PuGa6 |  | 1.7 |  | LES1190269
131480 | Ce1Ga6 | Ce | 1 | Ga | 6 | [19 empty] | PuGa6 |  | 1.7 |  | LES1190269
131481 | Ga6Pr1 | Ga | 6 | Pr | 1 | [19 empty] | PuGa6 |  | 1.7 |  | LES1190269
131482 | Ga6Nd1 | Ga | 6 | Nd | 1 | [19 empty] | PuGa6 |  | 1.7 |  | LES1190269
131483 | Ga6Sm1 | Ga | 6 | Sm | 1 | [19 empty] | PuGa6 |  | 1.7 |  | LES1190269
131484 | Ga6Gd1 | Ga | 6 | Gd | 1 | [19 empty] | PuGa6 |  | 1.7 |  | LES1190269
131485 | Ga6Tb1 | Ga | 6 | Tb | 1 | [19 empty] | PuGa6 |  | 1.7 |  | LES1190269
131486 | Dy1Ga6 | Dy | 1 | Ga | 6 | [19 empty] | PuGa6 |  | 1.7 |  | LES1190269
131487 | Ga6Ho1 | Ga | 6 | Ho | 1 | [19 empty] | PuGa6 |  | 1.7 |  | LES1190269
131488 | Er1Ga6 | Er | 1 | Ga | 6 | [19 empty] | PuGa6 |  | 1.7 |  | LES1190269
131489 | Ga6Yb1 | Ga | 6 | Yb | 1 | [19 empty] | PuGa6 |  | 1.7 |  | LES1190269
9860 | Cd2Re2O7 | Cd | 2 | Re | 2 | [16 empty] | O | 7 |  | pyrochlore | 1.31 |  |  | MAT0107309
9861 | Cd2Re2O7 | Cd | 2 | Re | 2 | [16 empty] | O | 7 |  | pyrochlore | 1 |  |  | MAT0109050
9862 | Cd2Re2O7 | Cd | 2 | Re | 2 | [16 empty] | O | 7 |  | pyrochlore | 1.1 |  |  | MAT0106521
12066 | Rb1Os2O6 | Rb | 1 | Os | 2 | [16 empty] | O | 6 |  | pyrochlore | 6.3 |  |  | L093157004
12140 | Cd2Re2O7 | Cd | 2 | Re | 2 | [16 empty] | O | 7 |  | pyrochlore | 0.96 |  | TC12140 | JPS0723039
12151 | Cd2Re2O7 | Cd | 2 | Re | 2 | [16 empty] | O | 7 |  | pyrochlore | 1 |  |  | PCS0631027
12152 | Cd2Os2O7 | Cd | 2 | Os | 2 | [16 empty] | O | 7 |  | pyrochlore |  | 1 |  | PCS0631027
12275 | K1Os2O6 | K | 1 | Os | 2 | [16 empty] | O | 6 |  | pyrochlore | 9.53 |  |  | JPS0741682
33253 | Cd2Re2O7.1 | Cd | 2 | Re | 2 | [16 empty] | O | 7 | 7.1 | pyrochlore | 1 |  |  | PCS2739
33606 | Cd2Re2O7 | Cd | 2 | Re | 2 | [16 empty] | O | 7 |  | pyrochlore | 1 |  |  | JPS0710709
33613 | Cd2Re2O7 | Cd | 2 | Re | 2 | [16 empty] | O | 7 |  | pyrochlore | 0.98 |  | TC33613 | JPS0711553
33638 | Cd2Re2O7 | Cd | 2 | Re | 2 | [16 empty] | O | 7 |  | pyrochlore | 1.4 |  |  | JPM014L257
33701 | Cd2Re2O7 | Cd | 2 | Re | 2 | [16 empty] | O | 7 |  | pyrochlore | 1 |  |  | L089147002
34447 | Rb1Os2O6 | Rb | 1 | Os | 2 | [16 empty] | O | 6 |  | pyrochlore | 6.3 |  |  | JPS0730819
34448 | K1Os2O6 | K | 1 | Os | 2 | [16 empty] | O | 6 |  | pyrochlore | 9.5 |  |  | JP01600L9
34475 | K1Os2O6 | K | 1 | Os | 2 | [16 empty] | O | 6 |  | pyrochlore | 9.8 |  |  | JPS0731651
34476 | Cs1Os2O6 | Cs | 1 | Os | 2 | [16 empty] | O | 6 |  | pyrochlore | 3.3 |  |  | JPS0731655
34505 | Hg2Os2O7 | Hg | 2 | Os | 2 | [16 empty] | O | 7 |  | pyrochlore |  | 4 |  | JMC0120646
34511 | Rb1Os2O6 | Rb | 1 | Os | 2 | [16 empty] | O | 6 |  | pyrochlore | 6.4 |  |  | P070020503
34692 | K1Os2O6 | K | 1 | Os | 2 | [16 empty] | O | 6 |  | pyrochlore | 9.62 |  | TC34692 | JPS0732912
34693 | Rb1Os2O6 | Rb | 1 | Os | 2 | [16 empty] | O | 6 |  | pyrochlore | 6.29 |  |  | JPS0732912
34694 | Cs1Os2O6 | Cs | 1 | Os | 2 | [16 empty] | O | 6 |  | pyrochlore | 3.26 |  |  | JPS0732912
34695 | Rb1Os2O6 | Rb | 1 | Os | 2 | [16 empty] | O | 6 |  | pyrochlore | 6.3 |  | TC34695 | MAT0404542
34739 | Cd2Re2O7 | Cd | 2 | Re | 2 | [16 empty] | O | 7 |  | pyrochlore | 1 |  |  | JPS0732940
34740 | Cd2Re2O7 | Cd | 2 | Re | 2 | [16 empty] | O | 7 |  | pyrochlore | 0.97 |  |  | L087187001
40055 | Rb1Os2O6 | Rb | 1 | Os | 2 | [16 empty] | O | 6 |  | pyrochlore | 6.32 |  |  | P072104504
40087 | Cs1Os2O6 | Cs | 1 | Os | 2 | [16 empty] | O | 6 |  | pyrochlore | 3.3 |  | TC40087 | L095167004
40088 | Rb1Os2O6 | Rb | 1 | Os | 2 | [16 empty] | O | 6 |  | pyrochlore | 6.3 |  | TC40088 | L095167004
40089 | K1Os2O6 | K | 1 | Os | 2 | [16 empty] | O | 6 |  | pyrochlore | 9.6 |  | TC40089 | L095167004
40487 | K1Os2O6 | K | 1 | Os | 2 | [16 empty] | O | 6 |  | pyrochlore | 9.6 |  |  | J075045002
40493 | K1Os2O6 | K | 1 | Os | 2 | [16 empty] | O | 6 |  | pyrochlore | 9.5 |  |  | P073094518
40494 | Rb1Os2O6 | Rb | 1 | Os | 2 | [16 empty] | O | 6 |  | pyrochlore | 6.4 |  |  | P073094518
40708 | K1Os2O6 | K | 1 | Os | 2 | [16 empty] | O | 6 |  | pyrochlore | 9.6 |  |  | L096247004
40927 | Ca2Ru2O7 | Ca | 2 | Ru | 2 | [16 empty] | O | 7 |  | pyrochlore |  | 5.5 |  | J075103801
42025 | K1Os2O6 | K | 1 | Os | 2 | [16 empty] | O | 6 |  | pyrochlore | 9.73 |  |  | P074220506
90204 | Cs1Os1O6 | Cs | 1 | Os | 1 | [16 empty] | O | 6 |  | pyrochlore | 3.3 |  |  | JPS0741255
90205 | Rb1Os1O6 | Rb | 1 | Os | 1 | [16 empty] | O | 6 |  | pyrochlore | 6.3 |  |  | JPS0741255
150103 | K1Os2O6 | K | 1 | Os | 2 | [16 empty] | O | 6 |  | pyrochlore | 9.4 |  |  | P098257004
150574 | Cs1Os2O6 | Cs | 1 | Os | 2 | [16 empty] | O | 6 |  | pyrochlore | 3.3 |  | TC150574 | J077043704
150575 | Rb1Os2O6 | Rb | 1 | Os | 2 | [16 empty] | O | 6 |  | pyrochlore | 6.3 |  | TC150575 | J077043704
150576 | K1Os2O6 | K | 1 | Os | 2 | [16 empty] | O | 6 |  | pyrochlore | 9.6 |  | TC150576 | J077043704
151438 | Cd2Re2O7 | Cd | 2 | Re | 2 | [16 empty] | O | 7 |  | pyrochlore | 0.97 |  |  | JPS078064702
151439 | Cs1Os2O6 | Cs | 1 | Os | 2 | [16 empty] | O | 6 |  | pyrochlore | 3.25 |  |  | JPS078064702
151440 | Rb1Os2O6 | Rb | 1 | Os | 2 | [16 empty] | O | 6 |  | pyrochlore | 6.28 |  |  | JPS078064702
151441 | Rb1Os2O6 | Rb | 1 | Os | 2 | [16 empty] | O | 6 |  | pyrochlore | 6.4 |  |  | JPS078064702
151442 | K1Os2O6 | K | 1 | Os | 2 | [16 empty] | O | 6 |  | pyrochlore | 9.6 |  |  | JPS078064702
151715 | K1Os2O6 | K | 1 | Os | 2 | [16 empty] | O | 6 |  | pyrochlore | 9.65 |  | TC151715 | JPS078123602
152542 | K1Os2O6 | K | 1 | Os | 2 | [16 empty] | O | 6 |  | pyrochlore | 9.62 |  | TC152542 | JPS079114710
152831 | Cd2Re2O7 | Cd | 2 | Re | 2 | [16 empty] | O | 7 |  | pyroclore | 0.97 |  | TC152831 | JPS080023715
106324 | Sc2Fe3Si5 | Sc | 2 | Fe | 3 | Si | 5 | [17 empty] | R2Fe3Si5 | 4.52 |  |  | PLA0750386
106325 | Y2Fe3Si5 | Y | 2 | Fe | 3 | Si | 5 | [17 empty] | R2Fe3Si5 | 2.4 |  |  | PLA0750386
106326 | Lu2Fe3Si5 | Lu | 2 | Fe | 3 | Si | 5 | [17 empty] | R2Fe3Si5 | 6.1 |  |  | PLA0750386
106327 | Yb2Fe3Si5 | Yb | 2 | Fe | 3 | Si | 5 | [17 empty] | R2Fe3Si5 |  | 0.5 |  | PR02802732
106328 | Tm2Fe3Si5 | Tm | 2 | Fe | 3 | Si | 5 | [17 empty] | R2Fe3Si5 |  | 0.5 |  | PR02802732
106329 | Er2Fe3Si5 | Er | 2 | Fe | 3 | Si | 5 | [17 empty] | R2Fe3Si5 |  | 0.5 |  | PR02802732
106330 | Ho2Fe3Si5 | Ho | 2 | Fe | 3 | Si | 5 | [17 empty] | R2Fe3Si5 |  | 0.5 |  | PR02802732
106331 | Dy2Fe3Si5 | Dy | 2 | Fe | 3 | Si | 5 | [17 empty] | R2Fe3Si5 |  | 0.5 |  | PR02802732
106332 | Tb2Fe3Si5 | Tb | 2 | Fe | 3 | Si | 5 | [17 empty] | R2Fe3Si5 |  | 0.5 |  | PR02802732
106333 | Gd2Fe3Si5 | Gd | 2 | Fe | 3 | Si | 5 | [17 empty] | R2Fe3Si5 |  | 0.5 |  | PR02802732
106334 | Sm2Fe3Si5 | Sm | 2 | Fe | 3 | Si | 5 | [17 empty] | R2Fe3Si5 |  | 0.5 |  | PR02802732
106346 | Tm2Fe3Si5 | Tm | 2 | Fe | 3 | Si | 5 | [17 empty] | R2Fe3Si5 | 3.13 | 0 |  | PR05312389
4189 | Pr1.5Ce0.5Sr2Cu2Nb1O10 | Pr | 1.5 | Ce | 0.5 | Sr | 2 | Cu | 2 | Nb | 1 | [10 empty] | O | 10 |  | RCSCNO |  |  |  | PHC2040212
4190 | Sm1.5Ce0.5Sr2Cu2Nb1O10 | Sm | 1.5 | Ce | 0.5 | Sr | 2 | Cu | 2 | Nb | 1 | [10 empty] | O | 10 |  | RCSCNO | 23 |  |  | PHC2040212
4191 | Eu1.5Ce0.5Sr2Cu2Nb1O10 | Eu | 1.5 | Ce | 0.5 | Sr | 2 | Cu | 2 | Nb | 1 | [10 empty] | O | 10 |  | RCSCNO | 23 |  |  | PHC2040212
4192 | Nd1.5Ce0.5Sr2Cu2Nb1O10 | Nd | 1.5 | Ce | 0.5 | Sr | 2 | Cu | 2 | Nb | 1 | [10 empty] | O | 10 |  | RCSCNO | 20 |  |  | PHC2040212
5079 | Nd1.5Ce0.5Sr2Cu2Nb1O10 | Nd | 1.5 | Ce | 0.5 | Sr | 2 | Cu | 2 | Nb | 1 | [10 empty] | O | 10 |  | RCSCNO | 24.2 |  |  | PR0486525
5080 | Eu1.5Ce0.5Sr2Cu2Nb1O10 | Eu | 1.5 | Ce | 0.5 | Sr | 2 | Cu | 2 | Nb | 1 | [10 empty] | O | 10 |  | RCSCNO | 24 |  |  | PR0486525
5081 | Sm1.5Ce0.5Sr2Cu2Nb1O10 | Sm | 1.5 | Ce | 0.5 | Sr | 2 | Cu | 2 | Nb | 1 | [10 empty] | O | 10 |  | RCSCNO | 27 |  |  | PR0486525
151183 | Ga9Ir2 | Ga | 9 | Ir | 2 | [19 empty] | Rh2Ga9 | 2.2 |  |  | JPS078025003
5626 | Gd1Ba2Cu3O7-z | Gd | 1 | Ba | 2 | Cu | 3 | [14 empty] | O | 7-z |  | RPr123 |  |  |  | PHC2480092
5627 | Gd0.9Pr0.1Ba2Cu3O7-z | Gd | 0.9 | Pr | 0.1 | Ba | 2 | Cu | 3 | [12 empty] | O | 7-z |  | RPr123 |  |  |  | PHC2480092
5628 | Gd0.8Pr0.2Ba2Cu3O7-z | Gd | 0.8 | Pr | 0.2 | Ba | 2 | Cu | 3 | [12 empty] | O | 7-z |  | RPr123 |  |  |  | PHC2480092
5629 | Gd0.7Pr0.3Ba2Cu3O7-z | Gd | 0.7 | Pr | 0.3 | Ba | 2 | Cu | 3 | [12 empty] | O | 7-z |  | RPr123 |  |  |  | PHC2480092
5630 | Gd0.65Pr0.35Ba2Cu3O7-z | Gd | 0.65 | Pr | 0.35 | Ba | 2 | Cu | 3 | [12 empty] | O | 7-z |  | RPr123 |  |  |  | PHC2480092
5631 | Gd0.6Pr0.4Ba2Cu3O7-z | Gd | 0.6 | Pr | 0.4 | Ba | 2 | Cu | 3 | [12 empty] | O | 7-z |  | RPr123 |  |  |  | PHC2480092
5632 | Gd0.5Pr0.5Ba2Cu3O7-z | Gd | 0.5 | Pr | 0.5 | Ba | 2 | Cu | 3 | [12 empty] | O | 7-z |  | RPr123 |  |  |  | PHC2480092
5633 | Gd1Ba1Sr1Cu3O7-z | Gd | 1 | Ba | 1 | Sr | 1 | Cu | 3 | [12 empty] | O | 7-z |  | RPr123 |  |  |  | PHC2480092
5634 | Gd0.9Pr0.1Ba1Sr1Cu3O7-z | Gd | 0.9 | Pr | 0.1 | Ba | 1 | Sr | 1 | Cu | 3 | [10 empty] | O | 7-z |  | RPr123 |  |  |  | PHC2480092
5635 | Gd0.8Pr0.2Ba1Sr1Cu3O7-z | Gd | 0.8 | Pr | 0.2 | Ba | 1 | Sr | 1 | Cu | 3 | [10 empty] | O | 7-z |  | RPr123 |  |  |  | PHC2480092
5636 | Gd0.7Pr0.3Ba1Sr1Cu3O7-z | Gd | 0.7 | Pr | 0.3 | Ba | 1 | Sr | 1 | Cu | 3 | [10 empty] | O | 7-z |  | RPr123 |  |  |  | PHC2480092
5637 | Gd0.6Pr0.4Ba1Sr1Cu3O7-z | Gd | 0.6 | Pr | 0.4 | Ba | 1 | Sr | 1 | Cu | 3 | [10 empty] | O | 7-z |  | RPr123 |  |  |  | PHC2480092
5638 | Gd0.5Pr0.5Ba1Sr1Cu3O7-z | Gd | 0.5 | Pr | 0.5 | Ba | 1 | Sr | 1 | Cu | 3 | [10 empty] | O | 7-z |  | RPr123 |  |  |  | PHC2480092
5639 | Gd0.45Pr0.55Ba1Sr1Cu3O7-z | Gd | 0.45 | Pr | 0.55 | Ba | 1 | Sr | 1 | Cu | 3 | [10 empty] | O | 7-z |  | RPr123 |  |  |  | PHC2480092
5640 | Gd0.4Pr0.6Ba1Sr1Cu3O7-z | Gd | 0.4 | Pr | 0.6 | Ba | 1 | Sr | 1 | Cu | 3 | [10 empty] | O | 7-z |  | RPr123 |  |  |  | PHC2480092
5641 | Gd0.55Pr0.45Ba1Cu3O7-z | Gd | 0.55 | Pr | 0.45 | Ba | 1 | Cu | 3 | [12 empty] | O | 7-z |  | RPr123 |  |  |  | PHC2480092
5642 | Gd0.55Pr0.45Ba1.5Sr0.5Cu3O7-z | Gd | 0.55 | Pr | 0.45 | Ba | 1.5 | Sr | 0.5 | Cu | 3 | [10 empty] | O | 7-z |  | RPr123 |  |  |  | PHC2480092
5643 | Gd0.55Pr0.45Ba1.25Sr0.75Cu3O7-z | Gd | 0.55 | Pr | 0.45 | Ba | 1.25 | Sr | 0.75 | Cu | 3 | [10 empty] | O | 7-z |  | RPr123 |  |  |  | PHC2480092
5644 | Gd0.55Pr0.45Ba1Sr1Cu3O7-z | Gd | 0.55 | Pr | 0.45 | Ba | 1 | Sr | 1 | Cu | 3 | [10 empty] | O | 7-z |  | RPr123 |  |  |  | PHC2480092
7611 | Eu1.5Ce0.5Sr2Cu2Nb1O9.955 | Eu | 1.5 | Ce | 0.5 | Sr | 2 | Cu | 2 | Nb | 1 | [10 empty] | O | 10-z | 9.955 | RSCNO | 21 |  |  | PR05605144
7612 | Eu1.45Pr0.05Ce0.5Sr2Cu2Nb1O10=z | Eu | 1.45 | Pr | 0.05 | Ce | 0.5 | Sr | 2 | Cu | 2 | Nb | 1 | [8 empty] | O | 10=z |  | RSCNO | 21.4 |  |  | PR05605144
7613 | Eu1.4Pr0.1Ce0.5Sr2Cu2Nb1O10-z | Eu | 1.4 | Pr | 0.1 | Ce | 0.5 | Sr | 2 | Cu | 2 | Nb | 1 | [8 empty] | O | 10-z |  | RSCNO | 18.4 |  |  | PR05605144
7614 | Eu1.35Pr0.15Ce0.5Sr2Cu2Nb1O10-z | Eu | 1.35 | Pr | 0.15 | Ce | 0.5 | Sr | 2 | Cu | 2 | Nb | 1 | [8 empty] | O | 10-z |  | RSCNO | 18 |  |  | PR05605144
7615 | Eu1.3Pr0.2Ce0.5Sr2Cu2Nb1O10-z | Eu | 1.3 | Pr | 0.2 | Ce | 0.5 | Sr | 2 | Cu | 2 | Nb | 1 | [8 empty] | O | 10-z |  | RSCNO | 13.4 |  |  | PR05605144
7616 | Eu1.25Pr0.25Ce0.5Sr2Cu2Nb1O10-z | Eu | 1.25 | Pr | 0.25 | Ce | 0.5 | Sr | 2 | Cu | 2 | Nb | 1 | [8 empty] | O | 10-z |  | RSCNO | 7.8 |  |  | PR05605144
7617 | Eu1.23Pr0.27Ce0.5Sr2Cu2Nb1O10-z | Eu | 1.23 | Pr | 0.27 | Ce | 0.5 | Sr | 2 | Cu | 2 | Nb | 1 | [8 empty] | O | 10-z |  | RSCNO | 2.9 |  |  | PR05605144
7618 | Nd1.5Ce0.5Sr2Cu2Nb1O10-z | Nd | 1.5 | Ce | 0.5 | Sr | 2 | Cu | 2 | Nb | 1 | [10 empty] | O | 10-z |  | RSCNO | 24 |  |  | PR05605144
7619 | Nd1Pr0.5Ce0.5Sr2Cu2Nb1O10-z | Nd | 1 | Pr | 0.5 | Ce | 0.5 | Sr | 2 | Cu | 2 | Nb | 1 | [8 empty] | O | 10-z |  | RSCNO | 20.5 |  |  | PR05605144
7620 | Nd1.4Pr0.1Ce0.5Sr2Cu2Nb1O10-z | Nd | 1.4 | Pr | 0.1 | Ce | 0.5 | Sr | 2 | Cu | 2 | Nb | 1 | [8 empty] | O | 10-z |  | RSCNO | 17.2 |  |  | PR05605144
7621 | Nd1.35Pr0.15Ce0.5Sr2Cu2Nb1O10-z | Nd | 1.35 | Pr | 0.15 | Ce | 0.5 | Sr | 2 | Cu | 2 | Nb | 1 | [8 empty] | O | 10-z |  | RSCNO | 11.3 |  |  | PR05605144
7622 | Nd1.3Pr0.2Ce0.5Sr2Cu2Nb1O10-z | Nd | 1.3 | Pr | 0.2 | Ce | 0.5 | Sr | 2 | Cu | 2 | Nb | 1 | [8 empty] | O | 10-z |  | RSCNO | 4.4 |  |  | PR05605144
7623 | Sm1.5Ce0.5Sr2Cu2Nb1O10-z | Sm | 1.5 | Ce | 0.5 | Sr | 2 | Cu | 2 | Nb | 1 | [10 empty] | O | 10-z |  | RSCNO | 26 |  |  | PR05605144
7624 | Sm1.45Pr0.05Ce0.5Sr2Cu2Nb1O10-z | Sm | 1.45 | Pr | 0.05 | Ce | 0.5 | Sr | 2 | Cu | 2 | Nb | 1 | [8 empty] | O | 10-z |  | RSCNO | 25.2 |  |  | PR05605144
7625 | Sm1.4Pr0.1Ce0.5Sr2Cu2Nb1O10-z | Sm | 1.4 | Pr | 0.1 | Ce | 0.5 | Sr | 2 | Cu | 2 | Nb | 1 | [8 empty] | O | 10-z |  | RSCNO | 22.8 |  |  | PR05605144
7626 | Sm0.35Pr0.15Ce0.5Sr2Cu2Nb1O10-z | Sm | 0.35 | Pr | 0.15 | Ce | 0.5 | Sr | 2 | Cu | 2 | Nb | 1 | [8 empty] | O | 10-z |  | RSCNO | 17.6 |  |  | PR05605144
7627 | Sm1.3Pr0.2Ce0.5Sr2Cu2Nb1O10-z | Sm | 1.3 | Pr | 0.2 | Ce | 0.5 | Sr | 2 | Cu | 2 | Nb | 1 | [8 empty] | O | 10-z |  | RSCNO | 12.8 |  |  | PR05605144
7628 | Sm1.25Pr0.25Ce0.5Sr2Cu2Nb1O10-z | Sm | 1.25 | Pr | 0.25 | Ce | 0.5 | Sr | 2 | Cu | 2 | Nb | 1 | [8 empty] | O | 10-z |  | RSCNO | 2.7 |  |  | PR05605144
33157 | Gd1.5Ce0.5Sr2Nb1Cu2O10+z | Gd | 1.5 | Ce | 0.5 | Sr | 2 | Nb | 1 | Cu | 2 | [10 empty] | O | 10+z |  | RSNCO | 28 |  |  | JCG2290391
109504 | Er0.25Ho0.75Rh4B4 | Er | 0.25 | Ho | 0.75 | Rh | 4 | B | 4 | [15 empty] | RT4B4 | 6.44 |  | MTC9504 | PR0315756
109506 | Er0.16Ho0.84Rh4B4 | Er | 0.16 | Ho | 0.84 | Rh | 4 | B | 4 | [15 empty] | RT4B4 | 5.95 |  |  | PR0315756
109507 | Er0.11Ho0.89Rh4B4 | Er | 0.11 | Ho | 0.89 | Rh | 4 | B | 4 | [15 empty] | RT4B4 | 5.71 |  |  | PR0315756
109508 | Ho1Rh4B4 | Ho | 1 | Rh | 4 | B | 4 | [17 empty] | RT4B4 |  |  |  | PR0315756
110100 | Y1Rh4B4 | Y | 1 | Rh | 4 | B | 4 | [17 empty] | RT4B4 | 11.3 |  |  | BOOK1982
110101 | Nd1Rh4B4 | Nd | 1 | Rh | 4 | B | 4 | [17 empty] | RT4B4 | 5.3 |  |  | BOOK1982
110102 | Sm1Rh4B4 | Sm | 1 | Rh | 4 | B | 4 | [17 empty] | RT4B4 | 2.7 |  |  | BOOK1982
110103 | Gd1Rh4B4 | Gd | 1 | Rh | 4 | B | 4 | [17 empty] | RT4B4 |  |  |  | BOOK1982
110104 | Tb1Rh4B4 | Tb | 1 | Rh | 4 | B | 4 | [17 empty] | RT4B4 |  |  |  | BOOK1982
110105 | Dy1Rh4B4 | Dy | 1 | Rh | 4 | B | 4 | [17 empty] | RT4B4 |  |  |  | BOOK1982
110106 | Ho1Rh4B4 | Ho | 1 | Rh | 4 | B | 4 | [17 empty] | RT4B4 |  |  |  | BOOK1982
110107 | Er1Rh4B4 | Er | 1 | Rh | 4 | B | 4 | [17 empty] | RT4B4 | 8.7 |  |  | BOOK1982
110108 | Tm1Rh4B4 | Tm | 1 | Rh | 4 | B | 4 | [17 empty] | RT4B4 | 9.8 |  |  | BOOK1982
110109 | Lu1Rh4B4 | Lu | 1 | Rh | 4 | B | 4 | [17 empty] | RT4B4 | 11.7 |  |  | BOOK1982
110110 | Th1Rh4B4 | Th | 1 | Rh | 4 | B | 4 | [17 empty] | RT4B4 | 4.3 |  |  | BOOK1982
110111 | Ho1Ir4B4 | Ho | 1 | Ir | 4 | B | 4 | [17 empty] | RT4B4 | 2 |  |  | BOOK1982
110112 | Er1Ir4B4 | Er | 1 | Ir | 4 | B | 4 | [17 empty] | RT4B4 | 2.1 |  |  | BOOK1982
110113 | Tm1Ir4B4 | Tm | 1 | Ir | 4 | B | 4 | [17 empty] | RT4B4 | 1.6 |  |  | BOOK1982
110114 | Sc1Co4B4 | Sc | 1 | Co | 4 | B | 4 | [17 empty] | RT4B4 |  |  |  | BOOK1982
110115 | Y1Co4B4 | Y | 1 | Co | 4 | B | 4 | [17 empty] | RT4B4 |  |  |  | BOOK1982
110116 | Ce1Co4B4 | Ce | 1 | Co | 4 | B | 4 | [17 empty] | RT4B4 |  |  |  | BOOK1982
110117 | Gd1Co4B4 | Gd | 1 | Co | 4 | B | 4 | [17 empty] | RT4B4 |  |  |  | BOOK1982
110118 | Tb1Co4B4 | Tb | 1 | Co | 4 | B | 4 | [17 empty] | RT4B4 |  |  |  | BOOK1982
110119 | Dy1Co4B4 | Dy | 1 | Co | 4 | B | 4 | [17 empty] | RT4B4 |  |  |  | BOOK1982
110120 | Ho1Co4B4 | Ho | 1 | Co | 4 | B | 4 | [17 empty] | RT4B4 |  |  |  | BOOK1982
110121 | Er1Co4B4 | Er | 1 | Co | 4 | B | 4 | [17 empty] | RT4B4 |  |  |  | BOOK1982
110122 | Tm1Co4B4 | Tm | 1 | Co | 4 | B | 4 | [17 empty] | RT4B4 |  |  |  | BOOK1982
110123 | Yb1Co4B4 | Yb | 1 | Co | 4 | B | 4 | [17 empty] | RT4B4 |  |  |  | BOOK1982
110124 | Lu1Co4B4 | Lu | 1 | Co | 4 | B | 4 | [17 empty] | RT4B4 |  |  |  | BOOK1982
110125 | Sc1Ru4B4 | Sc | 1 | Ru | 4 | B | 4 | [17 empty] | RT4B4 | 7.2 |  |  | BOOK1982
110126 | Y1Ru4B4 | Y | 1 | Ru | 4 | B | 4 | [17 empty] | RT4B4 | 1.4 |  |  | BOOK1982
110127 | Ce1Ru4B4 | Ce | 1 | Ru | 4 | B | 4 | [17 empty] | RT4B4 |  |  |  | BOOK1982
110128 | Pr1Ru4B4 | Pr | 1 | Ru | 4 | B | 4 | [17 empty] | RT4B4 |  |  |  | BOOK1982
110129 | Nd1Ru4B4 | Nd | 1 | Ru | 4 | B | 4 | [17 empty] | RT4B4 |  |  |  | BOOK1982
110130 | Sm1Ru4B4 | Sm | 1 | Ru | 4 | B | 4 | [17 empty] | RT4B4 |  |  |  | BOOK1982
110131 | Eu1Ru4B4 | Eu | 1 | Ru | 4 | B | 4 | [17 empty] | RT4B4 |  |  |  | BOOK1982
110132 | Gd1Ru4B4 | Gd | 1 | Ru | 4 | B | 4 | [17 empty] | RT4B4 |  |  |  | BOOK1982
110133 | Tb1Ru4B4 | Tb | 1 | Ru | 4 | B | 4 | [17 empty] | RT4B4 |  |  |  | BOOK1982
110134 | Dy1Ru4B4 | Dy | 1 | Ru | 4 | B | 4 | [17 empty] | RT4B4 |  |  |  | BOOK1982
110135 | Ho1Ru4B4 | Ho | 1 | Ru | 4 | B | 4 | [17 empty] | RT4B4 |  |  |  | BOOK1982
110136 | Er1Ru4B4 | Er | 1 | Ru | 4 | B | 4 | [17 empty] | RT4B4 |  |  |  | BOOK1982
110137 | Tm1Ru4B4 | Tm | 1 | Ru | 4 | B | 4 | [17 empty] | RT4B4 |  |  |  | BOOK1982
110138 | Yb1Ru4B4 | Yb | 1 | Ru | 4 | B | 4 | [17 empty] | RT4B4 |  |  |  | BOOK1982
110139 | Lu1Ru4B4 | Lu | 1 | Ru | 4 | B | 4 | [17 empty] | RT4B4 | 2 |  |  | BOOK1982
110140 | Th1Ru4B4 | Th | 1 | Ru | 4 | B | 4 | [17 empty] | RT4B4 |  |  |  | BOOK1982
110141 | U1Ru4B4 | U | 1 | Ru | 4 | B | 4 | [17 empty] | RT4B4 |  |  |  | BOOK1982
110142 | Y1Th3.4Ru0.6B4 | Y | 1 | Th | 3.4 | Ru | 0.6 | B | 4 | [15 empty] | RT4B4 | 9.4 |  |  | BOOK1982
110143 | Pr1Th3.4Ru0.6B4 | Pr | 1 | Th | 3.4 | Ru | 0.6 | B | 4 | [15 empty] | RT4B4 | 2.3 |  |  | BOOK1982
110144 | Nd1Th3.4Ru0.6B4 | Nd | 1 | Th | 3.4 | Ru | 0.6 | B | 4 | [15 empty] | RT4B4 |  |  |  | BOOK1982
110145 | Sm1Th3.4Ru0.6B4 | Sm | 1 | Th | 3.4 | Ru | 0.6 | B | 4 | [15 empty] | RT4B4 |  |  |  | BOOK1982
110146 | Eu1Th3.4Ru0.6B4 | Eu | 1 | Th | 3.4 | Ru | 0.6 | B | 4 | [15 empty] | RT4B4 | 1.5 |  |  | BOOK1982
110147 | Gd1Th3.4Ru0.6B4 | Gd | 1 | Th | 3.4 | Ru | 0.6 | B | 4 | [15 empty] | RT4B4 |  |  |  | BOOK1982
110148 | Tb1Th3.4Ru0.6B4 | Tb | 1 | Th | 3.4 | Ru | 0.6 | B | 4 | [15 empty] | RT4B4 |  |  |  | BOOK1982
110149 | U1Th3.4Ru0.6B4 | U | 1 | Th | 3.4 | Ru | 0.6 | B | 4 | [15 empty] | RT4B4 |  |  |  | BOOK1982
110150 | Dy1Th3.4Ru0.6B4 | Dy | 1 | Th | 3.4 | Ru | 0.6 | B | 4 | [15 empty] | RT4B4 | 4 |  |  | BOOK1982
110151 | Ho1Th3.4Ru0.6B4 | Ho | 1 | Th | 3.4 | Ru | 0.6 | B | 4 | [15 empty] | RT4B4 | 6.3 |  |  | BOOK1982
110152 | Er1Th3.4Ru0.6B4 | Er | 1 | Th | 3.4 | Ru | 0.6 | B | 4 | [15 empty] | RT4B4 | 7.9 |  |  | BOOK1982
110153 | Tm1Th3.4Ru0.6B4 | Tm | 1 | Th | 3.4 | Ru | 0.6 | B | 4 | [15 empty] | RT4B4 | 8.3 |  |  | BOOK1982
110154 | Yb1Th3.4Ru0.6B4 | Yb | 1 | Th | 3.4 | Ru | 0.6 | B | 4 | [15 empty] | RT4B4 |  |  |  | BOOK1982
110155 | Lu1Th3.4Ru0.6B4 | Lu | 1 | Th | 3.4 | Ru | 0.6 | B | 4 | [15 empty] | RT4B4 | 9 |  |  | BOOK1982
110156 | Ho1Rh4B4 | Ho | 1 | Rh | 4 | B | 4 | [17 empty] | RT4B4 | 1.4 |  |  | BOOK1982
110157 | Er1Rh4B4 | Er | 1 | Rh | 4 | B | 4 | [17 empty] | RT4B4 | 4.3 |  |  | BOOK1982
110158 | Tm1Rh4B4 | Tm | 1 | Rh | 4 | B | 4 | [17 empty] | RT4B4 | 5.4 |  |  | BOOK1982
110159 | Yb1Rh4B4 | Yb | 1 | Rh | 4 | B | 4 | [17 empty] | RT4B4 |  |  |  | BOOK1982
110160 | Lu1Rh4B4 | Lu | 1 | Rh | 4 | B | 4 | [17 empty] | RT4B4 | 6.2 |  |  | BOOK1982
110285 | Y0.2Lu0.8Ir4B4 | Y | 0.2 | Lu | 0.8 | Ir | 4 | B | 4 | [15 empty] | RT4B4 | 3.04 |  |  | SSC0320937
110286 | Y0.3Lu0.7Ir4B4 | Y | 0.3 | Lu | 0.7 | Ir | 4 | B | 4 | [15 empty] | RT4B4 | 2.98 |  |  | SSC0320937
110287 | Y0.4Lu0.6Ir4B4 | Y | 0.4 | Lu | 0.6 | Ir | 4 | B | 4 | [15 empty] | RT4B4 | 3.07 |  |  | SSC0320937
110288 | Y0.5Lu0.5Ir4B4 | Y | 0.5 | Lu | 0.5 | Ir | 4 | B | 4 | [15 empty] | RT4B4 | 3.21 |  |  | SSC0320937
110289 | Y0.6Lu0.4Ir4B4 | Y | 0.6 | Lu | 0.4 | Ir | 4 | B | 4 | [15 empty] | RT4B4 | 3.06 |  |  | SSC0320937
110290 | Ho1Ir3.6Rh0.4B4 | Ho | 1 | Ir | 3.6 | Rh | 0.4 | B | 4 | [15 empty] | RT4B4 | 1.9 |  |  | SSC0320937
110291 | Er1Ir3.6Rh0.4B4 | Er | 1 | Ir | 3.6 | Rh | 0.4 | B | 4 | [15 empty] | RT4B4 | 1.83 |  |  | SSC0320937
110292 | Tm1Ir3.6Rh0.4B4 | Tm | 1 | Ir | 3.6 | Rh | 0.4 | B | 4 | [15 empty] | RT4B4 | 1.48 |  |  | SSC0320937
110293 | Lu1Ir3.6Rh0.4B4 | Lu | 1 | Ir | 3.6 | Rh | 0.4 | B | 4 | [15 empty] | RT4B4 | 2.67 |  |  | SSC0320937
110294 | Sc0.1Y0.9Ir3.6Rh0.4B4 | Sc | 0.1 | Y | 0.9 | Ir | 3.6 | Rh | 0.4 | B | 4 | [13 empty] | RT4B4 | 3.45 |  |  | SSC0320937
110295 | Sc0.2Y0.8Ir3.6Rh0.4B4 | Sc | 0.2 | Y | 0.8 | Ir | 3.6 | Rh | 0.4 | B | 4 | [13 empty] | RT4B4 | 3.01 |  |  | SSC0320937
110296 | Sc0.25Y0.75Ir3.6Rh0.4B4 | Sc | 0.25 | Y | 0.75 | Ir | 3.6 | Rh | 0.4 | B | 4 | [13 empty] | RT4B4 | 2.92 |  |  | SSC0320937
110297 | Sc0.3Y0.7Ir3.6Rh0.4B4 | Sc | 0.3 | Y | 0.7 | Ir | 3.6 | Rh | 0.4 | B | 4 | [13 empty] | RT4B4 | 3.09 |  |  | SSC0320937
110298 | Sc0.5Y0.5Ir3.6Rh0.4B4 | Sc | 0.5 | Y | 0.5 | Ir | 3.6 | Rh | 0.4 | B | 4 | [13 empty] | RT4B4 | 3.01 |  |  | SSC0320937
110299 | Dy1Ir2Rh2B4 | Dy | 1 | Ir | 2 | Rh | 2 | B | 4 | [15 empty] | RT4B4 | 4.64 |  |  | SSC0320937
110300 | Ho1Ir2Rh2B4 | Ho | 1 | Ir | 2 | Rh | 2 | B | 4 | [15 empty] | RT4B4 | 6.41 |  |  | SSC0320937
110301 | Er1Ir2Rh2B4 | Er | 1 | Ir | 2 | Rh | 2 | B | 4 | [15 empty] | RT4B4 | 7.37 |  |  | SSC0320937
110302 | Tm1Ir2Rh2B4 | Tm | 1 | Ir | 2 | Rh | 2 | B | 4 | [15 empty] | RT4B4 | 4.38 |  |  | SSC0320937
110303 | Lu1Ir2Rh2B4 | Lu | 1 | Ir | 2 | Rh | 2 | B | 4 | [15 empty] | RT4B4 | 3.08 |  |  | SSC0320937
110304 | Y1Ir2Rh2B4 | Y | 1 | Ir | 2 | Rh | 2 | B | 4 | [15 empty] | RT4B4 | 8.92 |  |  | SSC0320937
120045 | Y1Ru4B4 | Y | 1 | Ru | 4 | B | 4 | [17 empty] | RT4B4 | 1.4 |  |  | MRB0151441
130137 | Tm1Rh4B4 | Tm | 1 | Rh | 4 | B | 4 | [17 empty] | RT4B4 | 9.8 |  |  | LTP0440553
130138 | Nd1Rh6B6 | Nd | 1 | Rh | 6 | B | 6 | [17 empty] | RT4B4 | 5.4 |  |  | SSC0310139
130139 | Sm1Rh4B4 | Sm | 1 | Rh | 4 | B | 4 | [17 empty] | RT4B4 | 2.72 |  |  | SSC0320289
131014 | Nd1Rh4B4 | Nd | 1 | Rh | 4 | B | 4 | [17 empty] | RT4B4 | 5.31 |  | MTC131014 | HPLT1978-3
131015 | Th1Rh4B4 | Th | 1 | Rh | 4 | B | 4 | [17 empty] | RT4B4 | 4.41 |  | MTC131014 | HPLT1978-3
131016 | Sm1Rh4B4 | Sm | 1 | Rh | 4 | B | 4 | [17 empty] | RT4B4 | 2.66 |  | MTC131014 | HPLT1978-3
131017 | Lu1Rh4B4 | Lu | 1 | Rh | 4 | B | 4 | [17 empty] | RT4B4 | 11.249 |  | MTC131017 | HPLT1978-3
131018 | Y1Rh4B4 | Y | 1 | Rh | 4 | B | 4 | [17 empty] | RT4B4 | 10.591 |  | MTC131017 | HPLT1978-3
131019 | Tm1Rh4B4 | Tm | 1 | Rh | 4 | B | 4 | [17 empty] | RT4B4 | 9.78 |  | MTC131019 | HPLT1978-3
131020 | Er1Rh4B4 | Er | 1 | Rh | 4 | B | 4 | [17 empty] | RT4B4 | 8.55 |  | MTC131019 | HPLT1978-3
131021 | Gd1Rh4B4 | Gd | 1 | Rh | 4 | B | 4 | [17 empty] | RT4B4 |  | 0 |  | HPLT1978-3
131022 | Tb1Rh4B4 | Tb | 1 | Rh | 4 | B | 4 | [17 empty] | RT4B4 |  | 0 |  | HPLT1978-3
131023 | Dy1Rh4B4 | Dy | 1 | Rh | 4 | B | 4 | [17 empty] | RT4B4 |  | 0 |  | HPLT1978-3
131024 | Ho1Rh4B4 | Ho | 1 | Rh | 4 | B | 4 | [17 empty] | RT4B4 |  | 0 |  | HPLT1978-3
150207 | Th1Rh4B4 | Th | 1 | Rh | 4 | B | 4 | [17 empty] | RT4B4 | 4.5 |  |  | PSP1981381
150696 | Y1Rh4B4 | Y | 1 | Rh | 4 | B | 4 | [17 empty] | RT4B4 | 11.34 |  |  | NAS0741334
150697 | Nd1Rh4B4 | Nd | 1 | Rh | 4 | B | 4 | [17 empty] | RT4B4 | 5.36 |  |  | NAS0741334
150698 | Sm1Rh4B4 | Sm | 1 | Rh | 4 | B | 4 | [17 empty] | RT4B4 | 2.51 |  |  | NAS0741334
150699 | Er1Rh4B4 | Er | 1 | Rh | 4 | B | 4 | [17 empty] | RT4B4 | 8.55 |  |  | NAS0741334
150800 | Tm1Rh4B4 | Tm | 1 | Rh | 4 | B | 4 | [17 empty] | RT4B4 | 9.86 |  |  | NAS0741334
150801 | Lu1Rh4B4 | Lu | 1 | Rh | 4 | B | 4 | [17 empty] | RT4B4 | 11.76 |  |  | NAS0741334
150802 | Lu0.75Th0.25Rh4B4 | Lu | 0.75 | Th | 0.25 | Rh | 4 | B | 4 | [15 empty] | RT4B4 | 11.93 |  |  | NAS0741334
150803 | Sc0.75Th0.25Rh4B4 | Sc | 0.75 | Th | 0.25 | Rh | 4 | B | 4 | [15 empty] | RT4B4 | 8.74 |  |  | NAS0741334
150804 | Th1Rh4B4 | Th | 1 | Rh | 4 | B | 4 | [17 empty] | RT4B4 | 4.34 |  |  | NAS0741334
150805 | Gd1Rh4B4 | Gd | 1 | Rh | 4 | B | 4 | [17 empty] | RT4B4 |  | 1 |  | NAS0741334
150806 | Tb1Rh4B4 | Tb | 1 | Rh | 4 | B | 4 | [17 empty] | RT4B4 |  | 1 |  | NAS0741334
150807 | Dy1Rh4B4 | Dy | 1 | Rh | 4 | B | 4 | [17 empty] | RT4B4 |  | 1 |  | NAS0741334
150808 | Ho1Rh4B4 | Ho | 1 | Rh | 4 | B | 4 | [17 empty] | RT4B4 |  | 1 |  | NAS0741334
151117 | Sc1Ru4B4 | Sc | 1 | Ru | 4 | B | 4 | [17 empty] | RT4B4 | 7.34 |  |  | LTP0680147
151118 | Lu1Rh4B4 | Lu | 1 | Rh | 4 | B | 4 | [17 empty] | RT4B4 | 8.28 |  |  | LTP0680147
151119 | Th1Rh4B4 | Th | 1 | Rh | 4 | B | 4 | [17 empty] | RT4B4 | 4.69 |  |  | LTP0680147
151120 | Y1Rh4B4 | Y | 1 | Rh | 4 | B | 4 | [17 empty] | RT4B4 | 10.6 |  |  | LTP0680147
151121 | Lu1Rh4B4 | Lu | 1 | Rh | 4 | B | 4 | [17 empty] | RT4B4 | 11.45 |  |  | LTP0680147
151133 | Lu1Rh4B4 | Lu | 1 | Rh | 4 | B | 4 | [17 empty] | RT4B4 | 11.5 |  |  | LES0620251
151134 | Lu0.5Ho0.5Rh4B4 | Lu | 0.5 | Ho | 0.5 | Rh | 4 | B | 4 | [15 empty] | RT4B4 | 8.43 |  | MPH151134 | LES0620251
151135 | Lu0.255Ho0.745Rh4B4 | Lu | 0.255 | Ho | 0.745 | Rh | 4 | B | 4 | [15 empty] | RT4B4 |  |  | MPH151134 | LES0620251
151136 | Lu0.099Ho0.901Rh4B4 | Lu | 0.099 | Ho | 0.901 | Rh | 4 | B | 4 | [15 empty] | RT4B4 |  |  | MPH151134 | LES0620251
151137 | Lu0.067Ho0.933Rh4B4 | Lu | 0.067 | Ho | 0.933 | Rh | 4 | B | 4 | [15 empty] | RT4B4 |  |  |  | LES0620251
151138 | Ho1Rh4B4 | Ho | 1 | Rh | 4 | B | 4 | [17 empty] | RT4B4 |  |  |  | LES0620251
152100 | Y0.99Gd0.01Rh4B4 | Y | 0.99 | Gd | 0.01 | Rh | 4 | B | 4 | [15 empty] | RT4B4 | 10.1 |  |  | JAP0491392
152101 | Y0.9Gd0.1Rh4B4 | Y | 0.9 | Gd | 0.1 | Rh | 4 | B | 4 | [15 empty] | RT4B4 | 8.66 |  |  | JAP0491392
152102 | Er1Rh4B4 | Er | 1 | Rh | 4 | B | 4 | [17 empty] | RT4B4 | 8.66 |  |  | JAP0491392
152103 | Er0.98Gd0.02Rh4B4 | Er | 0.98 | Gd | 0.02 | Rh | 4 | B | 4 | [15 empty] | RT4B4 | 8.22 |  |  | JAP0491392
152104 | Er0.97Gd0.03Rh4B4 | Er | 0.97 | Gd | 0.03 | Rh | 4 | B | 4 | [15 empty] | RT4B4 | 8.06 |  |  | JAP0491392
152105 | Er0.95Gd0.05Rh4B4 | Er | 0.95 | Gd | 0.05 | Rh | 4 | B | 4 | [15 empty] | RT4B4 | 7.61 |  | MTC152105 | JAP0491392
152106 | Er0.91Gd0.09Rh4B4 | Er | 0.91 | Gd | 0.09 | Rh | 4 | B | 4 | [15 empty] | RT4B4 | 6.87 |  |  | JAP0491392
152107 | Er0.8Gd0.2Rh4B4 | Er | 0.8 | Gd | 0.2 | Rh | 4 | B | 4 | [15 empty] | RT4B4 | 4.41 |  | MTC152107 | JAP0491392
152108 | Er0.76Gd0.24Rh4B4 | Er | 0.76 | Gd | 0.24 | Rh | 4 | B | 4 | [15 empty] | RT4B4 | 4.18 |  |  | JAP0491392
152110 | Er0.9Gd0.1Rh4B4 | Er | 0.9 | Gd | 0.1 | Rh | 4 | B | 4 | [15 empty] | RT4B4 | 6.88 |  | MTC152110 | JAP0501862
152111 | Er0.72Gd0.28Rh4B4 | Er | 0.72 | Gd | 0.28 | Rh | 4 | B | 4 | [15 empty] | RT4B4 | 2.5 |  |  | JAP0501862
152112 | Er1Rh4B4 | Er | 1 | Rh | 4 | B | 4 | [17 empty] | RT4B4 | 8.7 |  |  | PRB0220164
152113 | Er0.97Tm0.15Rh4B4 | Er | 0.97 | Tm | 0.15 | Rh | 4 | B | 4 | [15 empty] | RT4B4 | 8.86 |  | MTC152113 | PRB0220164
152114 | Er0.97Tm0.3Rh4B4 | Er | 0.97 | Tm | 0.3 | Rh | 4 | B | 4 | [15 empty] | RT4B4 | 9.03 |  | MTC152113 | PRB0220164
152115 | Tm1Rh4B4 | Tm | 1 | Rh | 4 | B | 4 | [17 empty] | RT4B4 | 9.6 |  |  | PRB0220164
152116 | Y0.7Gd0.3Rh4B4 | Y | 0.7 | Gd | 0.3 | Rh | 4 | B | 4 | [15 empty] | RT4B4 | 3.54 |  |  | SSC0320929
152117 | Y0.83Er0.17Rh4B4 | Y | 0.83 | Er | 0.17 | Rh | 4 | B | 4 | [15 empty] | RT4B4 | 10.4 |  | MTC152117 | SSC0320185
152118 | Y0.71Er0.29Rh4B4 | Y | 0.71 | Er | 0.29 | Rh | 4 | B | 4 | [15 empty] | RT4B4 | 10 |  |  | SSC0320185
152119 | Y0.56Er0.44Rh4B4 | Y | 0.56 | Er | 0.44 | Rh | 4 | B | 4 | [15 empty] | RT4B4 | 9.64 |  |  | SSC0320185
152120 | Y0.47Er0.53Rh4B4 | Y | 0.47 | Er | 0.53 | Rh | 4 | B | 4 | [15 empty] | RT4B4 | 9.5 |  | MTC152117 | SSC0320185
152121 | Y0.28Er0.72Rh4B4 | Y | 0.28 | Er | 0.72 | Rh | 4 | B | 4 | [15 empty] | RT4B4 | 9.05 |  |  | SSC0320185
152122 | Y0.12Er0.88Rh4B4 | Y | 0.12 | Er | 0.88 | Rh | 4 | B | 4 | [15 empty] | RT4B4 | 8.74 |  |  | SSC0320185
152123 | Er1Rh4B4 | Er | 1 | Rh | 4 | B | 4 | [17 empty] | RT4B4 | 8.76 |  |  | SSC0260141
152124 | Er0.73Ho0.27Rh4B4 | Er | 0.73 | Ho | 0.27 | Rh | 4 | B | 4 | [15 empty] | RT4B4 | 8.06 |  | MTC152124 | SSC0260141
152125 | Er0.187Ho0.813Rh4B4 | Er | 0.187 | Ho | 0.813 | Rh | 4 | B | 4 | [15 empty] | RT4B4 | 6.43 |  |  | SSC0260141
152126 | Er0.11Ho0.89Rh4B4 | Er | 0.11 | Ho | 0.89 | Rh | 4 | B | 4 | [15 empty] | RT4B4 | 5.96 |  | MTC152124 | SSC0260141
152127 | Er0.085Ho0.915Rh4B4 | Er | 0.085 | Ho | 0.915 | Rh | 4 | B | 4 | [15 empty] | RT4B4 |  | 1 |  | SSC0260141
152128 | Ho1Rh4B4 | Ho | 1 | Rh | 4 | B | 4 | [17 empty] | RT4B4 |  | 1 |  | SSC0260141
152129 | Dy1Rh4B4 | Dy | 1 | Rh | 4 | B | 4 | [17 empty] | RT4B4 |  | 1 |  | SSC0350937
152130 | Dy1Rh3.6Ir0.4B4 | Dy | 1 | Rh | 3.6 | Ir | 0.4 | B | 4 | [15 empty] | RT4B4 |  | 1 |  | SSC0350937
152131 | Dy1Rh3.2Ir0.8B4 | Dy | 1 | Rh | 3.2 | Ir | 0.8 | B | 4 | [15 empty] | RT4B4 | 1.78 |  |  | SSC0350937
152132 | Dy1Rh2.8Ir1.2B4 | Dy | 1 | Rh | 2.8 | Ir | 1.2 | B | 4 | [15 empty] | RT4B4 | 2.82 |  | MTC152132 | SSC0350937
152133 | Dy1Rh2.4Ir1.6B4 | Dy | 1 | Rh | 2.4 | Ir | 1.6 | B | 4 | [15 empty] | RT4B4 | 3.83 |  |  | SSC0350937
152134 | Dy1Rh2Ir2B4 | Dy | 1 | Rh | 2 | Ir | 2 | B | 4 | [15 empty] | RT4B4 | 4.53 |  |  | SSC0350937
152136 | Dy1Rh1.6Ir2.4B4 | Dy | 1 | Rh | 1.6 | Ir | 2.4 | B | 4 | [15 empty] | RT4B4 | 4.3 |  |  | SSC0350937
152137 | Dy1Rh1.2Ir2.8B4 | Dy | 1 | Rh | 1.2 | Ir | 2.8 | B | 4 | [15 empty] | RT4B4 | 1.63 |  | MTC152132 | SSC0350937
152138 | Dy1Rh0.8Ir3.2B4 | Dy | 1 | Rh | 0.8 | Ir | 3.2 | B | 4 | [15 empty] | RT4B4 | 1.17 |  |  | SSC0350937
152139 | Dy1Rh0.56Ir3.44B4 | Dy | 1 | Rh | 0.56 | Ir | 3.44 | B | 4 | [15 empty] | RT4B4 | 1.29 |  |  | SSC0350937
152140 | Er1Rh3.6Ir0.4B4 | Er | 1 | Rh | 3.6 | Ir | 0.4 | B | 4 | [15 empty] | RT4B4 | 7.95 |  |  | SSC0320937
152141 | Er1Rh2.4Ir1.6B4 | Er | 1 | Rh | 2.4 | Ir | 1.6 | B | 4 | [15 empty] | RT4B4 | 7.56 |  | MTC152141 | SSC0320937
152142 | Er1Rh2Ir2B4 | Er | 1 | Rh | 2 | Ir | 2 | B | 4 | [15 empty] | RT4B4 | 6.76 |  |  | SSC0320937
152143 | Er1Rh1.6Ir2.4B4 | Er | 1 | Rh | 1.6 | Ir | 2.4 | B | 4 | [15 empty] | RT4B4 | 2.11 |  |  | SSC0320937
152144 | Ho1Rh3.6Ir0.4B4 | Ho | 1 | Rh | 3.6 | Ir | 0.4 | B | 4 | [15 empty] | RT4B4 | 5.09 |  |  | SSC0350937
152145 | Ho1Rh2Ir2B4 | Ho | 1 | Rh | 2 | Ir | 2 | B | 4 | [15 empty] | RT4B4 | 6.35 |  | MTC152145 | SSC0350937
152146 | Ho1Rh1.6Ir2.4B4 | Ho | 1 | Rh | 1.6 | Ir | 2.4 | B | 4 | [15 empty] | RT4B4 | 2.2 |  |  | SSC0350937
152147 | Ho1Rh0.8Ir3.2B4 | Ho | 1 | Rh | 0.8 | Ir | 3.2 | B | 4 | [15 empty] | RT4B4 | 1.26 |  |  | SSC0350937
152148 | Er1Rh4B4 | Er | 1 | Rh | 4 | B | 4 | [17 empty] | RT4B4 | 8.7 |  |  | SSC0330843
152149 | Er0.79Ho0.21Rh4B4 | Er | 0.79 | Ho | 0.21 | Rh | 4 | B | 4 | [15 empty] | RT4B4 | 8.22 |  |  | SSC0330843
152150 | Er0.46Ho0.54Rh4B4 | Er | 0.46 | Ho | 0.54 | Rh | 4 | B | 4 | [15 empty] | RT4B4 | 7.32 |  |  | SSC0330843
152151 | Er0.134Ho0.866Rh4B4 | Er | 0.134 | Ho | 0.866 | Rh | 4 | B | 4 | [15 empty] | RT4B4 | 6.15 |  | MTC152151 | SSC0330843
152152 | Er0.11Ho0.89Rh4B4 | Er | 0.11 | Ho | 0.89 | Rh | 4 | B | 4 | [15 empty] | RT4B4 | 5.98 |  | MTC152152 | SSC0330843
152153 | Er0.085Ho0.915Rh4B4 | Er | 0.085 | Ho | 0.915 | Rh | 4 | B | 4 | [15 empty] | RT4B4 |  | 0.3 |  | SSC0330843
152154 | Er1Rh4B4 | Er | 1 | Rh | 4 | B | 4 | [17 empty] | RT4B4 | 8.7 |  |  | PRL0380987
152174 | Er1Ir4B4 | Er | 1 | Ir | 4 | B | 4 | [17 empty] | RT4B4 | 2.34 |  |  | SSC0320937
152175 | Tm1Ir4B4 | Tm | 1 | Ir | 4 | B | 4 | [17 empty] | RT4B4 | 1.75 |  |  | SSC0320937
152176 | Ho1.1Ir4B3.6 | Ho | 1.1 | Ir | 4 | B | 3.6 | [17 empty] | RT4B4 | 2.12 |  |  | SSC0320937
6015 | Ru1Sr2Sm1Cu2O8 | Ru | 1 | Sr | 2 | Sm | 1 | Cu | 2 | [12 empty] | O | 8 |  | Ru1212 |  | 4.2 |  | PHC2540151
6016 | Ru1Sr2Eu1Cu2O8 | Ru | 1 | Sr | 2 | Eu | 1 | Cu | 2 | [12 empty] | O | 8 |  | Ru1212 |  | 4.2 |  | PHC2540151
6017 | Ru1Sr2Gd1Cu2O8 | Ru | 1 | Sr | 2 | Gd | 1 | Cu | 2 | [12 empty] | O | 8 |  | Ru1212 |  | 4.2 |  | PHC2540151
6694 | Ru1Sr2Gd1.6Ce0.4Cu2Oz | Ru | 1 | Sr | 2 | Gd | 1.6 | Ce | 0.4 | Cu | 2 | [10 empty] | O | z |  | Ru1212 |  | 10 |  | PHC2590168
6695 | Ru1Sr2Gd1.5Ce0.5Cu2Oz | Ru | 1 | Sr | 2 | Gd | 1.5 | Ce | 0.5 | Cu | 2 | [10 empty] | O | z |  | Ru1212 | 14 |  |  | PHC2590168
6696 | Ru1Sr2Gd1.4Ce0.6Cu2Oz | Ru | 1 | Sr | 2 | Gd | 1.4 | Ce | 0.6 | Cu | 2 | [10 empty] | O | z |  | Ru1212 | 25 |  |  | PHC2590168
6697 | Ru1Sr2Gd1.3Ce0.7Cu2Oz | Ru | 1 | Sr | 2 | Gd | 1.3 | Ce | 0.7 | Cu | 2 | [10 empty] | O | z |  | Ru1212 | 22 |  |  | PHC2590168
6698 | Ru1Sr2Gd1.2Ce0.8Cu2Oz | Ru | 1 | Sr | 2 | Gd | 1.2 | Ce | 0.8 | Cu | 2 | [10 empty] | O | z |  | Ru1212 |  | 10 |  | PHC2590168
6699 | Ru1Sr2Gd1.1Ce0.9Cu2Oz | Ru | 1 | Sr | 2 | Gd | 1.1 | Ce | 0.9 | Cu | 2 | [10 empty] | O | z |  | Ru1212 |  | 10 |  | PHC2590168
9003 | Ru1Sr2Gd1Cu2O8 | Ru | 1 | Sr | 2 | Gd | 1 | Cu | 2 | [12 empty] | O | 8 |  | Ru1212 | 40.5 |  |  | PR05911679
9235 | Ru1Sr2Gd1Cu2O8 | Ru | 1 | Sr | 2 | Gd | 1 | Cu | 2 | [12 empty] | O | 8 |  | Ru1212 | 16 |  |  | PR05914099
9633 | Ru1Sr2Y1Cu2O8 | Ru | 1 | Sr | 2 | Y | 1 | Cu | 2 | [12 empty] | O | 8 |  | Ru1212 | 35 |  |  | JPS0700333
9708 | Ru1Sr2Eu1Cu2O8 | Ru | 1 | Sr | 2 | Eu | 1 | Cu | 2 | [12 empty] | O | 8 |  | Ru1212 | 35 |  |  | P063212507
9709 | Ru1Sr2Gd1Cu2O8 | Ru | 1 | Sr | 2 | Gd | 1 | Cu | 2 | [12 empty] | O | 8 |  | Ru1212 | 48 |  |  | P063212507
9710 | Ru1Sr2Gd0.6Dy0.4Cu2O8 | Ru | 1 | Sr | 2 | Gd | 0.6 | Dy | 0.4 | Cu | 2 | [10 empty] | O | 8 |  | Ru1212 | 58 |  |  | P063212507
9711 | Ru1Sr1.6Ba0.4Gd1Cu2O8 | Ru | 1 | Sr | 1.6 | Ba | 0.4 | Gd | 1 | Cu | 2 | [10 empty] | O | 8 |  | Ru1212 | 39 |  |  | P063212507
9712 | Ru1Sr2Gd1Cu2O8+z | Ru | 1 | Sr | 2 | Gd | 1 | Cu | 2 | [12 empty] | O | 8+z |  | Ru1212 | 45 |  |  | P063224512
9713 | Ru0.9Sr2Gd1Cu2.1O8+z | Ru | 0.9 | Sr | 2 | Gd | 1 | Cu | 2.1 | [12 empty] | O | 8+z |  | Ru1212 | 65 |  |  | P063224512
9714 | Ru0.8Sr2Gd1Cu2.2O8+z | Ru | 0.8 | Sr | 2 | Gd | 1 | Cu | 2.2 | [12 empty] | O | 8+z |  | Ru1212 | 70 |  |  | P063224512
9715 | Ru0.7Sr2Gd1Cu2.3O8+z | Ru | 0.7 | Sr | 2 | Gd | 1 | Cu | 2.3 | [12 empty] | O | 8+z |  | Ru1212 | 72 |  |  | P063224512
9716 | Ru0.6Sr2Gd1Cu2.4O8+z | Ru | 0.6 | Sr | 2 | Gd | 1 | Cu | 2.4 | [12 empty] | O | 8+z |  | Ru1212 | 72 |  |  | P063224512
9717 | Ru0.25Sr2Gd1Cu2.75O8+z | Ru | 0.25 | Sr | 2 | Gd | 1 | Cu | 2.75 | [12 empty] | O | 8+z |  | Ru1212 | 62 |  |  | P063224512
9719 | Ru1Sr2Gd1Cu2Oz | Ru | 1 | Sr | 2 | Gd | 1 | Cu | 2 | [12 empty] | O | z |  | Ru1212 | 33.5 |  |  | PHC3490289
9720 | Ru0.95Ta0.05Sr2Gd1Cu2Oz | Ru | 0.95 | Ta | 0.05 | Sr | 2 | Gd | 1 | Cu | 2 | [10 empty] | O | z |  | Ru1212 | 22.5 |  |  | PHC3490289
9721 | Ru0.85Ta0.15Sr2Gd1Cu2Oz | Ru | 0.85 | Ta | 0.15 | Sr | 2 | Gd | 1 | Cu | 2 | [10 empty] | O | z |  | Ru1212 |  | 4 |  | PHC3490289
9743 | Ru1Sr2Gd1Cu2O8 | Ru | 1 | Sr | 2 | Gd | 1 | Cu | 2 | [12 empty] | O | 8 |  | Ru1212 | 35 |  |  | PHC3500024
9744 | Ru1Sr2Gd0.98Ce0.02Cu2O8 | Ru | 1 | Sr | 2 | Gd | 0.98 | Ce | 0.02 | Cu | 2 | [10 empty] | O | 8 |  | Ru1212 | 13 |  |  | PHC3500024
9745 | Ru1Sr2Gd0.95Ce0.05Cu2O8 | Ru | 1 | Sr | 2 | Gd | 0.95 | Ce | 0.05 | Cu | 2 | [10 empty] | O | 8 |  | Ru1212 |  | 5 |  | PHC3500024
9746 | Ru1Sr2Gd0.9Ca0.1Cu2O8 | Ru | 1 | Sr | 2 | Gd | 0.9 | Ca | 0.1 | Cu | 2 | [10 empty] | O | 8 |  | Ru1212 | 61 |  |  | PHC3500024
9840 | Ru1Sr2Eu1Cu2O8 | Ru | 1 | Sr | 2 | Eu | 1 | Cu | 2 | [12 empty] | O | 8 |  | Ru1212 | 32 |  |  | P064064508
30400 | Ru1Sr2Gd1Cu2O8 | Ru | 1 | Sr | 2 | Gd | 1 | Cu | 2 | [12 empty] | O | 8 |  | Ru1212 | 36 |  |  | PR06014605
30401 | Ru0.9Sn0.1Sr2Gd1Cu2O8 | Ru | 0.9 | Sn | 0.1 | Sr | 2 | Gd | 1 | Cu | 2 | [10 empty] | O | 8 |  | Ru1212 | 39 |  |  | PR06014605
30402 | Ru0.8Sn0.2Sr2Gd1Cu2O8 | Ru | 0.8 | Sn | 0.2 | Sr | 2 | Gd | 1 | Cu | 2 | [10 empty] | O | 8 |  | Ru1212 | 48 |  |  | PR06014605
30403 | Ru0.7Sn0.3Sr2Gd1Cu2O8 | Ru | 0.7 | Sn | 0.3 | Sr | 2 | Gd | 1 | Cu | 2 | [10 empty] | O | 8 |  | Ru1212 | 39 |  |  | PR06014605
30404 | Ru0.6Sn0.4Sr2Gd1Cu2O8 | Ru | 0.6 | Sn | 0.4 | Sr | 2 | Gd | 1 | Cu | 2 | [10 empty] | O | 8 |  | Ru1212 | 31 |  |  | PR06014605
30709 | Ru1Sr2Gd1Cu2O8 | Ru | 1 | Sr | 2 | Gd | 1 | Cu | 2 | [12 empty] | O | 8 |  | Ru1212 | 35 |  |  | PR06106401
30710 | Ru1Sr2Gd1Cu2O8 | Ru | 1 | Sr | 2 | Gd | 1 | Cu | 2 | [12 empty] | O | 8 |  | Ru1212 | 35 |  |  | PR06106401
30711 | Ru1Sr2Gd1Cu2O8 | Ru | 1 | Sr | 2 | Gd | 1 | Cu | 2 | [12 empty] | O | 8 |  | Ru1212 | 35 |  |  | PR06106401
30720 | Ru1Sr2Gd1Cu2OZ | Ru | 1 | Sr | 2 | Gd | 1 | Cu | 2 | [12 empty] | O | Z |  | Ru1212 | 35 |  |  | PR06106471
30721 | Ru1Sr2Gd1Cu2OZ | Ru | 1 | Sr | 2 | Gd | 1 | Cu | 2 | [12 empty] | O | Z |  | Ru1212 | 45.1 |  |  | PR06106471
30722 | Ru1Sr2Gd1Cu1.99Zn0.01OZ | Ru | 1 | Sr | 2 | Gd | 1 | Cu | 1.99 | Zn | 0.01 | [10 empty] | O | Z |  | Ru1212 | 37 |  |  | PR06106471
30723 | Ru1Sr2Gd1Cu1.98Zn0.02OZ | Ru | 1 | Sr | 2 | Gd | 1 | Cu | 1.98 | Zn | 0.02 | [10 empty] | O | Z |  | Ru1212 | 30 |  |  | PR06106471
30724 | Ru1Sr2Gd1Cu1.96Zn0.04OZ | Ru | 1 | Sr | 2 | Gd | 1 | Cu | 1.96 | Zn | 0.04 | [10 empty] | O | Z |  | Ru1212 | 12.8 |  |  | PR06106471
31008 | Ru1Sr2Gd1Cu2O8 | Ru | 1 | Sr | 2 | Gd | 1 | Cu | 2 | [12 empty] | O | 8 |  | Ru1212 | 45 |  |  | PR06114960
33107 | Ru1Sr2Gd1Cu2O8 | Ru | 1 | Sr | 2 | Gd | 1 | Cu | 2 | [12 empty] | O | 8 |  | Ru1212 | 30 |  |  | PHC3630251
33145 | Ru1Sr2Gd1Cu2O8 | Ru | 1 | Sr | 2 | Gd | 1 | Cu | 2 | [12 empty] | O | 8 |  | Ru1212 | 27.5 |  |  | JAP0897487
33482 | Ru1Sr2Gd1Cu2O8 | Ru | 1 | Sr | 2 | Gd | 1 | Cu | 2 | [12 empty] | O | 8 |  | Ru1212 | 45 |  |  | PHC3700071
33522 | Ru1Sr2Gd1Cu2O8 | Ru | 1 | Sr | 2 | Gd | 1 | Cu | 2 | [12 empty] | O | 8 |  | Ru1212 | 40.5 |  |  | P065144506
33523 | Ru1Sr1.98La0.02Gd1Cu2O8 | Ru | 1 | Sr | 1.98 | La | 0.02 | Gd | 1 | Cu | 2 | [10 empty] | O | 8 |  | Ru1212 | 30 |  |  | P065144506
33524 | Ru1Sr1.94La0.06Gd1Cu2O8 | Ru | 1 | Sr | 1.94 | La | 0.06 | Gd | 1 | Cu | 2 | [10 empty] | O | 8 |  | Ru1212 |  | 4.2 |  | P065144506
33525 | Ru1Sr1.9La0.1Gd1Cu2O8 | Ru | 1 | Sr | 1.9 | La | 0.1 | Gd | 1 | Cu | 2 | [10 empty] | O | 8 |  | Ru1212 |  | 4.2 |  | P065144506
33526 | Ru1Sr1.8La0.2Gd1Cu2O8 | Ru | 1 | Sr | 1.8 | La | 0.2 | Gd | 1 | Cu | 2 | [10 empty] | O | 8 |  | Ru1212 |  | 4.2 |  | P065144506
33567 | Gd1Sr2Ru1Cu2O8 | Gd | 1 | Sr | 2 | Ru | 1 | Cu | 2 | [12 empty] | O | 8 |  | Ru1212 | 16.45 |  |  | MCP0750110
33568 | Gd1Sr2Ru0.95Cu2.05O8 | Gd | 1 | Sr | 2 | Ru | 0.95 | Cu | 2.05 | [12 empty] | O | 8 |  | Ru1212 | 26.05 |  |  | MCP0750110
33569 | Gd1Sr2Ru0.9Cu2.1O8 | Gd | 1 | Sr | 2 | Ru | 0.9 | Cu | 2.1 | [12 empty] | O | 8 |  | Ru1212 | 37.75 |  |  | MCP0750110
33570 | Gd1Sr2Ru0.8Cu2.2O8 | Gd | 1 | Sr | 2 | Ru | 0.8 | Cu | 2.2 | [12 empty] | O | 8 |  | Ru1212 | 28.4 |  |  | MCP0750110
33632 | Ru1Sr2Gd1Cu2O8-z | Ru | 1 | Sr | 2 | Gd | 1 | Cu | 2 | [12 empty] | O | 8-z |  | Ru1212 | 45 |  |  | JAP0917134
33633 | Ru0.9Sr2Gd1Cu2.1O8-z | Ru | 0.9 | Sr | 2 | Gd | 1 | Cu | 2.1 | [12 empty] | O | 8-z |  | Ru1212 |  |  |  | JAP0917134
33634 | Ru0.8Sr2Gd1Cu2.2O8-z | Ru | 0.8 | Sr | 2 | Gd | 1 | Cu | 2.2 | [12 empty] | O | 8-z |  | Ru1212 |  |  |  | JAP0917134
33635 | Ru0.7Sr2Gd1Cu2.3O8-z | Ru | 0.7 | Sr | 2 | Gd | 1 | Cu | 2.3 | [12 empty] | O | 8-z |  | Ru1212 |  |  |  | JAP0917134
33636 | Ru0.6Sr2Gd1Cu2.4O8-z | Ru | 0.6 | Sr | 2 | Gd | 1 | Cu | 2.4 | [12 empty] | O | 8-z |  | Ru1212 | 72 |  |  | JAP0917134
33637 | Ru0.6Sr2Eu1Cu2.4O8-z | Ru | 0.6 | Sr | 2 | Eu | 1 | Cu | 2.4 | [12 empty] | O | 8-z |  | Ru1212 | 70 |  |  | JAP0917134
33702 | Ru1Sr2Er1Cu2O8 | Ru | 1 | Sr | 2 | Er | 1 | Cu | 2 | [12 empty] | O | 8 |  | Ru1212 |  |  |  | PHC3820395
33703 | Ru1Sr2Ho1Cu2O8 | Ru | 1 | Sr | 2 | Ho | 1 | Cu | 2 | [12 empty] | O | 8 |  | Ru1212 |  |  |  | PHC3820395
33704 | Ru1Sr2Y1Cu2O8 | Ru | 1 | Sr | 2 | Y | 1 | Cu | 2 | [12 empty] | O | 8 |  | Ru1212 |  |  |  | PHC3820395
33705 | Ru1Sr2Dy1Cu2O8 | Ru | 1 | Sr | 2 | Dy | 1 | Cu | 2 | [12 empty] | O | 8 |  | Ru1212 |  |  |  | PHC3820395
33706 | Ru1Sr2Tb1Cu2O8 | Ru | 1 | Sr | 2 | Tb | 1 | Cu | 2 | [12 empty] | O | 8 |  | Ru1212 |  |  |  | PHC3820395
33707 | Ru1Sr2Gd1Cu2O8 | Ru | 1 | Sr | 2 | Gd | 1 | Cu | 2 | [12 empty] | O | 8 |  | Ru1212 |  |  |  | PHC3820395
33729 | Ru1Sr2Gd1Cu2O8 | Ru | 1 | Sr | 2 | Gd | 1 | Cu | 2 | [12 empty] | O | 8 |  | Ru1212 | 42.4 |  |  | PHC3830337
33875 | Ru1Sr2Eu1Cu2O8 | Ru | 1 | Sr | 2 | Eu | 1 | Cu | 2 | [12 empty] | O | 8 |  | Ru1212 | 11 |  |  | P067104514
33876 | Ru0.9Sn0.1Sr2Eu1Cu2O8 | Ru | 0.9 | Sn | 0.1 | Sr | 2 | Eu | 1 | Cu | 2 | [10 empty] | O | 8 |  | Ru1212 | 16 |  |  | P067104514
33877 | Ru0.7Sn0.3Sr2Eu1Cu2O8 | Ru | 0.7 | Sn | 0.3 | Sr | 2 | Eu | 1 | Cu | 2 | [10 empty] | O | 8 |  | Ru1212 | 20 |  |  | P067104514
33878 | Ru0.6Nb0.4Sr2Eu1Cu2O8 | Ru | 0.6 | Nb | 0.4 | Sr | 2 | Eu | 1 | Cu | 2 | [10 empty] | O | 8 |  | Ru1212 |  |  |  | P067104514
33892 | Ru1Sr2Gd1Cu2O8 | Ru | 1 | Sr | 2 | Gd | 1 | Cu | 2 | [12 empty] | O | 8 |  | Ru1212 | 40.75 |  | TC33892 | JP01410747
33996 | Ru0.9Sr2Y1Cu2.1O7.9 | Ru | 0.9 | Sr | 2 | Y | 1 | Cu | 2.1 | [12 empty] | O | 8 | 7.9 | Ru1212 | 30 |  |  | P067172502
34028 | Ru1Sr2Pr1Cu2O8-z | Ru | 1 | Sr | 2 | Pr | 1 | Cu | 2 | [12 empty] | O | 8-z |  | Ru1212 |  | 5 |  | PHC3570121
34040 | Ru1Sr2Sm1Cu2O8 | Ru | 1 | Sr | 2 | Sm | 1 | Cu | 2 | [12 empty] | O | 8 |  | Ru1212 | 12 |  |  | PHC3570406
34041 | Ru1Sr2Eu1Cu2O8 | Ru | 1 | Sr | 2 | Eu | 1 | Cu | 2 | [12 empty] | O | 8 |  | Ru1212 | 17 |  |  | PHC3570406
34042 | Ru1Sr2Gd1Cu2O8 | Ru | 1 | Sr | 2 | Gd | 1 | Cu | 2 | [12 empty] | O | 8 |  | Ru1212 | 36 |  |  | PHC3570406
34051 | Ru1Sr2Gd1Cu2O8 | Ru | 1 | Sr | 2 | Gd | 1 | Cu | 2 | [12 empty] | O | 8 |  | Ru1212 | 38 |  |  | PHC3910049
34052 | Ru1Sr2Gd0.91Nd0.09Cu2O8 | Ru | 1 | Sr | 2 | Gd | 0.91 | Nd | 0.09 | Cu | 2 | [10 empty] | O | 8 |  | Ru1212 | 23.5 |  |  | PHC3910049
34053 | Ru1Sr2Gd0.82Nd0.18Cu2O8 | Ru | 1 | Sr | 2 | Gd | 0.82 | Nd | 0.18 | Cu | 2 | [10 empty] | O | 8 |  | Ru1212 | 21 |  |  | PHC3910049
34054 | Ru1Sr2Gd0.65Nd0.35Cu2O8 | Ru | 1 | Sr | 2 | Gd | 0.65 | Nd | 0.35 | Cu | 2 | [10 empty] | O | 8 |  | Ru1212 |  | 5 |  | PHC3910049
34140 | Ru1Sr2Gd1Cu2O8 | Ru | 1 | Sr | 2 | Gd | 1 | Cu | 2 | [12 empty] | O | 8 |  | Ru1212 | 36.7 |  |  | P068064514
34141 | Ru0.6Sn0.4Sr2Gd1Cu2O8 | Ru | 0.6 | Sn | 0.4 | Sr | 2 | Gd | 1 | Cu | 2 | [10 empty] | O | 8 |  | Ru1212 | 18.05 |  |  | P068064514
34142 | Ru0.8Sn0.2Sr2Gd1Cu2O8 | Ru | 0.8 | Sn | 0.2 | Sr | 2 | Gd | 1 | Cu | 2 | [10 empty] | O | 8 |  | Ru1212 | 38.2 |  |  | P068064514
34143 | Ru0.925Sn0.075Sr2Gd1Cu2O8 | Ru | 0.925 | Sn | 0.075 | Sr | 2 | Gd | 1 | Cu | 2 | [10 empty] | O | 8 |  | Ru1212 | 37.8 |  |  | P068064514
34144 | Ru0.975Sn0.025Sr2Gd1Cu2O8 | Ru | 0.975 | Sn | 0.025 | Sr | 2 | Gd | 1 | Cu | 2 | [10 empty] | O | 8 |  | Ru1212 | 36.9 |  |  | P068064514
34145 | Ru0.8Nb0.2Sr2Gd1Cu2O8 | Ru | 0.8 | Nb | 0.2 | Sr | 2 | Gd | 1 | Cu | 2 | [10 empty] | O | 8 |  | Ru1212 |  | 2 |  | P068064514
34146 | Ru0.9Nb0.1Sr2Gd1Cu2O8 | Ru | 0.9 | Nb | 0.1 | Sr | 2 | Gd | 1 | Cu | 2 | [10 empty] | O | 8 |  | Ru1212 | 11.65 |  |  | P068064514
34147 | Ru1Sr2Gd0.9Ce0.1Cu2O8 | Ru | 1 | Sr | 2 | Gd | 0.9 | Ce | 0.1 | Cu | 2 | [10 empty] | O | 8 |  | Ru1212 |  | 2 |  | P068064514
34148 | Ru1Sr2Gd0.8Ce0.2Cu2O8 | Ru | 1 | Sr | 2 | Gd | 0.8 | Ce | 0.2 | Cu | 2 | [10 empty] | O | 8 |  | Ru1212 |  | 2 |  | P068064514
34149 | Ru1Sr2Eu1Cu2O8 | Ru | 1 | Sr | 2 | Eu | 1 | Cu | 2 | [12 empty] | O | 8 |  | Ru1212 | 30 |  |  | P068064514
34150 | Ru1Sr2Gd0.6Dy0.4Cu2O8 | Ru | 1 | Sr | 2 | Gd | 0.6 | Dy | 0.4 | Cu | 2 | [10 empty] | O | 8 |  | Ru1212 | 43.25 |  |  | P068064514
34151 | Ru1Sr2Gd0.9Y0.1Cu2O8 | Ru | 1 | Sr | 2 | Gd | 0.9 | Y | 0.1 | Cu | 2 | [10 empty] | O | 8 |  | Ru1212 | 32.2 |  |  | P068064514
34152 | Ru1Sr2Gd1Cu1.9Li0.1O8 | Ru | 1 | Sr | 2 | Gd | 1 | Cu | 1.9 | Li | 0.1 | [10 empty] | O | 8 |  | Ru1212 | 19 |  |  | P068064514
34189 | Ru0.8Sr2Y1Cu2.2O7.8 | Ru | 0.8 | Sr | 2 | Y | 1 | Cu | 2.2 | [12 empty] | O | 8 | 7.8 | Ru1212 | 43 |  |  | PHC3980085
34190 | Ru0.8Sr2Y1Cu2.2O8.1 | Ru | 0.8 | Sr | 2 | Y | 1 | Cu | 2.2 | [12 empty] | O | 8 | 8.1 | Ru1212 | 65 |  |  | PHC3980085
34191 | Ru0.9Sr2Dy1Cu2O7.8 | Ru | 0.9 | Sr | 2 | Dy | 1 | Cu | 2 | [12 empty] | O | 8 | 7.8 | Ru1212 |  | 5 |  | PHC3980085
34192 | Ru0.9Sr2Ho1Cu2O7.8 | Ru | 0.9 | Sr | 2 | Ho | 1 | Cu | 2 | [12 empty] | O | 8 | 7.8 | Ru1212 |  | 5 |  | PHC3980085
34193 | Ru0.9Sr2Er1Cu2O7.8 | Ru | 0.9 | Sr | 2 | Er | 1 | Cu | 2 | [12 empty] | O | 8 | 7.8 | Ru1212 | 23 |  |  | PHC3980085
34196 | Ru0.95Sn0.05Sr2Gd1Cu2O8 | Ru | 0.95 | Sn | 0.05 | Sr | 2 | Gd | 1 | Cu | 2 | [10 empty] | O | 8 |  | Ru1212 | 30 |  |  | P068134516
34214 | Ru1Sr2Gd1Cu2O8 | Ru | 1 | Sr | 2 | Gd | 1 | Cu | 2 | [12 empty] | O | 8 |  | Ru1212 | 43 |  |  | PHC3980123
34215 | Ru1Sr1.98La0.02Gd1Cu2O8 | Ru | 1 | Sr | 1.98 | La | 0.02 | Gd | 1 | Cu | 2 | [10 empty] | O | 8 |  | Ru1212 | 20.6 |  |  | PHC3980123
34216 | Ru1Sr1.94La0.06Gd1Cu2O8 | Ru | 1 | Sr | 1.94 | La | 0.06 | Gd | 1 | Cu | 2 | [10 empty] | O | 8 |  | Ru1212 |  | 1.5 |  | PHC3980123
34217 | Ru1Sr1.9La0.1Gd1Cu2O8 | Ru | 1 | Sr | 1.9 | La | 0.1 | Gd | 1 | Cu | 2 | [10 empty] | O | 8 |  | Ru1212 |  | 1.5 |  | PHC3980123
34218 | Ru1Sr2Eu1Cu2O8 | Ru | 1 | Sr | 2 | Eu | 1 | Cu | 2 | [12 empty] | O | 8 |  | Ru1212 | 23.5 |  |  | PHC3980123
34219 | Ru1Sr1.98La0.02Eu1Cu2O8 | Ru | 1 | Sr | 1.98 | La | 0.02 | Eu | 1 | Cu | 2 | [10 empty] | O | 8 |  | Ru1212 | 14 |  |  | PHC3980123
34220 | Ru1Sr1.94La0.06Eu1Cu2O8 | Ru | 1 | Sr | 1.94 | La | 0.06 | Eu | 1 | Cu | 2 | [10 empty] | O | 8 |  | Ru1212 | 7 |  |  | PHC3980123
34221 | Ru1Sr1.9La0.1Eu1Cu2O8 | Ru | 1 | Sr | 1.9 | La | 0.1 | Eu | 1 | Cu | 2 | [10 empty] | O | 8 |  | Ru1212 |  | 1.5 |  | PHC3980123
34222 | Ru0.9Sn0.1Sr2Gd1Cu2O8 | Ru | 0.9 | Sn | 0.1 | Sr | 2 | Gd | 1 | Cu | 2 | [10 empty] | O | 8 |  | Ru1212 |  |  |  | P068134516
34223 | Ru0.8Sn0.2Sr2Gd1Cu2O8 | Ru | 0.8 | Sn | 0.2 | Sr | 2 | Gd | 1 | Cu | 2 | [10 empty] | O | 8 |  | Ru1212 |  |  |  | P068134516
34224 | Ru0.7Sn0.3Sr2Gd1Cu2O8 | Ru | 0.7 | Sn | 0.3 | Sr | 2 | Gd | 1 | Cu | 2 | [10 empty] | O | 8 |  | Ru1212 | 11 |  |  | P068134516
34236 | Ru1Sr2Gd1Cu2O8 | Ru | 1 | Sr | 2 | Gd | 1 | Cu | 2 | [12 empty] | O | 8 |  | Ru1212 | 41 |  |  | PHC4000071
34237 | Ru0.99Ti0.01Sr2Gd1Cu2O8 | Ru | 0.99 | Ti | 0.01 | Sr | 2 | Gd | 1 | Cu | 2 | [10 empty] | O | 8 |  | Ru1212 | 36.3 |  |  | PHC4000071
34238 | Ru0.97Ti0.03Sr2Gd1Cu2O8 | Ru | 0.97 | Ti | 0.03 | Sr | 2 | Gd | 1 | Cu | 2 | [10 empty] | O | 8 |  | Ru1212 | 40.3 |  |  | PHC4000071
34239 | Ru0.95Ti0.05Sr2Gd1Cu2O8 | Ru | 0.95 | Ti | 0.05 | Sr | 2 | Gd | 1 | Cu | 2 | [10 empty] | O | 8 |  | Ru1212 | 32.2 |  |  | PHC4000071
34240 | Ru0.925Ti0.075Sr2Gd1Cu2O8 | Ru | 0.925 | Ti | 0.075 | Sr | 2 | Gd | 1 | Cu | 2 | [10 empty] | O | 8 |  | Ru1212 | 29.2 |  |  | PHC4000071
34241 | Ru0.95Rh0.05Sr2Gd1Cu2O8 | Ru | 0.95 | Rh | 0.05 | Sr | 2 | Gd | 1 | Cu | 2 | [10 empty] | O | 8 |  | Ru1212 | 36.3 |  |  | PHC4000071
34242 | Ru0.925Rh0.075Sr2Gd1Cu2O8 | Ru | 0.925 | Rh | 0.075 | Sr | 2 | Gd | 1 | Cu | 2 | [10 empty] | O | 8 |  | Ru1212 | 29.8 |  |  | PHC4000071
34243 | Ru0.9Rh0.1Sr2Gd1Cu2O8 | Ru | 0.9 | Rh | 0.1 | Sr | 2 | Gd | 1 | Cu | 2 | [10 empty] | O | 8 |  | Ru1212 | 19.3 |  |  | PHC4000071
34244 | Ru0.8Rh0.2Sr2Gd1Cu2O8 | Ru | 0.8 | Rh | 0.2 | Sr | 2 | Gd | 1 | Cu | 2 | [10 empty] | O | 8 |  | Ru1212 | 12.9 |  |  | PHC4000071
34245 | Ru0.85Rh0.15Sr2Gd1Cu2O8 | Ru | 0.85 | Rh | 0.15 | Sr | 2 | Gd | 1 | Cu | 2 | [10 empty] | O | 8 |  | Ru1212 |  |  |  | PHC4000071
34247 | Ru0.9Ti0.1Sr2Gd1Cu2O8 | Ru | 0.9 | Ti | 0.1 | Sr | 2 | Gd | 1 | Cu | 2 | [10 empty] | O | 8 |  | Ru1212 |  |  |  | PHC4000071
34373 | Ru1Sr2Gd1Cu2O8 | Ru | 1 | Sr | 2 | Gd | 1 | Cu | 2 | [12 empty] | O | 8 |  | Ru1212 | 37 |  |  | PHC4030177
34374 | Ru0.99Co0.01Sr2Gd1Cu2O8 | Ru | 0.99 | Co | 0.01 | Sr | 2 | Gd | 1 | Cu | 2 | [10 empty] | O | 8 |  | Ru1212 | 25.5 |  |  | PHC4030177
34375 | Ru0.97Co0.03Sr2Gd1CuO8 | Ru | 0.97 | Co | 0.03 | Sr | 2 | Gd | 1 | Cu | [11 empty] | O | 8 |  | Ru1212 | 13 | 5 |  | PHC4030177
34376 | Ru0.95Co0.05Sr2Gd1CuO8 | Ru | 0.95 | Co | 0.05 | Sr | 2 | Gd | 1 | Cu | [11 empty] | O | 8 |  | Ru1212 | 5.5 | 5 |  | PHC4030177
34486 | Ru1Sr2Y1Cu2O8+z | Ru | 1 | Sr | 2 | Y | 1 | Cu | 2 | [12 empty] | O | 8+z |  | Ru1212 |  |  |  | PHC4050212
34548 | Ru1Sr2Gd1Cu2O8-z | Ru | 1 | Sr | 2 | Gd | 1 | Cu | 2 | [12 empty] | O | 8-z |  | Ru1212 | 16 |  |  | CEM1771072
34549 | Ru1Sr2Tb1Cu2O8-z | Ru | 1 | Sr | 2 | Tb | 1 | Cu | 2 | [12 empty] | O | 8-z |  | Ru1212 |  | 4.2 |  | CEM1771072
34550 | Ru1Sr2Dy1Cu2O8-z | Ru | 1 | Sr | 2 | Dy | 1 | Cu | 2 | [12 empty] | O | 8-z |  | Ru1212 |  | 4.2 |  | CEM1771072
34551 | Ru1Sr2Y1Cu2O8-z | Ru | 1 | Sr | 2 | Y | 1 | Cu | 2 | [12 empty] | O | 8-z |  | Ru1212 | 45 |  |  | CEM1771072
34552 | Ru1Sr2Ho1Cu2O8-z | Ru | 1 | Sr | 2 | Ho | 1 | Cu | 2 | [12 empty] | O | 8-z |  | Ru1212 |  | 4.2 |  | CEM1771072
34553 | Ru1Sr2Er1Cu2O8-z | Ru | 1 | Sr | 2 | Er | 1 | Cu | 2 | [12 empty] | O | 8-z |  | Ru1212 |  | 4.2 |  | CEM1771072
40073 | Ru1Sr2Gd1Cu2O8 | Ru | 1 | Sr | 2 | Gd | 1 | Cu | 2 | [12 empty] | O | 8 |  | Ru1212 | 47.5 |  |  | P072174508
42145 | Ru1Sr2Gd1Cu2O8 | Ru | 1 | Sr | 2 | Gd | 1 | Cu | 2 | [12 empty] | O | 8 |  | Ru1212 | 39 |  |  | PHC4540030
42146 | Ru0.98Ir0.02Sr2Gd1Cu2O8 | Ru | 0.98 | Ir | 0.02 | Sr | 2 | Gd | 1 | Cu | 2 | [10 empty] | O | 8 |  | Ru1212 | 38 |  |  | PHC4540030
42147 | Ru0.95Ir0.05Sr2Gd1Cu2O8 | Ru | 0.95 | Ir | 0.05 | Sr | 2 | Gd | 1 | Cu | 2 | [10 empty] | O | 8 |  | Ru1212 | 32.5 |  |  | PHC4540030
42148 | Ru0.9Ir0.1Sr2Gd1Cu2O8 | Ru | 0.9 | Ir | 0.1 | Sr | 2 | Gd | 1 | Cu | 2 | [10 empty] | O | 8 |  | Ru1212 | 22 |  |  | PHC4540030
150176 | Ru1Sr2Gd1Cu2O8 | Ru | 1 | Sr | 2 | Gd | 1 | Cu | 2 | [12 empty] | O | 8 |  | Ru1212 | 49 |  |  | PHC4530024
150177 | Ru0.95Rh0.05Sr2Gd1Cu2O8 | Ru | 0.95 | Rh | 0.05 | Sr | 2 | Gd | 1 | Cu | 2 | [10 empty] | O | 8 |  | Ru1212 | 32.85 |  |  | PHC4530024
150178 | Ru0.9Rh0.1Sr2Gd1Cu2O8 | Ru | 0.9 | Rh | 0.1 | Sr | 2 | Gd | 1 | Cu | 2 | [10 empty] | O | 8 |  | Ru1212 | 31 |  |  | PHC4530024
150179 | Ru0.85Rh0.15Sr2Gd1Cu2O8 | Ru | 0.85 | Rh | 0.15 | Sr | 2 | Gd | 1 | Cu | 2 | [10 empty] | O | 8 |  | Ru1212 | 19 |  |  | PHC4530024
150661 | Ru1Sr2Eu1Cu2O8 | Ru | 1 | Sr | 2 | Eu | 1 | Cu | 2 | [12 empty] | O | 8 |  | Ru1212 | 32.9 |  |  | P077214514
150662 | Ru0.9Sn0.1Sr2Eu1Cu2O8 | Ru | 0.9 | Sn | 0.1 | Sr | 2 | Eu | 1 | Cu | 2 | [10 empty] | O | 8 |  | Ru1212 | 28.4 |  |  | P077214514
150663 | Ru0.8Sn0.2Sr2Eu1Cu2O8 | Ru | 0.8 | Sn | 0.2 | Sr | 2 | Eu | 1 | Cu | 2 | [10 empty] | O | 8 |  | Ru1212 | 30.3 |  |  | P077214514
150664 | Ru0.7Sn0.3Sr2Eu1Cu2O8 | Ru | 0.7 | Sn | 0.3 | Sr | 2 | Eu | 1 | Cu | 2 | [10 empty] | O | 8 |  | Ru1212 | 29.5 |  |  | P077214514
150665 | Ru0.6Sn0.4Sr2Eu1Cu2O8 | Ru | 0.6 | Sn | 0.4 | Sr | 2 | Eu | 1 | Cu | 2 | [10 empty] | O | 8 |  | Ru1212 | 24.2 |  |  | P077214514
150666 | Ru1Sr2Gd1Cu2O8 | Ru | 1 | Sr | 2 | Gd | 1 | Cu | 2 | [12 empty] | O | 8 |  | Ru1212 | 50.7 |  |  | P077214514
150667 | Ru0.8Sn0.2Sr2Gd1Cu2O8 | Ru | 0.8 | Sn | 0.2 | Sr | 2 | Gd | 1 | Cu | 2 | [10 empty] | O | 8 |  | Ru1212 | 48.1 |  |  | P077214514
6021 | Ru1Sr2Sm1.5Ce0.5Cu2O10 | Ru | 1 | Sr | 2 | Sm | 1.5 | Ce | 0.5 | Cu | 2 | [10 empty] | O | 10 |  | Ru1222 |  | 4.2 |  | PHC2540151
6022 | Ru1Sr2Eu1.5Ce0.5Cu2O10 | Ru | 1 | Sr | 2 | Eu | 1.5 | Ce | 0.5 | Cu | 2 | [10 empty] | O | 10 |  | Ru1222 |  | 4.2 |  | PHC2540151
6023 | Ru1Sr2Gd1.5Ce0.5Cu2O10 | Ru | 1 | Sr | 2 | Gd | 1.5 | Ce | 0.5 | Cu | 2 | [10 empty] | O | 10 |  | Ru1222 |  | 4.2 |  | PHC2540151
9096 | Eu1.5Ce0.5Ru1Sr2Cu2O10 | Eu | 1.5 | Ce | 0.5 | Ru | 1 | Sr | 2 | Cu | 2 | [10 empty] | O | 10 |  | Ru1222 | 32 |  |  | PHC3340141
9097 | Eu1.5Ce0.5Ru1Sr2Cu2O10 | Eu | 1.5 | Ce | 0.5 | Ru | 1 | Sr | 2 | Cu | 2 | [10 empty] | O | 10 |  | Ru1222 | 38 |  |  | PHC3340141
9098 | Eu1.5Ce0.5Ru1Sr2Cu2O10 | Eu | 1.5 | Ce | 0.5 | Ru | 1 | Sr | 2 | Cu | 2 | [10 empty] | O | 10 |  | Ru1222 | 46 |  |  | PHC3340141
9099 | Eu1.5Ce0.5Ru1Sr2Cu2O10 | Eu | 1.5 | Ce | 0.5 | Ru | 1 | Sr | 2 | Cu | 2 | [10 empty] | O | 10 |  | Ru1222 | 49 |  |  | PHC3340141
9100 | Eu1.5Ce0.5Ru1Sr2Cu2H0.07O10 | Eu | 1.5 | Ce | 0.5 | Ru | 1 | Sr | 2 | Cu | 2 | H | 0.07 | [8 empty] | O | 10 |  | Ru1222 |  |  |  | PHC3340141
9722 | Ru1Sr2Gd1.4Ce0.6Cu2Oz | Ru | 1 | Sr | 2 | Gd | 1.4 | Ce | 0.6 | Cu | 2 | [10 empty] | O | z |  | Ru1222 | 40 |  |  | PHC3490289
9742 | Ru0.92Ce0.58Sr1.7Eu1.8Cu2O10 | Ru | 0.92 | Ce | 0.58 | Sr | 1.7 | Eu | 1.8 | Cu | 2 | [10 empty] | O | 10 |  | Ru1222 | 26 |  |  | PHC3500105
9834 | Ru1Sr2Gd1.6Ce0.4Cu2O10+z | Ru | 1 | Sr | 2 | Gd | 1.6 | Ce | 0.4 | Cu | 2 | [10 empty] | O | 10+z |  | Ru1222 | 30.9 |  |  | P064094515
9835 | Ru1Sr2Gd1.5Ce0.5Cu2O10+z | Ru | 1 | Sr | 2 | Gd | 1.5 | Ce | 0.5 | Cu | 2 | [10 empty] | O | 10+z |  | Ru1222 | 36.95 |  |  | P064094515
9836 | Ru1Sr2Gd1.4Ce0.6Cu2O10+z | Ru | 1 | Sr | 2 | Gd | 1.4 | Ce | 0.6 | Cu | 2 | [10 empty] | O | 10+z |  | Ru1222 | 42.3 |  |  | P064094515
9837 | Ru1Sr2Gd1.3Ce0.7Cu2O10+z | Ru | 1 | Sr | 2 | Gd | 1.3 | Ce | 0.7 | Cu | 2 | [10 empty] | O | 10+z |  | Ru1222 | 40 |  |  | P064094515
9838 | Ru1Sr2Gd1.2Ce0.8Cu2O10+z | Ru | 1 | Sr | 2 | Gd | 1.2 | Ce | 0.8 | Cu | 2 | [10 empty] | O | 10+z |  | Ru1222 | 33.15 |  |  | P064094515
9839 | Ru1Sr2Eu1.4Ce0.6Cu2O10+z | Ru | 1 | Sr | 2 | Eu | 1.4 | Ce | 0.6 | Cu | 2 | [10 empty] | O | 10+z |  | Ru1222 | 37.5 |  |  | P064094515
13008 | Eu1.4Ce0.6Ru1Sr2Cu2O10-d | Eu | 1.4 | Ce | 0.6 | Ru | 1 | Sr | 2 | Cu | 2 | [10 empty] | O | 10-d |  | Ru1222 | 32 |  |  | PR05503374
33496 | Eu1.5Ce0.5Ru1Sr2Cu2O10+z | Eu | 1.5 | Ce | 0.5 | Ru | 1 | Sr | 2 | Cu | 2 | [10 empty] | O | 10+z |  | Ru1222 | 45 |  |  | PHC3700253
33546 | Pb2Ru1Sr2Cu2Cl1O8 | Pb | 2 | Ru | 1 | Sr | 2 | Cu | 2 | Cl | 1 | [10 empty] | O | 8 |  | Ru1222 |  | 10 |  | P065172506
33588 | Eu1.6Ce0.4Sr2Ru1Cu2O10 | Eu | 1.6 | Ce | 0.4 | Sr | 2 | Ru | 1 | Cu | 2 | [10 empty] | O | 10 |  | Ru1222 | 32 |  |  | P066024503
33589 | Eu1.5Ce0.5Sr2Ru1Cu2O10 | Eu | 1.5 | Ce | 0.5 | Sr | 2 | Ru | 1 | Cu | 2 | [10 empty] | O | 10 |  | Ru1222 | 34 |  |  | P066024503
33590 | Eu1.4Ce0.6Sr2Ru1Cu2O10 | Eu | 1.4 | Ce | 0.6 | Sr | 2 | Ru | 1 | Cu | 2 | [10 empty] | O | 10 |  | Ru1222 | 35 |  |  | P066024503
33591 | Eu1.3Ce0.7Sr2Ru1Cu2O10 | Eu | 1.3 | Ce | 0.7 | Sr | 2 | Ru | 1 | Cu | 2 | [10 empty] | O | 10 |  | Ru1222 | 33 |  |  | P066024503
33592 | Eu1.2Ce0.8Sr2Ru1Cu2O10 | Eu | 1.2 | Ce | 0.8 | Sr | 2 | Ru | 1 | Cu | 2 | [10 empty] | O | 10 |  | Ru1222 | 30 |  |  | P066024503
33593 | Eu1.1Ce0.9Sr2Ru1Cu2O10 | Eu | 1.1 | Ce | 0.9 | Sr | 2 | Ru | 1 | Cu | 2 | [10 empty] | O | 10 |  | Ru1222 |  | 5 |  | P066024503
33594 | Eu1Ce1Sr2Ru1Cu2O10 | Eu | 1 | Ce | 1 | Sr | 2 | Ru | 1 | Cu | 2 | [10 empty] | O | 10 |  | Ru1222 |  | 5 |  | P066024503
33690 | Ru1Gd1.4Ce0.6Sr2Cu2O10+z | Ru | 1 | Gd | 1.4 | Ce | 0.6 | Sr | 2 | Cu | 2 | [10 empty] | O | 10+z |  | Ru1222 | 36 |  |  | P066144503
33756 | Ru1Sr2Nd1.4Ce0.6Cu2O10-z | Ru | 1 | Sr | 2 | Nd | 1.4 | Ce | 0.6 | Cu | 2 | [10 empty] | O | 10-z |  | Ru1222 |  | 4.2 |  | PHC3830315
33757 | Ru1Sr2Nd1.4Ce0.6Cu2O10-z | Ru | 1 | Sr | 2 | Nd | 1.4 | Ce | 0.6 | Cu | 2 | [10 empty] | O | 10-z |  | Ru1222 | 40 |  |  | PHC3830315
33758 | Ru1Sr2Nd1.4Ce0.6Cu2O10-z | Ru | 1 | Sr | 2 | Nd | 1.4 | Ce | 0.6 | Cu | 2 | [10 empty] | O | 10-z |  | Ru1222 |  | 4.2 |  | PHC3830315
33759 | Ru1Sr2Nd1.4Ce0.6Cu2O10-z | Ru | 1 | Sr | 2 | Nd | 1.4 | Ce | 0.6 | Cu | 2 | [10 empty] | O | 10-z |  | Ru1222 |  | 4.2 |  | PHC3830315
33771 | Ru1Sr2Gd1.4Ce0.6Cu2O10-z | Ru | 1 | Sr | 2 | Gd | 1.4 | Ce | 0.6 | Cu | 2 | [10 empty] | O | 10-z |  | Ru1222 | 42 |  |  | PHC3830450
33772 | Ru0.99Sb0.01Sr2Gd1.4Ce0.6Cu2O10-z | Ru | 0.99 | Sb | 0.01 | Sr | 2 | Gd | 1.4 | Ce | 0.6 | Cu | 2 | [8 empty] | O | 10-z |  | Ru1222 | 39.1 |  |  | PHC3830450
33773 | Ru0.98Sb0.02Sr2Gd1.4Ce0.6Cu2O10-z | Ru | 0.98 | Sb | 0.02 | Sr | 2 | Gd | 1.4 | Ce | 0.6 | Cu | 2 | [8 empty] | O | 10-z |  | Ru1222 | 33 |  |  | PHC3830450
33774 | Ru0.95Sb0.05Sr2Gd1.4Ce0.6Cu2O10-z | Ru | 0.95 | Sb | 0.05 | Sr | 2 | Gd | 1.4 | Ce | 0.6 | Cu | 2 | [8 empty] | O | 10-z |  | Ru1222 | 29 |  |  | PHC3830450
33775 | Ru0.93Sb0.07Sr2Gd1.4Ce0.6Cu2O10-z | Ru | 0.93 | Sb | 0.07 | Sr | 2 | Gd | 1.4 | Ce | 0.6 | Cu | 2 | [8 empty] | O | 10-z |  | Ru1222 | 17 |  |  | PHC3830450
34128 | Mo1Sr2Pr1.5Ce1Cu2O10 | Mo | 1 | Sr | 2 | Pr | 1.5 | Ce | 1 | Cu | 2 | [10 empty] | O | 10 |  | Ru1222 |  | 5 |  | P068064507
34129 | Mo1Sr2Nd1.5Ce1Cu2O10 | Mo | 1 | Sr | 2 | Nd | 1.5 | Ce | 1 | Cu | 2 | [10 empty] | O | 10 |  | Ru1222 |  | 5 |  | P068064507
34130 | Mo1Sr2Sm1.5Ce1Cu2O10 | Mo | 1 | Sr | 2 | Sm | 1.5 | Ce | 1 | Cu | 2 | [10 empty] | O | 10 |  | Ru1222 | 18 |  |  | P068064507
34131 | Mo1Sr2Eu1.5Ce1Cu2O10 | Mo | 1 | Sr | 2 | Eu | 1.5 | Ce | 1 | Cu | 2 | [10 empty] | O | 10 |  | Ru1222 | 23 |  |  | P068064507
34132 | Mo1Sr2Gd1.5Ce1Cu2O10 | Mo | 1 | Sr | 2 | Gd | 1.5 | Ce | 1 | Cu | 2 | [10 empty] | O | 10 |  | Ru1222 |  | 5 |  | P068064507
34133 | Mo1Sr2Tb1.5Ce1Cu2O10 | Mo | 1 | Sr | 2 | Tb | 1.5 | Ce | 1 | Cu | 2 | [10 empty] | O | 10 |  | Ru1222 |  | 5 |  | P068064507
34134 | Mo1Sr2Dy1.5Ce1Cu2O10 | Mo | 1 | Sr | 2 | Dy | 1.5 | Ce | 1 | Cu | 2 | [10 empty] | O | 10 |  | Ru1222 |  | 5 |  | P068064507
34135 | Mo1Sr2Ho1.5Ce1Cu2O10 | Mo | 1 | Sr | 2 | Ho | 1.5 | Ce | 1 | Cu | 2 | [10 empty] | O | 10 |  | Ru1222 |  | 5 |  | P068064507
34136 | Mo1Sr2Er1.5Ce1Cu2O10 | Mo | 1 | Sr | 2 | Er | 1.5 | Ce | 1 | Cu | 2 | [10 empty] | O | 10 |  | Ru1222 |  | 5 |  | P068064507
34137 | Mo1Sr2Tm1.5Ce1Cu2O10 | Mo | 1 | Sr | 2 | Tm | 1.5 | Ce | 1 | Cu | 2 | [10 empty] | O | 10 |  | Ru1222 |  | 5 |  | P068064507
34138 | Mo1Sr2Yb1.5Ce1Cu2O10 | Mo | 1 | Sr | 2 | Yb | 1.5 | Ce | 1 | Cu | 2 | [10 empty] | O | 10 |  | Ru1222 |  | 5 |  | P068064507
34139 | Mo1Sr2Y1.5Ce1Cu2O10 | Mo | 1 | Sr | 2 | Y | 1.5 | Ce | 1 | Cu | 2 | [10 empty] | O | 10 |  | Ru1222 |  | 5 |  | P068064507
34158 | Ru1Sr2Dy1.5Ce0.5Cu2O10 | Ru | 1 | Sr | 2 | Dy | 1.5 | Ce | 0.5 | Cu | 2 | [10 empty] | O | 10 |  | Ru1222 |  | 4.2 |  | P068094508
34159 | Ru1Sr2Y1.5Ce0.5Cu2O10 | Ru | 1 | Sr | 2 | Y | 1.5 | Ce | 0.5 | Cu | 2 | [10 empty] | O | 10 |  | Ru1222 |  | 4.2 |  | P068094508
34160 | Ru1Sr2Ho1.5Ce0.5Cu2O10 | Ru | 1 | Sr | 2 | Ho | 1.5 | Ce | 0.5 | Cu | 2 | [10 empty] | O | 10 |  | Ru1222 |  | 4.2 |  | P068094508
34199 | Ru1Sr2Sm1.4Ce0.6Cu2O10-z | Ru | 1 | Sr | 2 | Sm | 1.4 | Ce | 0.6 | Cu | 2 | [10 empty] | O | 10-z |  | Ru1222 | 28 |  |  | PHC3990069
34200 | Ru1Sr2Sm1.4Ce0.6Cu2O10-z | Ru | 1 | Sr | 2 | Sm | 1.4 | Ce | 0.6 | Cu | 2 | [10 empty] | O | 10-z |  | Ru1222 |  | 5 |  | PHC3990069
34201 | Ru1Sr2Sm1.4Ce0.6Cu2O10-z | Ru | 1 | Sr | 2 | Sm | 1.4 | Ce | 0.6 | Cu | 2 | [10 empty] | O | 10-z |  | Ru1222 | 32 |  |  | PHC3990069
34202 | Ru1Sr2Sm1.4Ce0.6Cu2O10-z | Ru | 1 | Sr | 2 | Sm | 1.4 | Ce | 0.6 | Cu | 2 | [10 empty] | O | 10-z |  | Ru1222 |  | 5 |  | PHC3990069
34225 | Ru1Sr2Gd1.4Ce0.6Cu2O10+z | Ru | 1 | Sr | 2 | Gd | 1.4 | Ce | 0.6 | Cu | 2 | [10 empty] | O | 10+z |  | Ru1222 | 45 |  |  | MTL0573919
34226 | Ru0.97Pb0.03Sr2Gd1.4Ce0.6Cu2O10+z | Ru | 0.97 | Pb | 0.03 | Sr | 2 | Gd | 1.4 | Ce | 0.6 | Cu | 2 | [8 empty] | O | 10+z |  | Ru1222 | 38 |  |  | MTL0573919
34227 | Ru0.8Pb0.2Sr2Gd1.4Ce0.6Cu2O10+z | Ru | 0.8 | Pb | 0.2 | Sr | 2 | Gd | 1.4 | Ce | 0.6 | Cu | 2 | [8 empty] | O | 10+z |  | Ru1222 | 21 |  |  | MTL0573919
34228 | Ru0.6Pb0.4Sr2Gd1.4Ce0.6Cu2O10+z | Ru | 0.6 | Pb | 0.4 | Sr | 2 | Gd | 1.4 | Ce | 0.6 | Cu | 2 | [8 empty] | O | 10+z |  | Ru1222 | 9.76 |  |  | MTL0573919
34229 | Ru0.5Pb0.5Sr2Gd1.4Ce0.6Cu2O10+z | Ru | 0.5 | Pb | 0.5 | Sr | 2 | Gd | 1.4 | Ce | 0.6 | Cu | 2 | [8 empty] | O | 10+z |  | Ru1222 |  |  |  | MTL0573919
34233 | Ru0.75Mo0.25Sr2Gd1.4Ce0.6Cu2O10+z | Ru | 0.75 | Mo | 0.25 | Sr | 2 | Gd | 1.4 | Ce | 0.6 | Cu | 2 | [8 empty] | O | 10+z |  | Ru1222 | 17.5 |  |  | PHC4000007
34234 | Ru0.5Mo0.5Sr2Gd1.4Ce0.6Cu2O10+z | Ru | 0.5 | Mo | 0.5 | Sr | 2 | Gd | 1.4 | Ce | 0.6 | Cu | 2 | [8 empty] | O | 10+z |  | Ru1222 | 13.5 |  |  | PHC4000007
34235 | Ru0.25Mo0.75Sr2Gd1.4Ce0.6Cu2O10+z | Ru | 0.25 | Mo | 0.75 | Sr | 2 | Gd | 1.4 | Ce | 0.6 | Cu | 2 | [8 empty] | O | 10+z |  | Ru1222 |  | 4.2 |  | PHC4000007
34246 | Ru0.9Pb0.1Sr2Gd1.4Ce0.6Cu2O10+z | Ru | 0.9 | Pb | 0.1 | Sr | 2 | Gd | 1.4 | Ce | 0.6 | Cu | 2 | [8 empty] | O | 10+z |  | Ru1222 | 29.1 |  |  | MTL0573919
34269 | Ru1Sr2Gd1.4Ce0.6Cu2O10 | Ru | 1 | Sr | 2 | Gd | 1.4 | Ce | 0.6 | Cu | 2 | [10 empty] | O | 10 |  | Ru1222 | 45 |  |  | JPS0723254
34270 | Ru1Sr2Eu1.4Ce0.6Cu2O10 | Ru | 1 | Sr | 2 | Eu | 1.4 | Ce | 0.6 | Cu | 2 | [10 empty] | O | 10 |  | Ru1222 | 44 |  |  | JPS0723254
34337 | Eu1.4Ce0.6Ru1Sr2Cu2O10 | Eu | 1.4 | Ce | 0.6 | Ru | 1 | Sr | 2 | Cu | 2 | [10 empty] | O | 10 |  | Ru1222 | 40 |  |  | P069024517
34457 | Ru1Sr2Eu1.5Ce0.5Cu2Oz | Ru | 1 | Sr | 2 | Eu | 1.5 | Ce | 0.5 | Cu | 2 | [10 empty] | O | z |  | Ru1222 | 36 |  |  | MPB0173682
34458 | Ru0.75Nb0.25Sr2Eu1.5Ce0.5Cu2Oz | Ru | 0.75 | Nb | 0.25 | Sr | 2 | Eu | 1.5 | Ce | 0.5 | Cu | 2 | [8 empty] | O | z |  | Ru1222 | 33.5 |  |  | MPB0173682
34459 | Ru0.5Nb0.5Sr2Eu1.5Ce0.5Cu2Oz | Ru | 0.5 | Nb | 0.5 | Sr | 2 | Eu | 1.5 | Ce | 0.5 | Cu | 2 | [8 empty] | O | z |  | Ru1222 | 32 |  |  | MPB0173682
34483 | Ru1Sr2Y1.5Ce0.5Cu2O10-z | Ru | 1 | Sr | 2 | Y | 1.5 | Ce | 0.5 | Cu | 2 | [10 empty] | O | 10-z |  | Ru1222 |  |  |  | PHC4050212
34484 | Ru1Sr2Ho1.5Ce0.5Cu2O10-z | Ru | 1 | Sr | 2 | Ho | 1.5 | Ce | 0.5 | Cu | 2 | [10 empty] | O | 10-z |  | Ru1222 |  |  |  | PHC4050212
34485 | Ru1Sr2Dy1.5Ce0.5Cu2O10-z | Ru | 1 | Sr | 2 | Dy | 1.5 | Ce | 0.5 | Cu | 2 | [10 empty] | O | 10-z |  | Ru1222 |  |  |  | PHC4050212
34623 | Ru1Sr2Gd1.4Ce0.6Cu2O9.54 | Ru | 1 | Sr | 2 | Gd | 1.4 | Ce | 0.6 | Cu | 2 | [10 empty] | O | z | 9.54 | Ru1222 | 34 |  |  | PHC4150172
34624 | Ru0.875Nb0.125Sr2Gd1.4Ce0.6Cu2Oz | Ru | 0.875 | Nb | 0.125 | Sr | 2 | Gd | 1.4 | Ce | 0.6 | Cu | 2 | [8 empty] | O | z |  | Ru1222 | 34 |  |  | PHC4150172
34625 | Ru0.75Nb0.25Sr2Gd1.4Ce0.6Cu2Oz | Ru | 0.75 | Nb | 0.25 | Sr | 2 | Gd | 1.4 | Ce | 0.6 | Cu | 2 | [8 empty] | O | z |  | Ru1222 | 29.5 |  |  | PHC4150172
34626 | Ru0.625Nb0.375Sr2Gd1.4Ce0.6Cu2Oz | Ru | 0.625 | Nb | 0.375 | Sr | 2 | Gd | 1.4 | Ce | 0.6 | Cu | 2 | [8 empty] | O | z |  | Ru1222 | 29.5 |  |  | PHC4150172
34627 | Ru0.5Nb0.5Sr2Gd1.4Ce0.6Cu2O9.64 | Ru | 0.5 | Nb | 0.5 | Sr | 2 | Gd | 1.4 | Ce | 0.6 | Cu | 2 | [8 empty] | O | z | 9.64 | Ru1222 | 30 |  |  | PHC4150172
40257 | Ru1Sr2Eu1.5Ce0.5Cu2O10-z | Ru | 1 | Sr | 2 | Eu | 1.5 | Ce | 0.5 | Cu | 2 | [10 empty] | O | 10-z |  | Ru1222 | 33 |  |  | P073014517
40258 | Ru0.8Mo0.2Sr2Eu1.5Ce0.5Cu2O10-z | Ru | 0.8 | Mo | 0.2 | Sr | 2 | Eu | 1.5 | Ce | 0.5 | Cu | 2 | [8 empty] | O | 10-z |  | Ru1222 | 37.5 |  |  | P073014517
40259 | Ru0.8Mo0.4Sr2Eu1.5Ce0.5Cu2O10-z | Ru | 0.8 | Mo | 0.4 | Sr | 2 | Eu | 1.5 | Ce | 0.5 | Cu | 2 | [8 empty] | O | 10-z |  | Ru1222 | 40 |  |  | P073014517
40260 | Ru0.8Mo0.6Sr2Eu1.5Ce0.5Cu2O10-z | Ru | 0.8 | Mo | 0.6 | Sr | 2 | Eu | 1.5 | Ce | 0.5 | Cu | 2 | [8 empty] | O | 10-z |  | Ru1222 | 23 |  |  | P073014517
40261 | Ru0.8Mo0.8Sr2Eu1.5Ce0.5Cu2O10-z | Ru | 0.8 | Mo | 0.8 | Sr | 2 | Eu | 1.5 | Ce | 0.5 | Cu | 2 | [8 empty] | O | 10-z |  | Ru1222 |  | 1.2 |  | P073014517
40262 | Mo1Sr2Eu1.5Ce0.5Cu2O10-z | Mo | 1 | Sr | 2 | Eu | 1.5 | Ce | 0.5 | Cu | 2 | [10 empty] | O | 10-z |  | Ru1222 |  | 1.2 |  | P073014517
40741 | Ru1Sr2Eu1.5Ce0.5Cu2O9.6 | Ru | 1 | Sr | 2 | Eu | 1.5 | Ce | 0.5 | Cu | 2 | [10 empty] | O | 10-z | 9.6 | Ru1222 | 33 |  |  | JP01802563
40859 | Gd1.4Ce0.6Sr2Ru0.99Mn0.01Cu2O10 | Gd | 1.4 | Ce | 0.6 | Sr | 2 | Ru | 0.99 | Mn | 0.01 | Cu | 2 | [8 empty] | O | 10 |  | Ru1222 |  | 4.2 |  | SSC1390334
40890 | Ru1Sr2Eu1.2Ce0.8Cu2O10+z | Ru | 1 | Sr | 2 | Eu | 1.2 | Ce | 0.8 | Cu | 2 | [10 empty] | O | 10+z |  | Ru1222 | 38 |  |  | P074134506
40891 | Ru0.9Sn0.1Sr2Eu1.2Ce0.8Cu2O10+z | Ru | 0.9 | Sn | 0.1 | Sr | 2 | Eu | 1.2 | Ce | 0.8 | Cu | 2 | [8 empty] | O | 10+z |  | Ru1222 | 34.6 |  |  | P074134506
40892 | Ru0.8Sn0.2Sr2Eu1.2Ce0.8Cu2O10+z | Ru | 0.8 | Sn | 0.2 | Sr | 2 | Eu | 1.2 | Ce | 0.8 | Cu | 2 | [8 empty] | O | 10+z |  | Ru1222 | 37 |  |  | P074134506
42164 | Ru1Sr2Gd1.5Ce0.5Cu2O10-z | Ru | 1 | Sr | 2 | Gd | 1.5 | Ce | 0.5 | Cu | 2 | [10 empty] | O | 10-z |  | Ru1222 | 25 |  |  | C019186225
42165 | Ru0.9Nb0.1Sr2Gd1.5Ce0.5Cu2O10-z | Ru | 0.9 | Nb | 0.1 | Sr | 2 | Gd | 1.5 | Ce | 0.5 | Cu | 2 | [8 empty] | O | 10-z |  | Ru1222 | 26.8 |  |  | C019186225
42166 | Ru0.8Nb0.2Sr2Gd1.5Ce0.5Cu2O10-z | Ru | 0.8 | Nb | 0.2 | Sr | 2 | Gd | 1.5 | Ce | 0.5 | Cu | 2 | [8 empty] | O | 10-z |  | Ru1222 | 28 |  |  | C019186225
42167 | Ru0.7Nb0.3Sr2Gd1.5Ce0.5Cu2O10-z | Ru | 0.7 | Nb | 0.3 | Sr | 2 | Gd | 1.5 | Ce | 0.5 | Cu | 2 | [8 empty] | O | 10-z |  | Ru1222 | 27.4 |  |  | C019186225
42168 | Ru0.6Nb0.4Sr2Gd1.5Ce0.5Cu2O10-z | Ru | 0.6 | Nb | 0.4 | Sr | 2 | Gd | 1.5 | Ce | 0.5 | Cu | 2 | [8 empty] | O | 10-z |  | Ru1222 | 27 |  |  | C019186225
42169 | Ru0.5Nb0.5Sr2Gd1.5Ce0.5Cu2O10-z | Ru | 0.5 | Nb | 0.5 | Sr | 2 | Gd | 1.5 | Ce | 0.5 | Cu | 2 | [8 empty] | O | 10-z |  | Ru1222 | 25.7 |  |  | C019186225
150369 | Ru1Sr2Gd1.4Ce0.6Cu2Oz | Ru | 1 | Sr | 2 | Gd | 1.4 | Ce | 0.6 | Cu | 2 | [10 empty] | O | z |  | Ru1222 | 20 |  |  | PHC4670174
150370 | Ru0.97Sn0.03Sr2Gd1.4Ce0.6Cu2Oz | Ru | 0.97 | Sn | 0.03 | Sr | 2 | Gd | 1.4 | Ce | 0.6 | Cu | 2 | [8 empty] | O | z |  | Ru1222 | 35 |  |  | PHC4670174
150371 | Ru0.95Sn0.05Sr2Gd1.4Ce0.6Cu2Oz | Ru | 0.95 | Sn | 0.05 | Sr | 2 | Gd | 1.4 | Ce | 0.6 | Cu | 2 | [8 empty] | O | z |  | Ru1222 | 24 |  |  | PHC4670174
150372 | Ru0.9Sn0.1Sr2Gd1.4Ce0.6Cu2Oz | Ru | 0.9 | Sn | 0.1 | Sr | 2 | Gd | 1.4 | Ce | 0.6 | Cu | 2 | [8 empty] | O | z |  | Ru1222 |  | 2 |  | PHC4670174
151194 | Nb1Sr2Eu1.5Ce0.5Cu2O10 | Nb | 1 | Sr | 2 | Eu | 1.5 | Ce | 0.5 | Cu | 2 | [10 empty] | O | 10 |  | Ru1222 | 30.2 |  |  | PRB079054506
151195 | Nb0.6Ru0.4Sr2Eu1.5Ce0.5Cu2O10 | Nb | 0.6 | Ru | 0.4 | Sr | 2 | Eu | 1.5 | Ce | 0.5 | Cu | 2 | [8 empty] | O | 10 |  | Ru1222 | 37.3 |  |  | PRB079054506
151196 | Nb0.6Ru0.6Sr2Eu1.5Ce0.5Cu2O10 | Nb | 0.6 | Ru | 0.6 | Sr | 2 | Eu | 1.5 | Ce | 0.5 | Cu | 2 | [8 empty] | O | 10 |  | Ru1222 | 41.4 |  |  | PRB079054506
151197 | Ru1Sr2Eu1.5Ce0.5Cu2O10 | Ru | 1 | Sr | 2 | Eu | 1.5 | Ce | 0.5 | Cu | 2 | [10 empty] | O | 10 |  | Ru1222 | 44.3 |  |  | PRB079054506
24009 | Eu1.4Ce0.6Ru1Sr2Cu2O10-d | Eu | 1.4 | Ce | 0.6 | Ru | 1 | Sr | 2 | Cu | 2 | [10 empty] | O | 10-d |  | Ru2122 | 32 |  |  | PR05700550
150375 | B2Os1 | B | 2 | Os | 1 | [19 empty] | RuB2 | 2.17 |  |  | P076214510
150376 | B2Ru1 | B | 2 | Ru | 1 | [19 empty] | RuB2 |  | 1.1 |  | P076214510
150377 | B2Os1 | B | 2 | Os | 1 | [19 empty] | RuB2 | 2.12 |  |  | P076214510
150386 | B2Ru1 | B | 2 | Ru | 1 | [19 empty] | RuB2 | 1.6 |  |  | MRB0100889
150387 | B2Os1 | B | 2 | Os | 1 | [19 empty] | RuB2 | 2.1 |  |  | MRB0100889
100686 | Bi2S3 | Bi | 2 | S | 3 | [19 empty] | Sb2S3 |  | 0.1 |  | 60
120255 | Sc1C0.75Ge0.02 | Sc | 1 | C | 0.75 | Ge | 0.02 | [17 empty] | Sc13C10 | 8.5 |  |  | LES0190253
110245 | Sc2Fe3Si5 | Sc | 2 | Fe | 3 | Si | 5 | [17 empty] | Sc2Fe3Si5 | 4.52 |  |  | BOOK1982
110246 | Y2Fe3Si5 | Y | 2 | Fe | 3 | Si | 5 | [17 empty] | Sc2Fe3Si5 | 2.4 |  |  | BOOK1982
110247 | Sm2Fe3Si5 | Sm | 2 | Fe | 3 | Si | 5 | [17 empty] | Sc2Fe3Si5 |  | 1 |  | BOOK1982
110248 | Gd2Fe3Si5 | Gd | 2 | Fe | 3 | Si | 5 | [17 empty] | Sc2Fe3Si5 |  | 1 |  | BOOK1982
110249 | Tb2Fe3Si5 | Tb | 2 | Fe | 3 | Si | 5 | [17 empty] | Sc2Fe3Si5 |  | 1 |  | BOOK1982
110250 | Dy2Fe3Si5 | Dy | 2 | Fe | 3 | Si | 5 | [17 empty] | Sc2Fe3Si5 |  | 1 |  | BOOK1982
110251 | Ho2Fe3Si5 | Ho | 2 | Fe | 3 | Si | 5 | [17 empty] | Sc2Fe3Si5 |  | 1 |  | BOOK1982
110252 | Er2Fe3Si5 | Er | 2 | Fe | 3 | Si | 5 | [17 empty] | Sc2Fe3Si5 |  | 1 |  | BOOK1982
110253 | Tm2Fe3Si5 | Tm | 2 | Fe | 3 | Si | 5 | [17 empty] | Sc2Fe3Si5 | 1.3 |  |  | BOOK1982
110254 | Yb2Fe3Si5 | Yb | 2 | Fe | 3 | Si | 5 | [17 empty] | Sc2Fe3Si5 |  | 1 |  | BOOK1982
110255 | Lu2Fe3Si5 | Lu | 2 | Fe | 3 | Si | 5 | [17 empty] | Sc2Fe3Si5 | 6.1 |  |  | BOOK1982
110256 | Y2Fe3Si5 | Y | 2 | Fe | 3 | Si | 5 | [17 empty] | Sc2Fe3Si5 |  |  |  | BOOK1982
110257 | Lu2Os3Si5 | Lu | 2 | Os | 3 | Si | 5 | [17 empty] | Sc2Fe3Si5 |  |  |  | BOOK1982
110258 | Y2Os3Si5 | Y | 2 | Os | 3 | Si | 5 | [17 empty] | Sc2Fe3Si5 |  |  |  | BOOK1982
110259 | Y2Re3Si5 | Y | 2 | Re | 3 | Si | 5 | [17 empty] | Sc2Fe3Si5 | 1.76 |  |  | BOOK1982
150198 | Lu1Fe3Si5 | Lu | 1 | Fe | 3 | Si | 5 | [17 empty] | Sc2Fe3Si5 | 6 |  | MTC150198 | PSP1981381
150199 | Sc1Fe3Si5 | Sc | 1 | Fe | 3 | Si | 5 | [17 empty] | Sc2Fe3Si5 | 4.3 |  | MTC150198 | PSP1981381
150200 | Y2Fe3Si5 | Y | 2 | Fe | 3 | Si | 5 | [17 empty] | Sc2Fe3Si5 | 2.3 |  | MTC150200 | PSP1981381
150201 | Y1.968Lu0.032Fe3Si5 | Y | 1.968 | Lu | 0.032 | Fe | 3 | Si | 5 | [15 empty] | Sc2Fe3Si5 | 2.9 |  | MTC150201 | PSP1981381
150202 | Y1.68Lu0.32Fe3Si5 | Y | 1.68 | Lu | 0.32 | Fe | 3 | Si | 5 | [15 empty] | Sc2Fe3Si5 | 0.98 |  |  | PSP1981381
150203 | Y1.9Dy0.1Fe3Si5 | Y | 1.9 | Dy | 0.1 | Fe | 3 | Si | 5 | [15 empty] | Sc2Fe3Si5 | 2.75 |  | MTC150203 | PSP1981381
150204 | Y1.6Lu0.4Fe3Si5 | Y | 1.6 | Lu | 0.4 | Fe | 3 | Si | 5 | [15 empty] | Sc2Fe3Si5 | 1.65 |  |  | PSP1981381
150558 | Lu2Fe3Si5 | Lu | 2 | Fe | 3 | Si | 5 | [17 empty] | Sc2Fe3Si5 | 6.2 |  |  | L100157001
150559 | Er2Fe3Si5 | Er | 2 | Fe | 3 | Si | 5 | [17 empty] | Sc2Fe3Si5 | 0.93 |  |  | PHB1941975
150858 | Lu2Fe3Si5 | Lu | 2 | Fe | 3 | Si | 5 | [17 empty] | Sc2Fe3Si5 | 6 |  |  | P078024514
151601 | Lu2Fe3Si5 | Lu | 2 | Fe | 3 | Si | 5 | [17 empty] | Sc2Fe3Si5 | 6.15 |  |  | PRB080100502
151602 | Lu2Fe3Si5 | Lu | 2 | Fe | 3 | Si | 5 | [17 empty] | Sc2Fe3Si5 | 5.85 |  |  | PRB080100502
151603 | Lu1.9Y0.1Fe3Si5 | Lu | 1.9 | Y | 0.1 | Fe | 3 | Si | 5 | [15 empty] | Sc2Fe3Si5 | 4.16 |  |  | PRB080100502
151604 | Lu1.86Sc0.14Fe3Si5 | Lu | 1.86 | Sc | 0.14 | Fe | 3 | Si | 5 | [15 empty] | Sc2Fe3Si5 | 3.51 |  |  | PRB080100502
151605 | Lu1.94Dy0.06Fe3Si5 | Lu | 1.94 | Dy | 0.06 | Fe | 3 | Si | 5 | [15 empty] | Sc2Fe3Si5 | 4.52 |  |  | PRB080100502
151606 | Lu1.9Dy0.1Fe3Si5 | Lu | 1.9 | Dy | 0.1 | Fe | 3 | Si | 5 | [15 empty] | Sc2Fe3Si5 | 3.77 |  |  | PRB080100502
151607 | Lu1.94Sc0.06Fe3Si5 | Lu | 1.94 | Sc | 0.06 | Fe | 3 | Si | 5 | [15 empty] | Sc2Fe3Si5 | 4.83 |  |  | PRB080100502
151608 | Lu1.9Sc0.1Fe3Si5 | Lu | 1.9 | Sc | 0.1 | Fe | 3 | Si | 5 | [15 empty] | Sc2Fe3Si5 | 4.33 |  |  | PRB080100502
151609 | Lu1.86Y0.14Fe3Si5 | Lu | 1.86 | Y | 0.14 | Fe | 3 | Si | 5 | [15 empty] | Sc2Fe3Si5 | 3.51 |  |  | PRB080100502
152724 | Lu2Fe3Si5 | Lu | 2 | Fe | 3 | Si | 5 | [17 empty] | Sc2Fe3Si5 | 6.1 |  |  | PRB083054517
152847 | Lu2Fe3Si5 | Lu | 2 | Fe | 3 | Si | 5 | [17 empty] | Sc2Fe3Si5 | 6 |  |  | PRL106107002
153041 | Lu2Fe3Si5 | Lu | 2 | Fe | 3 | Si | 5 | [17 empty] | Sc2Fe3Si5 | 2.78 |  | MTC153041 | PRB084054541
153247 | Lu2Fe3Si5 | Lu | 2 | Fe | 3 | Si | 5 | [17 empty] | Sc2Fe3Si5 | 5.6 |  |  | STAM009044206
153248 | Sc2Fe3Si5 | Sc | 2 | Fe | 3 | Si | 5 | [17 empty] | Sc2Fe3Si5 | 4.8 |  |  | STAM009044206
120254 | Sc1C0.75Ge0.01 | Sc | 1 | C | 0.75 | Ge | 0.01 | [17 empty] | Sc4C3 |  | 4 |  | LES0190253
40273 | Sc5Ir4Si10 | Sc | 5 | Ir | 4 | Si | 10 | [17 empty] | Sc5Co4Si10 | 8.5 |  |  | PR04602958
40274 | Sc4.5Dy0.5Ir4Si10 | Sc | 4.5 | Dy | 0.5 | Ir | 4 | Si | 10 | [15 empty] | Sc5Co4Si10 | 6.95 |  |  | PR04602958
40275 | Sc4Dy1Ir4Si10 | Sc | 4 | Dy | 1 | Ir | 4 | Si | 10 | [15 empty] | Sc5Co4Si10 | 5.95 |  |  | PR04602958
40276 | Sc3.5Dy1.5Ir4Si10 | Sc | 3.5 | Dy | 1.5 | Ir | 4 | Si | 10 | [15 empty] | Sc5Co4Si10 | 3.93 |  |  | PR04602958
40277 | Sc3Dy2Ir4Si10 | Sc | 3 | Dy | 2 | Ir | 4 | Si | 10 | [15 empty] | Sc5Co4Si10 |  | 2 |  | PR04602958
40278 | Sc2Dy3Ir4Si10 | Sc | 2 | Dy | 3 | Ir | 4 | Si | 10 | [15 empty] | Sc5Co4Si10 |  | 2 |  | PR04602958
40279 | Sc1Dy4Ir4Si10 | Sc | 1 | Dy | 4 | Ir | 4 | Si | 10 | [15 empty] | Sc5Co4Si10 |  | 2 |  | PR04602958
40280 | Sc0.5Dy4.5Ir4Si10 | Sc | 0.5 | Dy | 4.5 | Ir | 4 | Si | 10 | [15 empty] | Sc5Co4Si10 |  | 2 |  | PR04602958
40281 | Dy5Ir4Si10 | Dy | 5 | Ir | 4 | Si | 10 | [17 empty] | Sc5Co4Si10 |  | 2 |  | PR04602958
40282 | Dy5Os4Ge10 | Dy | 5 | Os | 4 | Ge | 10 | [17 empty] | Sc5Co4Si10 |  |  |  | PR04810440
40283 | Y1Dy4Os4Ge10 | Y | 1 | Dy | 4 | Os | 4 | Ge | 10 | [15 empty] | Sc5Co4Si10 |  |  |  | PR04810440
40284 | Y1.25Dy3.75Os4Ge10 | Y | 1.25 | Dy | 3.75 | Os | 4 | Ge | 10 | [15 empty] | Sc5Co4Si10 |  |  |  | PR04810440
40285 | Y1.5Dy3.5Os4Ge10 | Y | 1.5 | Dy | 3.5 | Os | 4 | Ge | 10 | [15 empty] | Sc5Co4Si10 |  |  |  | PR04810440
40286 | Y2Dy3Os4Ge10 | Y | 2 | Dy | 3 | Os | 4 | Ge | 10 | [15 empty] | Sc5Co4Si10 | 2.86 |  |  | PR04810440
40287 | Y2.5Dy2.5Os4Ge10 | Y | 2.5 | Dy | 2.5 | Os | 4 | Ge | 10 | [15 empty] | Sc5Co4Si10 | 3.8 |  |  | PR04810440
40288 | Y3Dy2Os4Ge10 | Y | 3 | Dy | 2 | Os | 4 | Ge | 10 | [15 empty] | Sc5Co4Si10 | 4.8 |  |  | PR04810440
40289 | Y3.25Dy1.75Os4Ge10 | Y | 3.25 | Dy | 1.75 | Os | 4 | Ge | 10 | [15 empty] | Sc5Co4Si10 | 5.2 |  |  | PR04810440
40290 | Y4Dy1Os4Ge10 | Y | 4 | Dy | 1 | Os | 4 | Ge | 10 | [15 empty] | Sc5Co4Si10 | 6.9 |  |  | PR04810440
40291 | Y5Os4Ge10 | Y | 5 | Os | 4 | Ge | 10 | [17 empty] | Sc5Co4Si10 | 9.1 |  |  | PR04810440
42081 | Lu5Ir4Si10 | Lu | 5 | Ir | 4 | Si | 10 | [17 empty] | Sc5Co4Si10 | 3.9 |  |  | PR05907266
42082 | Yb5Ir4Si10 | Yb | 5 | Ir | 4 | Si | 10 | [17 empty] | Sc5Co4Si10 |  | 0.052 |  | PR04307688
42083 | Tm5Ir4Si10 | Tm | 5 | Ir | 4 | Si | 10 | [17 empty] | Sc5Co4Si10 |  | 0.052 |  | PR04307688
42084 | Er5Ir4Si10 | Er | 5 | Ir | 4 | Si | 10 | [17 empty] | Sc5Co4Si10 |  | 0.052 |  | PR04307688
42085 | Ho5Ir4Si10 | Ho | 5 | Ir | 4 | Si | 10 | [17 empty] | Sc5Co4Si10 |  | 0.052 |  | PR04307688
42086 | Dy5Ir4Si10 | Dy | 5 | Ir | 4 | Si | 10 | [17 empty] | Sc5Co4Si10 |  | 0.052 |  | PR04307688
42089 | Lu5Ir4Si10 | Lu | 5 | Ir | 4 | Si | 10 | [17 empty] | Sc5Co4Si10 | 3.9 |  |  | MMM3100207
42090 | Lu5Ir4Si9.95Ge0.05 | Lu | 5 | Ir | 4 | Si | 9.95 | Ge | 0.05 | [15 empty] | Sc5Co4Si10 | 4.1 |  |  | MMM3100207
42091 | Lu5Ir4Si9.9Ge0.1 | Lu | 5 | Ir | 4 | Si | 9.9 | Ge | 0.1 | [15 empty] | Sc5Co4Si10 | 4.7 |  |  | MMM3100207
42092 | Lu5Ir4Si9.8Ge0.2 | Lu | 5 | Ir | 4 | Si | 9.8 | Ge | 0.2 | [15 empty] | Sc5Co4Si10 | 5.8 |  |  | MMM3100207
42093 | Lu5Ir4Si9.5Ge0.5 | Lu | 5 | Ir | 4 | Si | 9.5 | Ge | 0.5 | [15 empty] | Sc5Co4Si10 | 6 |  |  | MMM3100207
42094 | Lu5Ir4Si9Ge1 | Lu | 5 | Ir | 4 | Si | 9 | Ge | 1 | [15 empty] | Sc5Co4Si10 | 6.38 |  | MTC42094 | MMM3100207
42121 | Lu5Ir4Si8Ge2 | Lu | 5 | Ir | 4 | Si | 8 | Ge | 2 | [15 empty] | Sc5Co4Si10 | 6.6 |  | MTC42121 | P072045106
42122 | Lu5Ir4Si6Ge4 | Lu | 5 | Ir | 4 | Si | 6 | Ge | 4 | [15 empty] | Sc5Co4Si10 | 5.1 |  |  | P072045106
42123 | Lu5Ir4Ge10 | Lu | 5 | Ir | 4 | Ge | 10 | [17 empty] | Sc5Co4Si10 | 2.5 |  |  | P072045106
105081 | Sc3.5Dy1.5Ir4Si10 | Sc | 3.5 | Dy | 1.5 | Ir | 4 | Si | 10 | [15 empty] | Sc5Co4Si10 | 5 |  |  | PR05108398
105082 | Sc5Ir4Si10 | Sc | 5 | Ir | 4 | Si | 10 | [17 empty] | Sc5Co4Si10 | 8.5 |  |  | PR05108398
109984 | Lu5Ir4Si10 | Lu | 5 | Ir | 4 | Si | 10 | [17 empty] | Sc5Co4Si10 | 3.8 |  |  | PR04307668
109985 | Sc5Ir4Si10 | Sc | 5 | Ir | 4 | Si | 10 | [17 empty] | Sc5Co4Si10 | 8.3 |  |  | PR04307668
109986 | Tm5Ir4Si10 | Tm | 5 | Ir | 4 | Si | 10 | [17 empty] | Sc5Co4Si10 | 1.9 |  |  | PR04307668
109987 | Lu5Rh4Si10 | Lu | 5 | Rh | 4 | Si | 10 | [17 empty] | Sc5Co4Si10 | 3.3 |  |  | PR04307668
109988 | Lu5Ir4Si10 | Lu | 5 | Ir | 4 | Si | 10 | [17 empty] | Sc5Co4Si10 | 3.72 |  |  | PR04307681
109989 | Lu5Ir4Si9C1 | Lu | 5 | Ir | 4 | Si | 9 | C | 1 | [15 empty] | Sc5Co4Si10 | 3.74 |  |  | PR04307681
109990 | Lu4.75Sc0.25Ir4Si10 | Lu | 4.75 | Sc | 0.25 | Ir | 4 | Si | 10 | [15 empty] | Sc5Co4Si10 | 6.06 |  |  | PR04307681
109991 | Lu4.5Sc0.5Ir4Si10 | Lu | 4.5 | Sc | 0.5 | Ir | 4 | Si | 10 | [15 empty] | Sc5Co4Si10 | 6.09 |  |  | PR04307681
109992 | Lu4Sc1Ir4Si10 | Lu | 4 | Sc | 1 | Ir | 4 | Si | 10 | [15 empty] | Sc5Co4Si10 | 6.54 |  |  | PR04307681
109993 | Lu3.5Sc1.5Ir4Si10 | Lu | 3.5 | Sc | 1.5 | Ir | 4 | Si | 10 | [15 empty] | Sc5Co4Si10 | 7.64 |  |  | PR04307681
109994 | Lu2.5Sc2.5Ir4Si10 | Lu | 2.5 | Sc | 2.5 | Ir | 4 | Si | 10 | [15 empty] | Sc5Co4Si10 | 7.9 |  |  | PR04307681
109995 | Lu1Sc4Ir4Si10 | Lu | 1 | Sc | 4 | Ir | 4 | Si | 10 | [15 empty] | Sc5Co4Si10 | 7.68 |  |  | PR04307681
109996 | Lu0.25Sc4.75Ir4Si10 | Lu | 0.25 | Sc | 4.75 | Ir | 4 | Si | 10 | [15 empty] | Sc5Co4Si10 | 7.95 |  |  | PR04307681
109997 | Lu4.5Y0.5Ir4Si10 | Lu | 4.5 | Y | 0.5 | Ir | 4 | Si | 10 | [15 empty] | Sc5Co4Si10 | 3.9 |  |  | PR04307681
109998 | Lu4.5Th0.5Ir4Si10 | Lu | 4.5 | Th | 0.5 | Ir | 4 | Si | 10 | [15 empty] | Sc5Co4Si10 | 4.88 |  |  | PR04307681
109999 | Lu4.5Tm0.5Ir4Si10 | Lu | 4.5 | Tm | 0.5 | Ir | 4 | Si | 10 | [15 empty] | Sc5Co4Si10 | 2.84 |  |  | PR04307681
110260 | Sc5Co4Si10 | Sc | 5 | Co | 4 | Si | 10 | [17 empty] | Sc5Co4Si10 | 5 |  |  | BOOK1982
110261 | Sc5Rh4Si10 | Sc | 5 | Rh | 4 | Si | 10 | [17 empty] | Sc5Co4Si10 | 8.54 |  |  | BOOK1982
110262 | Sc5Ir4Si10 | Sc | 5 | Ir | 4 | Si | 10 | [17 empty] | Sc5Co4Si10 | 8.46 |  |  | BOOK1982
110263 | Y5Ir4Si10 | Y | 5 | Ir | 4 | Si | 10 | [17 empty] | Sc5Co4Si10 | 3 |  |  | BOOK1982
110264 | Lu5Ir4Si10 | Lu | 5 | Ir | 4 | Si | 10 | [17 empty] | Sc5Co4Si10 | 3.76 |  |  | BOOK1982
110265 | Tm5Ir4Si10 | Tm | 5 | Ir | 4 | Si | 10 | [17 empty] | Sc5Co4Si10 |  |  |  | BOOK1982
110266 | Er5Ir4Si10 | Er | 5 | Ir | 4 | Si | 10 | [17 empty] | Sc5Co4Si10 |  |  |  | BOOK1982
110267 | Ho5Ir4Si10 | Ho | 5 | Ir | 4 | Si | 10 | [17 empty] | Sc5Co4Si10 |  |  |  | BOOK1982
110268 | Dy5Ir4Si10 | Dy | 5 | Ir | 4 | Si | 10 | [17 empty] | Sc5Co4Si10 |  |  |  | BOOK1982
110269 | Y5Ir4Si10 | Y | 5 | Ir | 4 | Si | 10 | [17 empty] | Sc5Co4Si10 | 2.62 |  |  | BOOK1982
110270 | Y5Os4Ge10 | Y | 5 | Os | 4 | Ge | 10 | [17 empty] | Sc5Co4Si10 | 8.68 |  |  | BOOK1982
111000 | Lu4.5Er0.5Ir4Si10 | Lu | 4.5 | Er | 0.5 | Ir | 4 | Si | 10 | [15 empty] | Sc5Co4Si10 | 2.74 |  |  | PR04307681
111001 | Lu4.5Ho0.5Ir4Si10 | Lu | 4.5 | Ho | 0.5 | Ir | 4 | Si | 10 | [15 empty] | Sc5Co4Si10 | 1.89 |  |  | PR04307681
111002 | Lu4.5Dy0.5Ir4Si10 | Lu | 4.5 | Dy | 0.5 | Ir | 4 | Si | 10 | [15 empty] | Sc5Co4Si10 | 1 |  |  | PR04307681
111003 | Lu5Ir3.44Rh0.56Si10 | Lu | 5 | Ir | 3.44 | Rh | 0.56 | Si | 10 | [15 empty] | Sc5Co4Si10 | 5.72 |  |  | PR04307681
111004 | Lu5Ir3.12Rh0.88Si10 | Lu | 5 | Ir | 3.12 | Rh | 0.88 | Si | 10 | [15 empty] | Sc5Co4Si10 | 5.68 |  |  | PR04307681
111005 | Lu5Ir3.8Co0.2Si10 | Lu | 5 | Ir | 3.8 | Co | 0.2 | Si | 10 | [15 empty] | Sc5Co4Si10 | 5.52 |  |  | PR04307681
111006 | Lu4.975Sc0.025Ir4Si10 | Lu | 4.975 | Sc | 0.025 | Ir | 4 | Si | 10 | [15 empty] | Sc5Co4Si10 | 4 |  |  | PR04307681
111007 | Lu4.95Sc0.05Ir4Si10 | Lu | 4.95 | Sc | 0.05 | Ir | 4 | Si | 10 | [15 empty] | Sc5Co4Si10 | 4.5 |  |  | PR04307681
111008 | Lu4.9Sc0.1Ir4Si10 | Lu | 4.9 | Sc | 0.1 | Ir | 4 | Si | 10 | [15 empty] | Sc5Co4Si10 | 5.77 |  |  | PR04307681
111009 | Sc5Ir4Si10 | Sc | 5 | Ir | 4 | Si | 10 | [17 empty] | Sc5Co4Si10 | 8.23 |  |  | PR04307681
111010 | Lu5Rh4Si10 | Lu | 5 | Rh | 4 | Si | 10 | [17 empty] | Sc5Co4Si10 | 3.91 |  |  | PR04307681
111011 | Lu5Ir4Si10 | Lu | 5 | Ir | 4 | Si | 10 | [17 empty] | Sc5Co4Si10 | 3.88 |  |  | PR04307681
111012 | Lu4.9Sc0.1Ir4Si10 | Lu | 4.9 | Sc | 0.1 | Ir | 4 | Si | 10 | [15 empty] | Sc5Co4Si10 | 5.9 |  |  | PR04307681
111013 | Lu5Ir3.12Rh0.88Si10 | Lu | 5 | Ir | 3.12 | Rh | 0.88 | Si | 10 | [15 empty] | Sc5Co4Si10 | 5.8 |  |  | PR04307681
111093 | Lu5Ir4Si10 | Lu | 5 | Ir | 4 | Si | 10 | [17 empty] | Sc5Co4Si10 | 3.77 |  |  | PR03404590
120058 | Sc5Co4Si10 | Sc | 5 | Co | 4 | Si | 10 | [17 empty] | Sc5Co4Si10 | 4.53 |  |  | PR0335062
120059 | Sc5Rh4Si10 | Sc | 5 | Rh | 4 | Si | 10 | [17 empty] | Sc5Co4Si10 | 8.27 |  |  | PR0335062
120060 | Sc5Ir4Si10 | Sc | 5 | Ir | 4 | Si | 10 | [17 empty] | Sc5Co4Si10 | 8.29 |  |  | PR0335062
120061 | Y5Ir4Si10 | Y | 5 | Ir | 4 | Si | 10 | [17 empty] | Sc5Co4Si10 | 3.1 |  |  | PR0335062
120062 | Lu5Rh4Si10 | Lu | 5 | Rh | 4 | Si | 10 | [17 empty] | Sc5Co4Si10 | 3.95 |  |  | PR0335062
120063 | Lu5Ir4Si10 | Lu | 5 | Ir | 4 | Si | 10 | [17 empty] | Sc5Co4Si10 | 3.91 |  |  | PR0335062
120064 | Y5Rh4Ge10 | Y | 5 | Rh | 4 | Ge | 10 | [17 empty] | Sc5Co4Si10 | 1.35 |  |  | PR0335062
120065 | Y5Ir4Ge10 | Y | 5 | Ir | 4 | Ge | 10 | [17 empty] | Sc5Co4Si10 | 2.76 |  |  | PR0335062
120066 | Y5Os4Ge10 | Y | 5 | Os | 4 | Ge | 10 | [17 empty] | Sc5Co4Si10 | 9.06 |  |  | PR0335062
120067 | Lu5Rh4Ge10 | Lu | 5 | Rh | 4 | Ge | 10 | [17 empty] | Sc5Co4Si10 | 2.79 |  |  | PR0335062
120068 | Lu5Ir4Ge10 | Lu | 5 | Ir | 4 | Ge | 10 | [17 empty] | Sc5Co4Si10 | 2.6 |  |  | PR0335062
120069 | Lu4.5Sc0.5Ir4Si10 | Lu | 4.5 | Sc | 0.5 | Ir | 4 | Si | 10 | [15 empty] | Sc5Co4Si10 | 6.03 |  |  | PR0335062
120070 | Lu4Sc1Ir4Si10 | Lu | 4 | Sc | 1 | Ir | 4 | Si | 10 | [15 empty] | Sc5Co4Si10 | 6.64 |  |  | PR0335062
120071 | Lu3.5Sc1.5Ir4Si10 | Lu | 3.5 | Sc | 1.5 | Ir | 4 | Si | 10 | [15 empty] | Sc5Co4Si10 | 7.69 |  |  | PR0335062
120072 | Lu2.5Sc2.5Ir4Si10 | Lu | 2.5 | Sc | 2.5 | Ir | 4 | Si | 10 | [15 empty] | Sc5Co4Si10 | 7.93 |  |  | PR0335062
120073 | Lu1Sc4Ir4Si10 | Lu | 1 | Sc | 4 | Ir | 4 | Si | 10 | [15 empty] | Sc5Co4Si10 | 7.63 |  |  | PR0335062
120074 | Lu0.25Sc4.75Ir4Si10 | Lu | 0.25 | Sc | 4.75 | Ir | 4 | Si | 10 | [15 empty] | Sc5Co4Si10 | 7.87 |  |  | PR0335062
120075 | Lu5Ir3.4Rh0.6Si10 | Lu | 5 | Ir | 3.4 | Rh | 0.6 | Si | 10 | [15 empty] | Sc5Co4Si10 | 5.7 |  |  | PR0335062
120076 | Lu5Ir3.1Rh0.9Si10 | Lu | 5 | Ir | 3.1 | Rh | 0.9 | Si | 10 | [15 empty] | Sc5Co4Si10 | 5.77 |  |  | PR0335062
120077 | Lu5Ir2.8Rh1.2Si10 | Lu | 5 | Ir | 2.8 | Rh | 1.2 | Si | 10 | [15 empty] | Sc5Co4Si10 | 5.66 |  |  | PR0335062
120078 | Lu5Ir2Rh2Si10 | Lu | 5 | Ir | 2 | Rh | 2 | Si | 10 | [15 empty] | Sc5Co4Si10 | 5.45 |  |  | PR0335062
120079 | Lu5Ir1.2Rh2.8Si10 | Lu | 5 | Ir | 1.2 | Rh | 2.8 | Si | 10 | [15 empty] | Sc5Co4Si10 | 4.8 |  |  | PR0335062
150504 | Lu5Ir4Si10 | Lu | 5 | Ir | 4 | Si | 10 | [17 empty] | Sc5Co4Si10 | 3.9 |  |  | P077113103
150505 | Lu4.98Yb0.02Ir4Si10 | Lu | 4.98 | Yb | 0.02 | Ir | 4 | Si | 10 | [15 empty] | Sc5Co4Si10 | 3 |  |  | P077113103
150506 | Lu4.95Yb0.05Ir4Si10 | Lu | 4.95 | Yb | 0.05 | Ir | 4 | Si | 10 | [15 empty] | Sc5Co4Si10 | 2 |  |  | P077113103
150507 | Lu4.93Yb0.07Ir4Si10 | Lu | 4.93 | Yb | 0.07 | Ir | 4 | Si | 10 | [15 empty] | Sc5Co4Si10 | 1.5 |  |  | P077113103
153249 | Sc5Ir4Si10 | Sc | 5 | Ir | 4 | Si | 10 | [17 empty] | Sc5Co4Si10 | 8.4 |  |  | STAM009044206
102674 | Se1 | Se | 1 | [21 empty] | SE(II) | 9.65 |  |  | 527
100523 | Be2Nb1.5Ta1.5 | Be | 2 | Nb | 1.5 | Ta | 1.5 | [17 empty] | Si2U3 | 1.7 |  |  | 927
100524 | Be2Nb3 | Be | 2 | Nb | 3 | [19 empty] | Si2U3 | 2.3 |  |  | 927
100572 | Be2Ta3 | Be | 2 | Ta | 3 | [19 empty] | Si2U3 | 1 |  |  | 927
100149 | Al0.33Nb0.67 | Al | 0.33 | Nb | 0.67 | [19 empty] | sigma-CrFe | 13.5 |  |  | 557
100182 | Al1Ta3 | Al | 1 | Ta | 3 | [19 empty] | sigma-CrFe |  | 1.02 |  | 270
100337 | Au1Zr3 | Au | 1 | Zr | 3 | [19 empty] | sigma-CrFe |  | 1.02 |  | 270
101058 | Cr0.67Os0.33 | Cr | 0.67 | Os | 0.33 | [19 empty] | sigma-CrFe | 1.03 |  |  | 707
101059 | Cr0.6Os0.4 | Cr | 0.6 | Os | 0.4 | [19 empty] | sigma-CrFe |  | 1.4 |  | 557
101075 | Cr1Re1 | Cr | 1 | Re | 1 | [19 empty] | sigma-CrFe |  | 1.02 |  | 270
101519 | Ir0.26Mo0.74 | Ir | 0.26 | Mo | 0.74 | [19 empty] | sigma-CrFe | 6.7 |  |  | 276
101531 | Ir0.34Nb0.66 | Ir | 0.34 | Nb | 0.66 | [19 empty] | sigma-CrFe | 2.25 |  |  | 1625
101580 | Ir0.35Ta0.65 | Ir | 0.35 | Ta | 0.65 | [19 empty] | sigma-CrFe |  | 1.2 |  | 276
101608 | Ir0.28W0.72 | Ir | 0.28 | W | 0.72 | [19 empty] | sigma-CrFe | 4.46 |  |  | 295
101714 | Mo0.62Os0.38 | Mo | 0.62 | Os | 0.38 | [19 empty] | sigma-CrFe | 5.65 |  |  | 276
101718 | Mo0.5Pt0.05Re0.45 | Mo | 0.5 | Pt | 0.05 | Re | 0.45 | [17 empty] | sigma-CrFe | 5.32 |  |  | 1692
101731 | Mo0.5Re0.5 | Mo | 0.5 | Re | 0.5 | [19 empty] | sigma-CrFe | 6.5 |  |  | 1692
101741 | Mo0.39Ru0.61 | Mo | 0.39 | Ru | 0.61 | [19 empty] | sigma-CrFe | 6.9 |  |  | 182
101743 | Mo0.6Ru0.4 | Mo | 0.6 | Ru | 0.4 | [19 empty] | sigma-CrFe | 7 |  |  | 276
101745 | Mo0.61Ru0.39 | Mo | 0.61 | Ru | 0.39 | [19 empty] | sigma-CrFe | 7.18 |  |  | 557
101770 | Mo0.3Tc0.7 | Mo | 0.3 | Tc | 0.7 | [19 empty] | sigma-CrFe | 12 |  |  | 202
101814 | Nb0.6Os0.4 | Nb | 0.6 | Os | 0.4 | [19 empty] | sigma-CrFe | 1.85 |  |  | 173
101825 | Nb0.5Re0.5 | Nb | 0.5 | Re | 0.5 | [19 empty] | sigma-CrFe | 3.8 |  |  | 276
101828 | N0.62Pt0.38 | N | 0.62 | Pt | 0.38 | [19 empty] | sigma-CrFe | 4.21 |  |  | 557
101831 | Nb0.6Pd0.4 | Nb | 0.6 | Pd | 0.4 | [19 empty] | sigma-CrFe | 1.6 |  |  | 557
101839 | Nb0.6Rh0.4 | Nb | 0.6 | Rh | 0.4 | [19 empty] | sigma-CrFe | 4.21 |  |  | 557
101848 | Nb0.4Re0.6 | Nb | 0.4 | Re | 0.6 | [19 empty] | sigma-CrFe | 2.5 |  |  | 2.76
102013 | Os0.34W0.66 | Os | 0.34 | W | 0.66 | [19 empty] | sigma-CrFe | 3.81 |  |  | 276
102014 | Os0.74W0.26 | Os | 0.74 | W | 0.26 | [19 empty] | sigma-CrFe | 4.4 |  |  | 182
102093 | Pt0.3Ta0.7 | Pt | 0.3 | Ta | 0.7 | [19 empty] | sigma-CrFe | 1.45 |  |  | 276
102094 | Pt1Ta1 | Pt | 1 | Ta | 1 | [19 empty] | sigma-CrFe | 1 |  |  | 182
102113 | Re1Ta1 | Re | 1 | Ta | 1 | [19 empty] | sigma-CrFe | 1.3 |  |  | 182
102127 | Re0.6W0.4 | Re | 0.6 | W | 0.4 | [19 empty] | sigma-CrFe | 6 |  |  | 266
102130 | Re0.76V0.24 | Re | 0.76 | V | 0.24 | [19 empty] | sigma-CrFe | 4.52 |  |  | 412
102156 | Rh0.4Ta0.6 | Rh | 0.4 | Ta | 0.6 | [19 empty] | sigma-CrFe | 2.35 |  |  | 276
102157 | Rh1Ta1 | Rh | 1 | Ta | 1 | [19 empty] | sigma-CrFe | 2 |  |  | 182
102203 | Ru0.4W0.6 | Ru | 0.4 | W | 0.6 | [19 empty] | sigma-CrFe | 4.67 |  |  | 276
102205 | Ru0.58W0.42 | Ru | 0.58 | W | 0.42 | [19 empty] | sigma-CrFe | 5.2 |  |  | 182
102378 | Mn0.73Mo0.27 | Mn | 0.73 | Mo | 0.27 | [19 empty] | sigma-CrFe |  | 1.3 |  | 557
102379 | Mn0.63Mo0.37 | Mn | 0.63 | Mo | 0.37 | [19 empty] | sigma-CrFe |  | 1.3 |  | 557
102397 | Mn1Re1 | Mn | 1 | Re | 1 | [19 empty] | sigma-CrFe |  | 1.02 |  | 270
102516 | Os0.3Ta0.7 | Os | 0.3 | Ta | 0.7 | [19 empty] | sigma-CrFe |  | 1 |  | 276
102583 | Pt0.2Ta0.8 | Pt | 0.2 | Ta | 0.8 | [19 empty] | sigma-CrFe |  | 1.2 |  | 276
103928 | Cr2Ru1 | Cr | 2 | Ru | 1 | [19 empty] | sigma-CrFe | 2.02 |  |  | AAAAA
103931 | Cr0.4Re0.6 | Cr | 0.4 | Re | 0.6 | [19 empty] | sigma-CrFe | 2.15 |  |  | AAAAA
104021 | Ir0.4Nb0.6 | Ir | 0.4 | Nb | 0.6 | [19 empty] | sigma-CrFe | 9.8 |  |  | AAAAA
104023 | Ir1Mo3 | Ir | 1 | Mo | 3 | [19 empty] | sigma-CrFe | 6.8 |  |  | AAAAA
104043 | Ir1Nb1 | Ir | 1 | Nb | 1 | [19 empty] | sigma-CrFe | 7.9 |  |  | AAAAA
104044 | Ir0.37Nb0.63 | Ir | 0.37 | Nb | 0.63 | [19 empty] | sigma-CrFe | 2.32 |  |  | AAAAA
104082 | M0.62Os0.38 | M | 0.62 | Os | 0.38 | [19 empty] | sigma-CrFe | 5.65 |  |  | AAAAA
104095 | Mo0.61Ru0.39 | Mo | 0.61 | Ru | 0.39 | [19 empty] | sigma-CrFe | 7.18 |  |  | AAAAA
104101 | Mo0.42Re0.58 | Mo | 0.42 | Re | 0.58 | [19 empty] | sigma-CrFe | 6.35 |  |  | AAAAA
104132 | Nb5Pt3 | Nb | 5 | Pt | 3 | [19 empty] | sigma-CrFe | 3.73 |  |  | AAAAA
104134 | Nb0.62Pt0.38 | Nb | 0.62 | Pt | 0.38 | [19 empty] | sigma-CrFe | 4.21 |  |  | AAAAA
104138 | Nb0.6Os0.4 | Nb | 0.6 | Os | 0.4 | [19 empty] | sigma-CrFe | 1.89 |  |  | AAAAA
104249 | Rh0.4Ta0.6 | Rh | 0.4 | Ta | 0.6 | [19 empty] | sigma-CrFe | 2.35 |  |  | AAAAA
104256 | Re0.5W0.5 | Re | 0.5 | W | 0.5 | [19 empty] | sigma-CrFe | 5.12 |  |  | AAAAA
104259 | Re0.76V0.24 | Re | 0.76 | V | 0.24 | [19 empty] | sigma-CrFe | 4.52 |  |  | AAAAA
131509 | Nb3Os2 | Nb | 3 | Os | 2 | [19 empty] | sigma-CrFe | 1.78 |  |  | PCS0190130
131510 | Nb5Pt3 | Nb | 5 | Pt | 3 | [19 empty] | sigma-CrFe | 3.73 |  |  | PCS0190130
40099 | La0.6Rh4P12 | La | 0.6 | Rh | 4 | P | 12 | [17 empty] | skutterudite | 17 |  |  | JP01707353
40103 | Ho1Fe4P12 | Ho | 1 | Fe | 4 | P | 12 | [17 empty] | skutterudite |  | 1.8 |  | JP01704383
40104 | Er1Fe4P12 | Er | 1 | Fe | 4 | P | 12 | [17 empty] | skutterudite |  | 1.8 |  | JP01704383
40105 | Tm1Fe4P12 | Tm | 1 | Fe | 4 | P | 12 | [17 empty] | skutterudite |  | 1.8 |  | JP01704383
40106 | Yb1Fe4P12 | Yb | 1 | Fe | 4 | P | 12 | [17 empty] | skutterudite |  | 1.8 |  | JP01704383
40107 | Y1Ru4P12 | Y | 1 | Ru | 4 | P | 12 | [17 empty] | skutterudite | 8.5 |  |  | JP01704383
40247 | Pr1Os4Sb12 | Pr | 1 | Os | 4 | Sb | 12 | [17 empty] | skutterudite | 1.81 |  |  | P073014515
40248 | Pr0.98La0.02Os4Sb12 | Pr | 0.98 | La | 0.02 | Os | 4 | Sb | 12 | [15 empty] | skutterudite | 1.8 |  |  | P073014515
40249 | Pr0.95La0.05Os4Sb12 | Pr | 0.95 | La | 0.05 | Os | 4 | Sb | 12 | [15 empty] | skutterudite | 1.79 |  |  | P073014515
40250 | Pr0.9La0.1Os4Sb12 | Pr | 0.9 | La | 0.1 | Os | 4 | Sb | 12 | [15 empty] | skutterudite | 1.7 |  |  | P073014515
40251 | Pr0.8La0.2Os4Sb12 | Pr | 0.8 | La | 0.2 | Os | 4 | Sb | 12 | [15 empty] | skutterudite | 1.645 |  |  | P073014515
40252 | Pr0.7La0.3Os4Sb12 | Pr | 0.7 | La | 0.3 | Os | 4 | Sb | 12 | [15 empty] | skutterudite | 1.528 |  |  | P073014515
40253 | Pr0.6La0.4Os4Sb12 | Pr | 0.6 | La | 0.4 | Os | 4 | Sb | 12 | [15 empty] | skutterudite | 1.414 |  |  | P073014515
40254 | Pr0.4La0.6Os4Sb12 | Pr | 0.4 | La | 0.6 | Os | 4 | Sb | 12 | [15 empty] | skutterudite | 1.172 |  |  | P073014515
40255 | Pr0.2La0.8Os4Sb12 | Pr | 0.2 | La | 0.8 | Os | 4 | Sb | 12 | [15 empty] | skutterudite | 0.903 |  |  | P073014515
40256 | La1Os4Sb12 | La | 1 | Os | 4 | Sb | 12 | [17 empty] | skutterudite | 0.741 |  |  | P073014515
40339 | La1Fe4P12 | La | 1 | Fe | 4 | P | 12 | [17 empty] | skutterudite | 4.1 |  |  | JPS0743370
40370 | La1Fe4P12 | La | 1 | Fe | 4 | P | 12 | [17 empty] | skutterudite | 4.2 |  |  | MMM2580067
40479 | La1Fe4P12 | La | 1 | Fe | 4 | P | 12 | [17 empty] | skutterudite | 4.1 |  |  | MMM2580067
40683 | La1Ru4P12 | La | 1 | Ru | 4 | P | 12 | [17 empty] | skutterudite | 7.2 |  |  | J075064711
42050 | Pr1Os4Sb12 | Pr | 1 | Os | 4 | Sb | 12 | [17 empty] | skutterudite | 1.85 |  |  | J075124702
42051 | Pr0.95La0.05Os4Sb12 | Pr | 0.95 | La | 0.05 | Os | 4 | Sb | 12 | [15 empty] | skutterudite | 1.84 |  |  | J075124702
42052 | Pr0.8La0.2Os4Sb12 | Pr | 0.8 | La | 0.2 | Os | 4 | Sb | 12 | [15 empty] | skutterudite | 1.8 |  |  | J075124702
42053 | Pr0.6La0.4Os4Sb12 | Pr | 0.6 | La | 0.4 | Os | 4 | Sb | 12 | [15 empty] | skutterudite | 1.67 |  |  | J075124702
42054 | Pr0.2La0.8Os4Sb12 | Pr | 0.2 | La | 0.8 | Os | 4 | Sb | 12 | [15 empty] | skutterudite | 1.07 |  |  | J075124702
42055 | La1Os4Sb12 | La | 1 | Os | 4 | Sb | 12 | [17 empty] | skutterudite | 0.74 |  |  | J075124702
90001 | Pr1Os4Sb12 | Pr | 1 | Os | 4 | Sb | 12 | [17 empty] | skutterudite | 1.86 |  |  | L094107002
90012 | Pr1Os4Sb12 | Pr | 1 | Os | 4 | Sb | 12 | [17 empty] | skutterudite | 1.77 |  |  | P071064508
90013 | Pr1Os3.8Ru0.2Sb12 | Pr | 1 | Os | 3.8 | Ru | 0.2 | Sb | 12 | [15 empty] | skutterudite | 1.63 |  |  | P071064508
90014 | Pr1Os3.6Ru0.4Sb12 | Pr | 1 | Os | 3.6 | Ru | 0.4 | Sb | 12 | [15 empty] | skutterudite | 1.62 |  |  | P071064508
90015 | Pr1Os3.2Ru0.8Sb12 | Pr | 1 | Os | 3.2 | Ru | 0.8 | Sb | 12 | [15 empty] | skutterudite | 1.54 |  |  | P071064508
90016 | Pr1Os2.4Ru1.6Sb12 | Pr | 1 | Os | 2.4 | Ru | 1.6 | Sb | 12 | [15 empty] | skutterudite | 1.21 |  |  | P071064508
90017 | Pr1Os1.6Ru2.4Sb12 | Pr | 1 | Os | 1.6 | Ru | 2.4 | Sb | 12 | [15 empty] | skutterudite | 0.75 |  |  | P071064508
90018 | Pr1Os0.6Ru3.4Sb12 | Pr | 1 | Os | 0.6 | Ru | 3.4 | Sb | 12 | [15 empty] | skutterudite | 0.94 |  |  | P071064508
90019 | Pr1Ru4Sb12 | Pr | 1 | Ru | 4 | Sb | 12 | [17 empty] | skutterudite | 1.11 |  |  | P071064508
90197 | Sm1Fe4P12 | Sm | 1 | Fe | 4 | P | 12 | [17 empty] | skutterudite |  | 1.8 |  | JPS0741030
90198 | La1Fe4P12 | La | 1 | Fe | 4 | P | 12 | [17 empty] | skutterudite | 4 |  |  | JPS0741030
90199 | Sm1Ru4P12 | Sm | 1 | Ru | 4 | P | 12 | [17 empty] | skutterudite |  | 1.8 |  | JPS0741030
90200 | La1Ru4P12 | La | 1 | Ru | 4 | P | 12 | [17 empty] | skutterudite | 7 |  |  | JPS0741030
90201 | Sm1Os4P12 | Sm | 1 | Os | 4 | P | 12 | [17 empty] | skutterudite |  | 1.8 |  | JPS0741030
90202 | La1Os4P12 | La | 1 | Os | 4 | P | 12 | [17 empty] | skutterudite | 1.8 |  |  | JPS0741030
90315 | La1Os4Sb12 | La | 1 | Os | 4 | Sb | 12 | [17 empty] | skutterudite | 0.74 |  |  | P072014519
90316 | Pr1Os4Sb12 | Pr | 1 | Os | 4 | Sb | 12 | [17 empty] | skutterudite | 1.85 |  |  | P072014519
90318 | La1Os4Sb12 | La | 1 | Os | 4 | Sb | 12 | [17 empty] | skutterudite | 0.74 |  |  | PHB3590895
90319 | La1Os4Sb12 | La | 1 | Os | 4 | Sb | 12 | [17 empty] | skutterudite | 1 |  |  | JPC0152071
106006 | La1Ru4P12 | La | 1 | Ru | 4 | P | 12 | [17 empty] | skutterudite | 7 |  |  | PCH0570211
106007 | La1Os2P12 | La | 1 | Os | 2 | P | 12 | [17 empty] | skutterudite |  | 2 |  | PCH0570211
106008 | La1Os1Ru3P12 | La | 1 | Os | 1 | Ru | 3 | P | 12 | [15 empty] | skutterudite | 7 |  |  | PCH0570211
106009 | La1Os2Ru2P12 | La | 1 | Os | 2 | Ru | 2 | P | 12 | [15 empty] | skutterudite | 7 |  |  | PCH0570211
106020 | La1Ru4As12 | La | 1 | Ru | 4 | As | 12 | [17 empty] | skutterudite | 10.3 |  |  | PR05607866
106021 | La1Ru4Sb12 | La | 1 | Ru | 4 | Sb | 12 | [17 empty] | skutterudite | 2.8 |  |  | PR05607866
106022 | Pr1Ru4As12 | Pr | 1 | Ru | 4 | As | 12 | [17 empty] | skutterudite | 2.4 |  |  | PR05607866
106023 | La1Fe4P12 | La | 1 | Fe | 4 | P | 12 | [17 empty] | skutterudite | 4.1 |  |  | PR05607866
106024 | La1Ru4P12 | La | 1 | Ru | 4 | P | 12 | [17 empty] | skutterudite | 7.2 |  |  | PR05607866
106025 | La1Os4P12 | La | 1 | Os | 4 | P | 12 | [17 empty] | skutterudite | 1.8 |  |  | PR05607866
106030 | La1Fe4P12 | La | 1 | Fe | 4 | P | 12 | [17 empty] | skutterudite | 4 |  |  | PR0368660
106031 | Nd1Fe4P12 | Nd | 1 | Fe | 4 | P | 12 | [17 empty] | skutterudite |  | 1.2 |  | PR0368660
106032 | Pr1Fe4P12 | Pr | 1 | Fe | 4 | P | 12 | [17 empty] | skutterudite |  | 1.2 |  | PR0368660
108188 | La1Fe4P12 | La | 1 | Fe | 4 | P | 12 | [17 empty] | skutterudite |  |  |  | PSC0570211
108189 | La1Ru4P12 | La | 1 | Ru | 4 | P | 12 | [17 empty] | skutterudite | 7 |  |  | PSC0570211
108190 | La1Os4P12 | La | 1 | Os | 4 | P | 12 | [17 empty] | skutterudite |  | 2 |  | PSC0570211
109761 | La1Fe4As12 | La | 1 | Fe | 4 | As | 12 | [17 empty] | skutterudite |  | 2 |  | PHB2811021
109762 | La1Ru4As12 | La | 1 | Ru | 4 | As | 12 | [17 empty] | skutterudite | 10.3 |  |  | PHB2811021
109763 | La1Os4As12 | La | 1 | Os | 4 | As | 12 | [17 empty] | skutterudite | 3.2 |  |  | PHB2811021
109857 | Pr1Os4Sb12 | Pr | 1 | Os | 4 | Sb | 12 | [17 empty] | skutterudite | 1.85 |  |  | P065100506
111159 | Pr1Os4Sb12 | Pr | 1 | Os | 4 | Sb | 12 | [17 empty] | skutterudite | 1.85 |  |  | L089157001
111339 | Pr1Os4Sb12 | Pr | 1 | Os | 4 | Sb | 12 | [17 empty] | skutterudite | 1.82 |  |  | L090117001
111370 | Pr1Ru4Sb12 | Pr | 1 | Ru | 4 | Sb | 12 | [17 empty] | skutterudite | 1.3 |  |  | P067180501
111371 | La1Ru4Sb12 | La | 1 | Ru | 4 | Sb | 12 | [17 empty] | skutterudite | 3.5 |  |  | P067180501
111372 | Pr1Os4Sb12 | Pr | 1 | Os | 4 | Sb | 12 | [17 empty] | skutterudite | 1.85 |  |  | P067180508
111569 | Pr1Os4Sb12 | Pr | 1 | Os | 4 | Sb | 12 | [17 empty] | skutterudite | 1.83 |  |  | P069024523
111570 | Pr1Os3.8Ru0.2Sb12 | Pr | 1 | Os | 3.8 | Ru | 0.2 | Sb | 12 | [15 empty] | skutterudite | 1.68 |  |  | P069024523
111571 | Pr1Os3.6Ru0.4Sb12 | Pr | 1 | Os | 3.6 | Ru | 0.4 | Sb | 12 | [15 empty] | skutterudite | 1.58 |  |  | P069024523
111572 | Pr1Os3.4Ru0.6Sb12 | Pr | 1 | Os | 3.4 | Ru | 0.6 | Sb | 12 | [15 empty] | skutterudite | 1.53 |  |  | P069024523
111573 | Pr1Os3.2Ru0.8Sb12 | Pr | 1 | Os | 3.2 | Ru | 0.8 | Sb | 12 | [15 empty] | skutterudite | 1.44 |  |  | P069024523
111574 | Pr1Os2.8Ru1.2Sb12 | Pr | 1 | Os | 2.8 | Ru | 1.2 | Sb | 12 | [15 empty] | skutterudite | 1.05 |  |  | P069024523
111575 | Pr1Os2.4Ru1.6Sb12 | Pr | 1 | Os | 2.4 | Ru | 1.6 | Sb | 12 | [15 empty] | skutterudite | 1.14 |  |  | P069024523
111576 | Pr1Os2Ru2Sb12 | Pr | 1 | Os | 2 | Ru | 2 | Sb | 12 | [15 empty] | skutterudite | 0.8 |  |  | P069024523
111577 | Pr1Os1.6Ru2.4Sb12 | Pr | 1 | Os | 1.6 | Ru | 2.4 | Sb | 12 | [15 empty] | skutterudite | 0.76 |  |  | P069024523
111578 | Pr1Os1.2Ru2.8Sb12 | Pr | 1 | Os | 1.2 | Ru | 2.8 | Sb | 12 | [15 empty] | skutterudite | 0.81 |  |  | P069024523
111579 | Pr1Os1Ru3Sb12 | Pr | 1 | Os | 1 | Ru | 3 | Sb | 12 | [15 empty] | skutterudite | 0.84 |  |  | P069024523
111580 | Pr1Os0.6Ru3.4Sb12 | Pr | 1 | Os | 0.6 | Ru | 3.4 | Sb | 12 | [15 empty] | skutterudite | 0.97 |  |  | P069024523
111581 | Pr1Os0.4Ru3.6Sb12 | Pr | 1 | Os | 0.4 | Ru | 3.6 | Sb | 12 | [15 empty] | skutterudite | 1.04 |  |  | P069024523
111582 | Pr1Os0.2Ru3.8Sb12 | Pr | 1 | Os | 0.2 | Ru | 3.8 | Sb | 12 | [15 empty] | skutterudite | 1.16 |  |  | P069024523
111583 | Pr1Ru4Sb12 | Pr | 1 | Ru | 4 | Sb | 12 | [17 empty] | skutterudite | 1.11 |  |  | P069024523
111708 | Y1Fe4P12 | Y | 1 | Fe | 4 | P | 12 | [17 empty] | skutterudite | 7 |  |  | JP015S2201
111709 | Tb1Fe4P12 | Tb | 1 | Fe | 4 | P | 12 | [17 empty] | skutterudite |  | 4 |  | CEM1740032
111710 | Dy1Fe4P12 | Dy | 1 | Fe | 4 | P | 12 | [17 empty] | skutterudite |  | 4 |  | CEM1740032
111711 | Ho1Fe4P12 | Ho | 1 | Fe | 4 | P | 12 | [17 empty] | skutterudite |  | 4 |  | CEM1740032
111712 | Er1Fe4P12 | Er | 1 | Fe | 4 | P | 12 | [17 empty] | skutterudite |  | 4 |  | CEM1740032
111713 | Tm1Fe4P12 | Tm | 1 | Fe | 4 | P | 12 | [17 empty] | skutterudite |  | 4 |  | CEM1740032
111714 | Yb1Fe4P12 | Yb | 1 | Fe | 4 | P | 12 | [17 empty] | skutterudite |  | 4 |  | CEM1740032
111715 | Lu1Fe4P12 | Lu | 1 | Fe | 4 | P | 12 | [17 empty] | skutterudite |  | 4 |  | CEM1740032
111716 | Y1Fe4P12 | Y | 1 | Fe | 4 | P | 12 | [17 empty] | skutterudite | 7 |  |  | CEM1740032
111717 | Eu1Os4P12 | Eu | 1 | Os | 4 | P | 12 | [17 empty] | skutterudite |  | 4 |  | MRB0390317
111718 | Gd1Os4P12 | Gd | 1 | Os | 4 | P | 12 | [17 empty] | skutterudite |  | 4 |  | MRB0390317
111719 | Tb1Os4P12 | Tb | 1 | Os | 4 | P | 12 | [17 empty] | skutterudite |  | 4 |  | MRB0390317
111720 | Dy1Os4P12 | Dy | 1 | Os | 4 | P | 12 | [17 empty] | skutterudite |  | 4 |  | MRB0390317
111721 | Ho1Os4P12 | Ho | 1 | Os | 4 | P | 12 | [17 empty] | skutterudite |  | 4 |  | MRB0390317
111722 | Y1Os4P12 | Y | 1 | Os | 4 | P | 12 | [17 empty] | skutterudite | 3 |  |  | MRB0390317
111723 | Sm1Os4P12 | Sm | 1 | Os | 4 | P | 12 | [17 empty] | skutterudite |  | 4 |  | MRB0390317
111727 | Pr1Ru4Sb12 | Pr | 1 | Ru | 4 | Sb | 12 | [17 empty] | skutterudite | 1.25 |  |  | P069180509
112662 | Pr1Ru4P12 | Pr | 1 | Ru | 4 | P | 12 | [17 empty] | skutterudite | 1.8 | 0 |  | JPS0732370
150049 | La0.8Rh4P12 | La | 0.8 | Rh | 4 | P | 12 | [17 empty] | skutterudite | 14.9 |  |  | P075184535
150050 | La1Ru4P12 | La | 1 | Ru | 4 | P | 12 | [17 empty] | skutterudite | 7.2 |  |  | PCS0600689
150051 | La1Ru4As12 | La | 1 | Ru | 4 | As | 12 | [17 empty] | skutterudite | 10.3 |  |  | PCS0600689
150052 | La1Ru4Sb12 | La | 1 | Ru | 4 | Sb | 12 | [17 empty] | skutterudite | 2.8 |  |  | PCS0600689
150053 | La0.95Ce0.05Ru4P12 | La | 0.95 | Ce | 0.05 | Ru | 4 | P | 12 | [15 empty] | skutterudite | 6.8 |  |  | PCS0600689
150054 | La0.9Ce0.1Ru4P12 | La | 0.9 | Ce | 0.1 | Ru | 4 | P | 12 | [15 empty] | skutterudite | 4.8 |  |  | PCS0600689
150167 | Pr1Ru4As12 | Pr | 1 | Ru | 4 | As | 12 | [17 empty] | skutterudite | 2.33 |  |  | J076093704
150227 | Pr1Ru4As12 | Pr | 1 | Ru | 4 | As | 12 | [17 empty] | skutterudite | 2.3 |  |  | J076104705
150228 | La1Ru4As12 | La | 1 | Ru | 4 | As | 12 | [17 empty] | skutterudite | 10.3 |  |  | J076104705
150336 | Ba1Pt4Ge12 | Ba | 1 | Pt | 4 | Ge | 12 | [17 empty] | skutterudite | 5.35 |  |  | L099217001
150337 | Sr1Pt4Ge12 | Sr | 1 | Pt | 4 | Ge | 12 | [17 empty] | skutterudite | 5.1 |  |  | L099217001
150363 | La1Pt4Ge12 | La | 1 | Pt | 4 | Ge | 12 | [17 empty] | skutterudite | 8.27 |  |  | L100017002
150364 | Pr1Pt4Ge12 | Pr | 1 | Pt | 4 | Ge | 12 | [17 empty] | skutterudite | 7.91 |  |  | L100017002
150365 | Sr1Pt4Ge12 | Sr | 1 | Pt | 4 | Ge | 12 | [17 empty] | skutterudite | 5.4 |  |  | L100017002
150366 | Ba1Pt4Ge12 | Ba | 1 | Pt | 4 | Ge | 12 | [17 empty] | skutterudite | 5 |  |  | L100017002
150418 | Pr1Os4Sb12 | Pr | 1 | Os | 4 | Sb | 12 | [17 empty] | skutterudite | 1.83 |  |  | PHB4031038
150419 | Pr1Os3.8Ru0.2Sb12 | Pr | 1 | Os | 3.8 | Ru | 0.2 | Sb | 12 | [15 empty] | skutterudite | 1.68 |  |  | PHB4031038
150420 | Pr1Os3.6Ru0.4Sb12 | Pr | 1 | Os | 3.6 | Ru | 0.4 | Sb | 12 | [15 empty] | skutterudite | 1.58 |  | MTC150420 | PHB4031038
150421 | Pr1Os2.8Ru1.2Sb12 | Pr | 1 | Os | 2.8 | Ru | 1.2 | Sb | 12 | [15 empty] | skutterudite | 1.05 |  |  | PHB4031038
150422 | Pr1Os2.4Ru1.6Sb12 | Pr | 1 | Os | 2.4 | Ru | 1.6 | Sb | 12 | [15 empty] | skutterudite | 1.13 |  |  | PHB4031038
150423 | Pr1Os2Ru2Sb12 | Pr | 1 | Os | 2 | Ru | 2 | Sb | 12 | [15 empty] | skutterudite | 0.81 |  |  | PHB4031038
150424 | Pr1Os1.2Ru2.8Sb12 | Pr | 1 | Os | 1.2 | Ru | 2.8 | Sb | 12 | [15 empty] | skutterudite | 0.8 |  | MTC150420 | PHB4031038
150425 | Pr1Ru4Sb12 | Pr | 1 | Ru | 4 | Sb | 12 | [17 empty] | skutterudite | 1.11 |  |  | PHB4031038
150426 | Pr0.8Nd0.2Os4Sb12 | Pr | 0.8 | Nd | 0.2 | Os | 4 | Sb | 12 | [15 empty] | skutterudite | 1.43 |  |  | PHB4031038
150427 | Pr0.55Nd0.45Os4Sb12 | Pr | 0.55 | Nd | 0.45 | Os | 4 | Sb | 12 | [15 empty] | skutterudite | 1.01 |  | MTC150427 | PHB4031038
150428 | Pr0.4Nd0.6Os4Sb12 | Pr | 0.4 | Nd | 0.6 | Os | 4 | Sb | 12 | [15 empty] | skutterudite |  | 0.2 |  | PHB4031038
150429 | Pr0.2Nd0.8Os4Sb12 | Pr | 0.2 | Nd | 0.8 | Os | 4 | Sb | 12 | [15 empty] | skutterudite |  | 0.2 | MTC150427 | PHB4031038
150430 | Nd1Os4Sb12 | Nd | 1 | Os | 4 | Sb | 12 | [17 empty] | skutterudite |  | 0.2 |  | PHB4031038
150600 | Th1Pt4Ge12 | Th | 1 | Pt | 4 | Ge | 12 | [17 empty] | skutterudite | 4.8 |  |  | P077180504
150843 | Ba1Pt4Ge12 | Ba | 1 | Pt | 4 | Ge | 12 | [17 empty] | skutterudite | 5.03 |  |  | P078052504
150844 | Ba1Pt3.75Au0.25Ge12 | Ba | 1 | Pt | 3.75 | Au | 0.25 | Ge | 12 | [15 empty] | skutterudite | 5.05 |  |  | P078052504
150845 | Ba1Pt3.5Au0.5Ge12 | Ba | 1 | Pt | 3.5 | Au | 0.5 | Ge | 12 | [15 empty] | skutterudite | 5.19 |  |  | P078052504
150846 | Ba1Pt3.25Au0.75Ge12 | Ba | 1 | Pt | 3.25 | Au | 0.75 | Ge | 12 | [15 empty] | skutterudite | 6.25 |  |  | P078052504
150847 | Ba1Pt3Au1Ge12 | Ba | 1 | Pt | 3 | Au | 1 | Ge | 12 | [15 empty] | skutterudite | 7 |  |  | P078052504
150864 | Pr1Os4Sb12 | Pr | 1 | Os | 4 | Sb | 12 | [17 empty] | skutterudite | 1.87 |  | MTC150864 | P078064510
151084 | Pr1Os4Sb12 | Pr | 1 | Os | 4 | Sb | 12 | [17 empty] | skutterudite |  |  |  | L101237005
151085 | Pr1Ru4Sb12 | Pr | 1 | Ru | 4 | Sb | 12 | [17 empty] | skutterudite |  |  |  | L101237005
151199 | Th1Pt4Ge12 | Th | 1 | Pt | 4 | Ge | 12 | [17 empty] | skutterudite | 4.62 |  |  | PRB079054520
151357 | Pr1Os4Sb12 | Pr | 1 | Os | 4 | Sb | 12 | [17 empty] | skutterudite | 1.85 |  |  | PRB079174511
152611 | Pr1Os4Sb12 | Pr | 1 | Os | 4 | Sb | 12 | [17 empty] | skutterudite | 1.86 |  |  | PRB083024511
152612 | Pr0.9Nd0.1Os4Sb12 | Pr | 0.9 | Nd | 0.1 | Os | 4 | Sb | 12 | [15 empty] | skutterudite | 1.73 |  | MTC152612 | PRB083024511
152613 | Pr0.8Nd0.2Os4Sb12 | Pr | 0.8 | Nd | 0.2 | Os | 4 | Sb | 12 | [15 empty] | skutterudite | 1.61 |  |  | PRB083024511
152614 | Pr0.75Nd0.25Os4Sb12 | Pr | 0.75 | Nd | 0.25 | Os | 4 | Sb | 12 | [15 empty] | skutterudite | 1.48 |  |  | PRB083024511
152615 | Pr0.7Nd0.3Os4Sb12 | Pr | 0.7 | Nd | 0.3 | Os | 4 | Sb | 12 | [15 empty] | skutterudite | 1.27 |  |  | PRB083024511
152616 | Pr0.6Nd0.4Os4Sb12 | Pr | 0.6 | Nd | 0.4 | Os | 4 | Sb | 12 | [15 empty] | skutterudite | 0.89 |  |  | PRB083024511
152617 | Pr0.5Nd0.5Os4Sb12 | Pr | 0.5 | Nd | 0.5 | Os | 4 | Sb | 12 | [15 empty] | skutterudite | 0.6 |  |  | PRB083024511
40123 | Ce1Ni1Ge3 | Ce | 1 | Ni | 1 | Ge | 3 | [17 empty] | SmNiGe3 | 0.48 | 0 | TC40123 | JP016L0255
40486 | Ce1Ni1Ge3 | Ce | 1 | Ni | 1 | Ge | 3 | [17 empty] | SmNiGe3 | 0.43 | 0 | MTC40486 | J075044713
153141 | Y1Ni1Ge3 | Y | 1 | Ni | 1 | Ge | 3 | [17 empty] | SmNiGe3 | 0.46 |  |  | SSC1510778
131389 | La1Sb2 | La | 1 | Sb | 2 | [19 empty] | SmSb2 | 0.4 |  |  | LES0550103
152889 | La1Sb2 | La | 1 | Sb | 2 | [19 empty] | SmSb2 | 1.2 |  |  | PRB083174520
34534 | Li1Ti2O4 | Li | 1 | Ti | 2 | [16 empty] | O | 4 |  | spinel | 11.4 |  |  | P070054519
34540 | Li1Ti2O4 | Li | 1 | Ti | 2 | [16 empty] | O | 4 |  | spinel | 11.7 |  |  | LTP0250177
34541 | Li1.05Ti1.95O4 | Li | 1.05 | Ti | 1.95 | [16 empty] | O | 4 |  | spinel | 12 |  |  | LTP0250177
34542 | Li1.1Ti1.9O4 | Li | 1.1 | Ti | 1.9 | [16 empty] | O | 4 |  | spinel | 9.6 |  |  | LTP0250177
34543 | Li1.2Ti1.8O4 | Li | 1.2 | Ti | 1.8 | [16 empty] | O | 4 |  | spinel |  | 1 |  | LTP0250177
34544 | Li1.333Ti1.667O4 | Li | 1.333 | Ti | 1.667 | [16 empty] | O | 4 |  | spinel |  | 1 |  | LTP0250177
34545 | Li1V2O4 | Li | 1 | V | 2 | [16 empty] | O | 4 |  | spinel |  | 0.01 |  | PRL0783729
34558 | Li1Ti2O4 | Li | 1 | Ti | 2 | [16 empty] | O | 4 |  | spinel | 12.9 |  |  | ZPS0760303
34559 | Li1Ti2O4 | Li | 1 | Ti | 2 | [16 empty] | O | 4 |  | spinel | 12.4 |  |  | ZPS0760303
34560 | Li1.04Ti1.96O4 | Li | 1.04 | Ti | 1.96 | [16 empty] | O | 4 |  | spinel | 12.1 |  |  | ZPS0760303
34561 | Li1.08Ti1.92O4 | Li | 1.08 | Ti | 1.92 | [16 empty] | O | 4 |  | spinel | 11.8 |  |  | ZPS0760303
34562 | Li1.12Ti1.88O4 | Li | 1.12 | Ti | 1.88 | [16 empty] | O | 4 |  | spinel | 10.4 |  |  | ZPS0760303
34563 | Li1.16Ti1.84O4 | Li | 1.16 | Ti | 1.84 | [16 empty] | O | 4 |  | spinel | 8.3 |  |  | ZPS0760303
34564 | Li1.18Ti1.82O4 | Li | 1.18 | Ti | 1.82 | [16 empty] | O | 4 |  | spinel |  | 1.5 |  | ZPS0760303
34565 | Li1.2Ti1.8O4 | Li | 1.2 | Ti | 1.8 | [16 empty] | O | 4 |  | spinel |  | 1.5 |  | ZPS0760303
34566 | Li1.22Ti1.78O4 | Li | 1.22 | Ti | 1.78 | [16 empty] | O | 4 |  | spinel |  | 1.5 |  | ZPS0760303
34567 | Li1.25Ti1.75O4 | Li | 1.25 | Ti | 1.75 | [16 empty] | O | 4 |  | spinel |  | 1.5 |  | ZPS0760303
34568 | Li0.98Mg0.02Ti2O4 | Li | 0.98 | Mg | 0.02 | Ti | 2 | [14 empty] | O | 4 |  | spinel | 11.9 |  |  | ZPS0760303
40139 | Li1Ti2O4 | Li | 1 | Ti | 2 | [16 empty] | O | 4 |  | spinel | 12.1 |  |  | PHC4320053
40166 | Li1Ti2O4 | Li | 1 | Ti | 2 | [16 empty] | O | 4 |  | spinel | 11 |  |  | CEM0540136
40167 | Li1.05Ti1.95O4 | Li | 1.05 | Ti | 1.95 | [16 empty] | O | 4 |  | spinel | 10.5 |  |  | CEM0540136
40168 | Li1.07Ti1.93O4 | Li | 1.07 | Ti | 1.93 | [16 empty] | O | 4 |  | spinel | 10.4 |  |  | CEM0540136
40169 | Li1.1Ti1.9O4 | Li | 1.1 | Ti | 1.9 | [16 empty] | O | 4 |  | spinel | 10.3 |  |  | CEM0540136
40170 | Li1.12Ti1.88O4 | Li | 1.12 | Ti | 1.88 | [16 empty] | O | 4 |  | spinel | 9.4 |  |  | CEM0540136
40171 | Li1.15Ti1.85O4 | Li | 1.15 | Ti | 1.85 | [16 empty] | O | 4 |  | spinel |  |  |  | CEM0540136
40669 | Li1Ti2O4 | Li | 1 | Ti | 2 | [16 empty] | O | 4 |  | spinel | 12.3 |  |  | P073184521
90010 | Cu1.3K0.2Co1.5S4 | Cu | 1.3 | K | 0.2 | Co | 1.5 | S | 4 | [15 empty] | spinel | 4.4 |  |  | P071064505
105084 | Cu1Co2S4 | Cu | 1 | Co | 2 | S | 4 | [17 empty] | spinel |  | 0.3 |  | PR05106159
105085 | Cu0.9Co1.9S4 | Cu | 0.9 | Co | 1.9 | S | 4 | [17 empty] | spinel | 1.6 |  |  | PR05106159
105086 | Cu1.2Co1.8S4 | Cu | 1.2 | Co | 1.8 | S | 4 | [17 empty] | spinel | 2.3 |  |  | PR05106159
105087 | Cu1.5Co1.5S4 | Cu | 1.5 | Co | 1.5 | S | 4 | [17 empty] | spinel | 3.3 |  |  | PR05106159
106251 | Cu0.7Zn0.3Ir2S4 | Cu | 0.7 | Zn | 0.3 | Ir | 2 | S | 4 | [15 empty] | spinel | 2.8 |  |  | JPS0682495
106252 | Cu0.5Zn0.5Ir2S4 | Cu | 0.5 | Zn | 0.5 | Ir | 2 | S | 4 | [15 empty] | spinel | 2.2 |  |  | JPS0682495
106297 | Cu1.5Rh1.5S4 | Cu | 1.5 | Rh | 1.5 | S | 4 | [17 empty] | spinel | 4.5 |  |  | PHC2500227
109384 | Cu1Rh2S4 | Cu | 1 | Rh | 2 | S | 4 | [17 empty] | spinel | 4.7 |  |  | PR05112673
109385 | Cu1Rh2Se4 | Cu | 1 | Rh | 2 | Se | 4 | [17 empty] | spinel | 3.48 |  |  | PR05112673
109387 | Cu0.7Zn0.3Ir2S4 | Cu | 0.7 | Zn | 0.3 | Ir | 2 | S | 4 | [15 empty] | spinel | 2.8 |  |  | JPS0682495
109388 | Cu0.5Zn0.5Ir2S4 | Cu | 0.5 | Zn | 0.5 | Ir | 2 | S | 4 | [15 empty] | spinel | 2.2 |  |  | JPS0682495
109482 | Cu0.78Zn0.22Ir2S4 | Cu | 0.78 | Zn | 0.22 | Ir | 2 | S | 4 | [15 empty] | spinel | 3.3 |  |  | PHC3410735
109483 | Cu0.75Zn0.25Ir2S4 | Cu | 0.75 | Zn | 0.25 | Ir | 2 | S | 4 | [15 empty] | spinel | 3.3 |  |  | PHC3410735
109484 | Cu0.7Zn0.3Ir2S4 | Cu | 0.7 | Zn | 0.3 | Ir | 2 | S | 4 | [15 empty] | spinel | 3 |  |  | PHC3410735
109485 | Cu0.65Zn0.35Ir2S4 | Cu | 0.65 | Zn | 0.35 | Ir | 2 | S | 4 | [15 empty] | spinel | 2.8 |  |  | PHC3410735
109486 | Cu0.6Zn0.4Ir2S4 | Cu | 0.6 | Zn | 0.4 | Ir | 2 | S | 4 | [15 empty] | spinel | 2.6 |  |  | PHC3410735
109487 | Cu0.55Zn0.45Ir2S4 | Cu | 0.55 | Zn | 0.45 | Ir | 2 | S | 4 | [15 empty] | spinel | 2.41 |  |  | PHC3410735
109488 | Cu0.5Zn0.5Ir2S4 | Cu | 0.5 | Zn | 0.5 | Ir | 2 | S | 4 | [15 empty] | spinel | 2.2 |  |  | PHC3410735
109739 | Cu0.8Zn0.2Ir2S4 | Cu | 0.8 | Zn | 0.2 | Ir | 2 | S | 4 | [15 empty] | spinel | 3.32 |  |  | P064214514
109740 | Cu0.7Zn0.3Ir2S4 | Cu | 0.7 | Zn | 0.3 | Ir | 2 | S | 4 | [15 empty] | spinel | 3.05 |  |  | P064214514
109741 | Cu0.6Zn0.4Ir2S4 | Cu | 0.6 | Zn | 0.4 | Ir | 2 | S | 4 | [15 empty] | spinel | 2.61 |  |  | P064214514
109742 | Cu0.5Zn0.5Ir2S4 | Cu | 0.5 | Zn | 0.5 | Ir | 2 | S | 4 | [15 empty] | spinel | 2.19 |  |  | P064214514
109743 | Cu0.4Zn0.6Ir2S4 | Cu | 0.4 | Zn | 0.6 | Ir | 2 | S | 4 | [15 empty] | spinel | 1.73 |  |  | P064214514
109744 | Cu0.3Zn0.7Ir2S4 | Cu | 0.3 | Zn | 0.7 | Ir | 2 | S | 4 | [15 empty] | spinel | 1.36 |  |  | P064214514
109745 | Cu0.2Zn0.8Ir2S4 | Cu | 0.2 | Zn | 0.8 | Ir | 2 | S | 4 | [15 empty] | spinel | 0.47 |  |  | P064214514
111463 | Cu1Rh2S4 | Cu | 1 | Rh | 2 | S | 4 | [17 empty] | spinel | 4.7 |  | MTC11463 | L091077001
111464 | Cu1Rh2S4 | Cu | 1 | Rh | 2 | S | 4 | [17 empty] | spinel |  | 5 |  | JPS0633333
111788 | Cu1Rh2S4 | Cu | 1 | Rh | 2 | S | 4 | [17 empty] | spinel | 4.75 |  |  | JJP032S448
111789 | Cu1.2Rh1.8S4 | Cu | 1.2 | Rh | 1.8 | S | 4 | [17 empty] | spinel | 5.08 |  |  | JJP032S448
111790 | Cu1.5Rh1.5S4 | Cu | 1.5 | Rh | 1.5 | S | 4 | [17 empty] | spinel | 4.6 |  |  | JJP032S448
111791 | Cu1Co2S4 | Cu | 1 | Co | 2 | S | 4 | [17 empty] | spinel | 4 |  |  | JJP032S448
111792 | Cu1.2Co1.8S4 | Cu | 1.2 | Co | 1.8 | S | 4 | [17 empty] | spinel | 1.7 |  |  | JJP032S448
111793 | Cu1.5Co1.5S4 | Cu | 1.5 | Co | 1.5 | S | 4 | [17 empty] | spinel | 2.3 |  |  | JJP032S448
111794 | Cu1.75Co1.25S4 | Cu | 1.75 | Co | 1.25 | S | 4 | [17 empty] | spinel | 2.2 |  |  | JJP032S448
111892 | Cu1Co1.99Rh0.01S4 | Cu | 1 | Co | 1.99 | Rh | 0.01 | S | 4 | [15 empty] | spinel | 2.61 |  |  | JPS0731938
111893 | Cu1Co1.98Rh0.02S4 | Cu | 1 | Co | 1.98 | Rh | 0.02 | S | 4 | [15 empty] | spinel | 2.82 |  |  | JPS0731938
111894 | Cu1Co1.95Rh0.05S4 | Cu | 1 | Co | 1.95 | Rh | 0.05 | S | 4 | [15 empty] | spinel |  | 2.2 |  | JPS0731938
111895 | Cu1Co1.99Ir0.01S4 | Cu | 1 | Co | 1.99 | Ir | 0.01 | S | 4 | [15 empty] | spinel | 3.04 |  |  | JPS0731938
111896 | Cu1Co1.98Ir0.02S4 | Cu | 1 | Co | 1.98 | Ir | 0.02 | S | 4 | [15 empty] | spinel | 2.79 |  |  | JPS0731938
111897 | Cu1Co1.95Ir0.05S4 | Cu | 1 | Co | 1.95 | Ir | 0.05 | S | 4 | [15 empty] | spinel | 2.13 |  |  | JPS0731938
111898 | Cu1Co1.9Ir0.1S4 | Cu | 1 | Co | 1.9 | Ir | 0.1 | S | 4 | [15 empty] | spinel |  | 2.2 |  | JPS0731938
111899 | Cu1Co2S4 | Cu | 1 | Co | 2 | S | 4 | [17 empty] | spinel | 3.8 |  |  | JPS0731938
111900 | Cu1Co1.99Cr0.01S4 | Cu | 1 | Co | 1.99 | Cr | 0.01 | S | 4 | [15 empty] | spinel | 3.62 |  |  | JPS0731938
111901 | Cu1Co1.98Cr0.02S4 | Cu | 1 | Co | 1.98 | Cr | 0.02 | S | 4 | [15 empty] | spinel | 3.4 |  |  | JPS0731938
111902 | Cu1Co1.95Cr0.05S4 | Cu | 1 | Co | 1.95 | Cr | 0.05 | S | 4 | [15 empty] | spinel | 3.4 |  |  | JPS0731938
111903 | Cu1Co1.9Cr0.1S4 | Cu | 1 | Co | 1.9 | Cr | 0.1 | S | 4 | [15 empty] | spinel | 3 |  |  | JPS0731938
111904 | Cu1Co1.8Cr0.2S4 | Cu | 1 | Co | 1.8 | Cr | 0.2 | S | 4 | [15 empty] | spinel | 2.7 |  |  | JPS0731938
112131 | Cu1Rh2S4 | Cu | 1 | Rh | 2 | S | 4 | [17 empty] | spinel | 4.8 |  |  | 984
112132 | Cu1Rh2Se4 | Cu | 1 | Rh | 2 | Se | 4 | [17 empty] | spinel | 3.49 |  |  | 984
112133 | Cu1V2S4 | Cu | 1 | V | 2 | S | 4 | [17 empty] | spinel | 4.45 |  |  | 984
112134 | Cu1Co2S4 | Cu | 1 | Co | 2 | S | 4 | [17 empty] | spinel |  | 0.05 |  | 984
112135 | Cu1Ti2S4 | Cu | 1 | Ti | 2 | S | 4 | [17 empty] | spinel |  | 0.05 |  | 984
112136 | Cu0.98Co0.02Rh2S4 | Cu | 0.98 | Co | 0.02 | Rh | 2 | S | 4 | [15 empty] | spinel | 1 |  |  | 984
112137 | Cu1Rh1.992Cr0.008S4 | Cu | 1 | Rh | 1.992 | Cr | 0.008 | S | 4 | [15 empty] | spinel | 0.9 |  |  | 984
112168 | Cu1Rh2Se4 | Cu | 1 | Rh | 2 | Se | 4 | [17 empty] | spinel | 3.5 |  |  | 714
112169 | Cu1Rh1.9Sn0.1Se4 | Cu | 1 | Rh | 1.9 | Sn | 0.1 | Se | 4 | [15 empty] | spinel | 2.86 |  |  | 714
112170 | Cu1Rh1.78Sn0.22Se4 | Cu | 1 | Rh | 1.78 | Sn | 0.22 | Se | 4 | [15 empty] | spinel | 1.92 |  |  | 714
112171 | Cu1Rh1.7Sn0.3Se4 | Cu | 1 | Rh | 1.7 | Sn | 0.3 | Se | 4 | [15 empty] | spinel | 1.26 |  |  | 714
112172 | Cu1Rh1.6Sn0.4Se4 | Cu | 1 | Rh | 1.6 | Sn | 0.4 | Se | 4 | [15 empty] | spinel | 0.57 |  |  | 714
112173 | Cu1Rh1.5Sn0.5Se4 | Cu | 1 | Rh | 1.5 | Sn | 0.5 | Se | 4 | [15 empty] | spinel | 0.14 |  |  | 714
131334 | Li1Ti2O4 | Li | 1 | Ti | 2 | [16 empty] | O | 4 |  | spinel | 11.9 |  |  | CEM0770401
131335 | Li1.035Ti1.965O4 | Li | 1.035 | Ti | 1.965 | [16 empty] | O | 4 |  | spinel | 11.75 |  |  | CEM0770401
131336 | Li1.07Ti1.93O4 | Li | 1.07 | Ti | 1.93 | [16 empty] | O | 4 |  | spinel | 11.7 |  |  | CEM0770401
131337 | Li1.1Ti1.9O4 | Li | 1.1 | Ti | 1.9 | [16 empty] | O | 4 |  | spinel | 10.25 |  |  | CEM0770401
131368 | Li1Ti2O4 | Li | 1 | Ti | 2 | [16 empty] | O | 4 |  | spinel | 12.7 |  |  | SSC0740621
131369 | Li1Ti2O4 | Li | 1 | Ti | 2 | [16 empty] | O | 4 |  | spinel | 10.7 |  |  | SSC0740621
131371 | Li1Ti2O4 | Li | 1 | Ti | 2 | [16 empty] | O | 4 |  | spinel | 11.5 |  |  | JCG1420087
7903 | Sr2Cu1O3.1 | Sr | 2 | Cu | 1 | [16 empty] | O | 3+z | 3.1 | Sr0201 | 70 |  |  | NAT3640315
7904 | Sr2.1Ca0.9Cu2O5+z | Sr | 2.1 | Ca | 0.9 | Cu | 2 | [14 empty] | O | 5+z |  | Sr0212 | 100 |  |  | NAT3640315
6909 | Sr2Cu1C0.95B0.05O5 | Sr | 2 | Cu | 1 | C | 0.95 | B | 0.05 | [12 empty] | O | 5 |  | Sr2CuO3 | 12.5 |  |  | PHC2630344
6915 | Sr2Cu1C0.985B0.015O5 | Sr | 2 | Cu | 1 | C | 0.985 | B | 0.015 | [12 empty] | O | 5 |  | Sr2CuO3 |  |  |  | PHC2630344
11100 | Sr2Cu1O3.02 | Sr | 2 | Cu | 1 | [16 empty] | O |  | 3.02 | Sr2CuO3 |  |  |  | PR05105994
11101 | Sr2Cu1O3.01 | Sr | 2 | Cu | 1 | [16 empty] | O |  | 3.01 | Sr2CuO3 |  |  |  | PR05105994
11102 | Sr2Cu1O2.99 | Sr | 2 | Cu | 1 | [16 empty] | O |  | 2.99 | Sr2CuO3 |  |  |  | PR05105994
11103 | Sr2Cu1O3 | Sr | 2 | Cu | 1 | [16 empty] | O |  | 3 | Sr2CuO3 |  |  |  | PR05105994
33198 | Sr2Cu1C1O5 | Sr | 2 | Cu | 1 | C | 1 | [14 empty] | O | 5 |  | Sr2CuO3 |  |  |  | P065014507
8541 | Sr2Ru1O4 | Sr | 2 | Ru | 1 | [16 empty] | O | 4 |  | Sr2RuO4 | 2.7 |  |  | PRL0813765
8542 | Sr2Ru1O4 | Sr | 2 | Ru | 1 | [16 empty] | O | 4 |  | Sr2RuO4 | 1.5 |  |  | PRL0813765
8973 | Sr2Ru1O4 | Sr | 2 | Ru | 1 | [16 empty] | O | 4 |  | Sr2RuO4 | 0.616 |  | TC8973 | PR06000610
8974 | Sr2Ru1O4 | Sr | 2 | Ru | 1 | [16 empty] | O | 4 |  | Sr2RuO4 | 0.954 |  | TC8973 | PR06000610
8975 | Sr2Ru1O4 | Sr | 2 | Ru | 1 | [16 empty] | O | 4 |  | Sr2RuO4 | 1.201 |  | TC8973 | PR06000610
8976 | Sr2Ru1O4 | Sr | 2 | Ru | 1 | [16 empty] | O | 4 |  | Sr2RuO4 | 1.242 |  | TC8973 | PR06000610
8977 | Sr2Ru1O4 | Sr | 2 | Ru | 1 | [16 empty] | O | 4 |  | Sr2RuO4 | 1.398 |  |  | PR06000610
8978 | Sr2Ru1O4 | Sr | 2 | Ru | 1 | [16 empty] | O | 4 |  | Sr2RuO4 | 1.489 |  |  | PR06000610
9005 | Sr2Ru1O4 | Sr | 2 | Ru | 1 | [16 empty] | O | 4 |  | Sr2RuO4 | 1.2 |  |  | PHC2821413
9606 | Sr2Ru1O4 | Sr | 2 | Ru | 1 | [16 empty] | O | 4 |  | Sr2RuO4 | 1.49 |  |  | JPS0680694
9833 | Sr2Ru1O4 | Sr | 2 | Ru | 1 | [16 empty] | O | 4 |  | Sr2RuO4 | 1.44 |  |  | P063064505
34313 | Sr2Ru1O4 | Sr | 2 | Ru | 1 | [16 empty] | O | 4 |  | Sr2RuO4 | 1.42 |  |  | L089117001
34314 | Sr2Ru0.9995Ti0.0005O4 | Sr | 2 | Ru | 0.9995 | Ti | 0.0005 | [14 empty] | O | 4 |  | Sr2RuO4 | 1.13 |  |  | L089117001
34315 | Sr2Ru0.999Ti0.001O4 | Sr | 2 | Ru | 0.999 | Ti | 0.001 | [14 empty] | O | 4 |  | Sr2RuO4 | 0.6 |  |  | L089117001
34316 | Sr2Ru0.99875Ti0.00125O4 | Sr | 2 | Ru | 0.99875 | Ti | 0.00125 | [14 empty] | O | 4 |  | Sr2RuO4 | 0.46 |  |  | L089117001
34317 | Sr2Ru0.9975Ti0.0025O4 | Sr | 2 | Ru | 0.9975 | Ti | 0.0025 | [14 empty] | O | 4 |  | Sr2RuO4 |  | 0.4 |  | L089117001
34318 | Sr2Ru0.995Ti0.005O4 | Sr | 2 | Ru | 0.995 | Ti | 0.005 | [14 empty] | O | 4 |  | Sr2RuO4 |  | 0.4 |  | L089117001
150660 | Sr2Ru1O4 | Sr | 2 | Ru | 1 | [16 empty] | O | 4 |  | Sr2RuO4 | 2.69 |  |  | PRL0813765
151621 | Sr2Ru1O4 | Sr | 2 | Ru | 1 | [16 empty] | O | 4 |  | Sr2RuO4 | 1.5 |  | TC151621 | PRL089166402
151622 | Sr2Ru1O4 | Sr | 2 | Ru | 1 | [16 empty] | O | 4 |  | Sr2RuO4 | 0.9 |  | TC151622 | PRB0567890
152000 | Sr2Ru1O4 | Sr | 2 | Ru | 1 | [16 empty] | O | 4 |  | Sr2RuO4 | 3.2 |  |  | PRB081180510
31307 | La1.4Sr1.6Mn2O7 | La | 1.4 | Sr | 1.6 | Mn | 2 | [14 empty] | O | 7 |  | Sr3Ti2O7 |  |  |  | PR06206754
31308 | La1.4Sr1.6Mn1.95Cu0.05O7 | La | 1.4 | Sr | 1.6 | Mn | 1.95 | Cu | 0.05 | [12 empty] | O | 7 |  | Sr3Ti2O7 |  |  |  | PR06206754
31309 | La1.4Sr1.6Mn1.9Cu0.1O7 | La | 1.4 | Sr | 1.6 | Mn | 1.9 | Cu | 0.1 | [12 empty] | O | 7 |  | Sr3Ti2O7 |  |  |  | PR06206754
31310 | La1.4Sr1.6Mn1.6Cu0.4O7 | La | 1.4 | Sr | 1.6 | Mn | 1.6 | Cu | 0.4 | [12 empty] | O | 7 |  | Sr3Ti2O7 |  |  |  | PR06206754
131411 | La7Ru3 | La | 7 | Ru | 3 | [19 empty] | Sr7Pt3 | 1.75 |  |  | JAC2050049
6908 | Sr2Cu1C0.96B0.04O5 | Sr | 2 | Cu | 1 | C | 0.96 | B | 0.04 | [12 empty] | O | 5 |  | SrCuO3 | 7 |  |  | PHC2630344
6910 | Sr2Cu1C0.94B0.06O5 | Sr | 2 | Cu | 1 | C | 0.94 | B | 0.06 | [12 empty] | O | 5 |  | SrCuO3 | 21 |  |  | PHC2630344
6911 | Sr2Cu1C0.93B0.07O5 | Sr | 2 | Cu | 1 | C | 0.93 | B | 0.07 | [12 empty] | O | 5 |  | SrCuO3 | 23 |  |  | PHC2630344
6912 | Sr2Cu1C0.92B0.08O5 | Sr | 2 | Cu | 1 | C | 0.92 | B | 0.08 | [12 empty] | O | 5 |  | SrCuO3 | 25 |  |  | PHC2630344
6913 | Sr2Cu1C0.91B0.09O5 | Sr | 2 | Cu | 1 | C | 0.91 | B | 0.09 | [12 empty] | O | 5 |  | SrCuO3 | 26.5 |  |  | PHC2630344
6914 | Sr2Cu1C1O5 | Sr | 2 | Cu | 1 | C | 1 | [14 empty] | O | 5 |  | SrCuO3 |  |  |  | PHC2630344
6916 | Sr2Cu1C0.983B0.018O5 | Sr | 2 | Cu | 1 | C | 0.983 | B | 0.018 | [12 empty] | O | 5 |  | SrCuO3 |  |  |  | PHC2630344
6917 | Sr2Cu1C0.973B0.027O5 | Sr | 2 | Cu | 1 | C | 0.973 | B | 0.027 | [12 empty] | O | 5 |  | SrCuO3 |  |  |  | PHC2630344
6918 | Sr2Cu1C0.82B0.12O5 | Sr | 2 | Cu | 1 | C | 0.82 | B | 0.12 | [12 empty] | O | 5 |  | SrCuO3 | 30 |  |  | PHC2630344
6919 | Sr2Cu1C0.86B0.14O5 | Sr | 2 | Cu | 1 | C | 0.86 | B | 0.14 | [12 empty] | O | 5 |  | SrCuO3 | 31 |  |  | PHC2630344
6920 | Sr2Cu1C0.85B0.15O5 | Sr | 2 | Cu | 1 | C | 0.85 | B | 0.15 | [12 empty] | O | 5 |  | SrCuO3 | 32 |  |  | PHC2630344
151540 | Sr1Al1Ge1 | Sr | 1 | Al | 1 | Ge | 1 | [17 empty] | SrPtSb | 6.7 |  |  | PRB080064514
151541 | Ba1Al1Ge1 | Ba | 1 | Al | 1 | Ge | 1 | [17 empty] | SrPtSb | 6.3 |  |  | PRB080064514
100406 | B0.57Nb0.43 | B | 0.57 | Nb | 0.43 | [19 empty] | Ta3B4 |  | 1.28 |  | 11
100425 | B4Ta3 | B | 4 | Ta | 3 | [19 empty] | Ta3B4 |  | 1.28 |  | 11
131223 | S2Ta1 | S | 2 | Ta | 1 | [19 empty] | TaSe2 | 2.5 |  |  | PRL0350062
131228 | Se3Ta1 | Se | 3 | Ta | 1 | [19 empty] | TaSe3 | 2.3 |  |  | SSC0310627
120089 | Sc4Rh6Sn19 | Sc | 4 | Rh | 6 | Sn | 19 | [17 empty] | Tb4Rh6Sn19 | 1.9 |  |  | MRB0211203
120090 | Sc4Ir6Sn19 | Sc | 4 | Ir | 6 | Sn | 19 | [17 empty] | Tb4Rh6Sn19 | 1.4 |  |  | MRB0211203
120091 | Ca4Rh6Pb19 | Ca | 4 | Rh | 6 | Pb | 19 | [17 empty] | Tb4Rh6Sn19 | 3.3 |  |  | MRB0211203
131551 | Sc4Rh6Ge19 | Sc | 4 | Rh | 6 | Ge | 19 | [17 empty] | Tb4Rh6Sn19 | 1.9 |  |  | BOOK2000-2
131552 | Sc4Ir6Ge19 | Sc | 4 | Ir | 6 | Ge | 19 | [17 empty] | Tb4Rh6Sn19 | 1.4 |  |  | BOOK2000-2
131553 | Y4Ru6Sn19 | Y | 4 | Ru | 6 | Sn | 19 | [17 empty] | Tb4Rh6Sn19 | 1.3 |  |  | BOOK2000-2
131554 | Sc4Os6Sn19 | Sc | 4 | Os | 6 | Sn | 19 | [17 empty] | Tb4Rh6Sn19 | 1.5 |  |  | BOOK2000-2
131555 | Y4Os6Sn19 | Y | 4 | Os | 6 | Sn | 19 | [17 empty] | Tb4Rh6Sn19 | 2.5 |  |  | BOOK2000-2
131556 | Tb4Os6Sn19 | Tb | 4 | Os | 6 | Sn | 19 | [17 empty] | Tb4Rh6Sn19 | 1.4 |  |  | BOOK2000-2
131557 | Ho4Os6Sn19 | Ho | 4 | Os | 6 | Sn | 19 | [17 empty] | Tb4Rh6Sn19 | 1.4 |  |  | BOOK2000-2
131558 | Er4Os6Sn19 | Er | 4 | Os | 6 | Sn | 19 | [17 empty] | Tb4Rh6Sn19 | 1.25 |  |  | BOOK2000-2
131559 | Tm4Os6Sn19 | Tm | 4 | Os | 6 | Sn | 19 | [17 empty] | Tb4Rh6Sn19 | 1.1 |  |  | BOOK2000-2
131560 | Lu4Os6Sn19 | Lu | 4 | Os | 6 | Sn | 19 | [17 empty] | Tb4Rh6Sn19 | 1.8 |  |  | BOOK2000-2
131561 | Tb4Rh6Sn19 | Tb | 4 | Rh | 6 | Sn | 19 | [17 empty] | Tb4Rh6Sn19 |  | 1.1 |  | BOOK2000-2
131562 | Y4Ir6Sn19 | Y | 4 | Ir | 6 | Sn | 19 | [17 empty] | Tb4Rh6Sn19 | 2.2 |  |  | BOOK2000-2
131563 | Ca4Rh6Pb19 | Ca | 4 | Rh | 6 | Pb | 19 | [17 empty] | Tb4Rh6Sn19 | 3.3 |  |  | BOOK2000-2
90177 | In1Sb1 | In | 1 | Sb | 1 | [19 empty] | Tetra | 2 |  |  | JAP0400409
90217 | La3Se4 | La | 3 | Se | 4 | [19 empty] | Th3P4 | 10 |  | MTC90217 | 1292
101635 | La2.4Se4Y0.6 | La | 2.4 | Se | 4 | Y | 0.6 | [17 empty] | Th3P4 | 3.92 |  |  | 1965
101636 | La3Se4 | La | 3 | Se | 4 | [19 empty] | Th3P4 | 7.8 |  |  | 1965
101638 | La2.4S4Y0.6 | La | 2.4 | S | 4 | Y | 0.6 | [17 empty] | Th3P4 | 4.77 |  |  | 1965
101639 | La3S4 | La | 3 | S | 4 | [19 empty] | Th3P4 | 8.06 |  |  | 1965
101651 | La3Te4 | La | 3 | Te | 4 | [19 empty] | Th3P4 | 5.3 |  |  | 1370
102372 | La2.4Te4Y0.6 | La | 2.4 | Te | 4 | Y | 0.6 | [17 empty] | Th3P4 |  | 1.7 |  | 1965
104072 | La3Sc4 | La | 3 | Sc | 4 | [19 empty] | Th3P4 | 8.6 |  |  | AAAAA
104073 | La3S4 | La | 3 | S | 4 | [19 empty] | Th3P4 | 6.5 |  |  | AAAAA
131386 | La3S4 | La | 3 | S | 4 | [19 empty] | Th3P4 | 8.12 |  | MTC131386 | MRB0101111
131387 | La3Se4 | La | 3 | Se | 4 | [19 empty] | Th3P4 | 7.63 |  | MTC131387 | MRB0101111
131388 | La3Te4 | La | 3 | Te | 4 | [19 empty] | Th3P4 | 4.61 |  | MTC131388 | MRB0101111
131395 | As3La4 | As | 3 | La | 4 | [19 empty] | Th3P4 | 6.5 |  |  | LES0550103
131396 | La4Sb3 | La | 4 | Sb | 3 | [19 empty] | Th3P4 | 0.25 |  |  | LES0550103
131397 | Bi1.5La4Sb1.5 | Bi | 1.5 | La | 4 | Sb | 1.5 | [17 empty] | Th3P4 | 0.158 |  |  | LES0550103
131398 | Bi3La4 | Bi | 3 | La | 4 | [19 empty] | Th3P4 | 0.155 |  |  | LES0550103
131399 | La3Sb3Y1 | La | 3 | Sb | 3 | Y | 1 | [17 empty] | Th3P4 | 0.13 |  |  | LES0550103
131400 | La4Sb2Sn1 | La | 4 | Sb | 2 | Sn | 1 | [17 empty] | Th3P4 |  | 0.08 |  | LES0550103
131401 | La4Pb1Sb2 | La | 4 | Pb | 1 | Sb | 2 | [17 empty] | Th3P4 |  | 0.08 |  | LES0550103
131402 | Bi2La4Sn1 | Bi | 2 | La | 4 | Sn | 1 | [17 empty] | Th3P4 |  | 0.08 |  | LES0550103
131403 | Bi2La4Pb1 | Bi | 2 | La | 4 | Pb | 1 | [17 empty] | Th3P4 | 2.3 |  |  | LES0550103
131404 | Bi1.5La4Pb1.5 | Bi | 1.5 | La | 4 | Pb | 1.5 | [17 empty] | Th3P4 | 2.4 |  |  | LES0550103
131405 | Bi1La4Pb2 | Bi | 1 | La | 4 | Pb | 2 | [17 empty] | Th3P4 | 2.5 |  |  | LES0550103
150436 | La3Te4 | La | 3 | Te | 4 | [19 empty] | Th3P4 | 5.3 |  |  | 1965
131380 | La7Ni3 | La | 7 | Ni | 3 | [19 empty] | Th7Fe3 | 2.1 |  |  | SSC0900321
131381 | Ce7Ni3 | Ce | 7 | Ni | 3 | [19 empty] | Th7Fe3 |  | 1.5 |  | SSC0900321
150388 | B3Rh7 | B | 3 | Rh | 7 | [19 empty] | Th7Fe3 |  | 0.35 |  | MRB0100889
150393 | B3Ru7 | B | 3 | Ru | 7 | [19 empty] | Th7Fe3 | 3.38 |  |  | MRB0100889
150394 | B3Re7 | B | 3 | Re | 7 | [19 empty] | Th7Fe3 | 3.08 |  |  | MRB0100889
151297 | Ru7B3 | Ru | 7 | B | 3 | [19 empty] | Th7Fe3 | 2.8 |  |  | JPS078044710
151298 | Ru7B3 | Ru | 7 | B | 3 | [19 empty] | Th7Fe3 | 3.3 |  |  | JPS078044710
40101 | Ce1Cu2Si2 | Ce | 1 | Cu | 2 | Si | 2 | [17 empty] | ThCr2Si2 | 0.73 |  |  | P068024522
40102 | Ce1Cu2Si2 | Ce | 1 | Cu | 2 | Si | 2 | [17 empty] | ThCr2Si2 | 0.61 |  |  | P068024522
40264 | Ce1Cu2Si2 | Ce | 1 | Cu | 2 | Si | 2 | [17 empty] | ThCr2Si2 | 0.63 |  |  | PRL0431892
40265 | La1Cu2Si2 | La | 1 | Cu | 2 | Si | 2 | [17 empty] | ThCr2Si2 |  | 0.05 |  | PRL0431892
40326 | Ce1Cu2Ge2 | Ce | 1 | Cu | 2 | Ge | 2 | [17 empty] | ThCr2Si2 | 2 | 0 | MTC40326 | PHB2590001
40327 | Ce1Cu2Si2 | Ce | 1 | Cu | 2 | Si | 2 | [17 empty] | ThCr2Si2 | 0.7 |  | MTC40327 | PR0301182
40336 | U1Ru2Si2 | U | 1 | Ru | 2 | Si | 2 | [17 empty] | ThCr2Si2 | 1.1 |  | MTC40336 | JPS0742667
106292 | U1Ru2Si2 | U | 1 | Ru | 2 | Si | 2 | [17 empty] | ThCr2Si2 | 1.1 |  |  | PRL0552727
109333 | Ce1Pd2Si2 | Ce | 1 | Pd | 2 | Si | 2 | [17 empty] | ThCr2Si2 | 0.37 | 0 | MPH9333 | NAT3940039
109354 | Ce1Cu2Si1.8Ge0.2 | Ce | 1 | Cu | 2 | Si | 1.8 | Ge | 0.2 | [15 empty] | ThCr2Si2 | 0.21 |  |  | PR05600678
109355 | Ce1Cu2Si1.9Ge0.1 | Ce | 1 | Cu | 2 | Si | 1.9 | Ge | 0.1 | [15 empty] | ThCr2Si2 | 0.2 |  |  | PR05600678
109356 | Ce1Cu2Si1.7Ge0.3 | Ce | 1 | Cu | 2 | Si | 1.7 | Ge | 0.3 | [15 empty] | ThCr2Si2 | 0.1 |  |  | PR05600678
109386 | Ce1Rh2Si2 | Ce | 1 | Rh | 2 | Si | 2 | [17 empty] | ThCr2Si2 | 0.26 | 0 | MPH9386 | PR05308241
109398 | Ce1Cu2.53Si2 | Ce | 1 | Cu | 2.53 | Si | 2 | [17 empty] | ThCr2Si2 | 0.62 |  |  | PHC1470001
109503 | Ce1Pd2Si2 | Ce | 1 | Pd | 2 | Si | 2 | [17 empty] | ThCr2Si2 | 0.395 |  |  | LTP1220591
109531 | Y1Pd2Si2 | Y | 1 | Pd | 2 | Si | 2 | [17 empty] | ThCr2Si2 | 0.47 |  |  | PR0344566
109532 | La1Pd2Si2 | La | 1 | Pd | 2 | Si | 2 | [17 empty] | ThCr2Si2 | 0.39 |  |  | PR0344566
109533 | Lu1Pd2Si2 | Lu | 1 | Pd | 2 | Si | 2 | [17 empty] | ThCr2Si2 | 0.67 |  |  | PR0344566
109534 | Y1Rh2Si2 | Y | 1 | Rh | 2 | Si | 2 | [17 empty] | ThCr2Si2 |  | 0.33 |  | PR0344566
109535 | La1Rh2Si2 | La | 1 | Rh | 2 | Si | 2 | [17 empty] | ThCr2Si2 | 0.074 |  |  | PR0344566
109536 | Lu1Rh2Si2 | Lu | 1 | Rh | 2 | Si | 2 | [17 empty] | ThCr2Si2 |  | 0.33 |  | PR0344566
120252 | Y1Ir2Si2 | Y | 1 | Ir | 2 | Si | 2 | [17 empty] | ThCr2Si2 | 2.5 |  |  | LES1050139
150299 | La1Ir2Si2 | La | 1 | Ir | 2 | Si | 2 | [17 empty] | ThCr2Si2 |  | 1.2 |  | PHB1350397
150306 | La1Ir2Si2 | La | 1 | Ir | 2 | Si | 2 | [17 empty] | ThCr2Si2 |  | 1 |  | PR0281389
150339 | U1Ru2Si2 | U | 1 | Ru | 2 | Si | 2 | [17 empty] | ThCr2Si2 | 1.41 |  | MTC150339 | L099217207
150340 | U1Ru2Si2 | U | 1 | Ru | 2 | Si | 2 | [17 empty] | ThCr2Si2 | 1.5 |  |  | L094046401
150341 | U1Ru1.99Re0.01Si2 | U | 1 | Ru | 1.99 | Re | 0.01 | Si | 2 | [15 empty] | ThCr2Si2 | 0.23 |  | MPH150341 | L094046401
150619 | La1Ru2P2 | La | 1 | Ru | 2 | P | 2 | [17 empty] | ThCr2Si2 | 4.1 |  |  | CEM0690093
150620 | Ca1Ru2P2 | Ca | 1 | Ru | 2 | P | 2 | [17 empty] | ThCr2Si2 |  | 1.8 |  | CEM0690093
150621 | Sr1Ru2P2 | Sr | 1 | Ru | 2 | P | 2 | [17 empty] | ThCr2Si2 |  | 1.8 |  | CEM0690093
150622 | Ba1Ru2P2 | Ba | 1 | Ru | 2 | P | 2 | [17 empty] | ThCr2Si2 |  | 1.8 |  | CEM0690093
150623 | Y1Ru2P2 | Y | 1 | Ru | 2 | P | 2 | [17 empty] | ThCr2Si2 |  | 1.8 |  | CEM0690093
150624 | Sr1Os2P2 | Sr | 1 | Os | 2 | P | 2 | [17 empty] | ThCr2Si2 |  | 1.8 |  | CEM0690093
150625 | Ba1Os2P2 | Ba | 1 | Os | 2 | P | 2 | [17 empty] | ThCr2Si2 |  | 1.8 |  | CEM0690093
150627 | Ba1Ni2P2 | Ba | 1 | Ni | 2 | P | 2 | [17 empty] | ThCr2Si2 | 3 |  |  | SSC1470111
150691 | La1Rh2Si2 | La | 1 | Rh | 2 | Si | 2 | [17 empty] | ThCr2Si2 | 3.8 |  |  | PCS0450419
150692 | Lu1Rh2Si2 | Lu | 1 | Rh | 2 | Si | 2 | [17 empty] | ThCr2Si2 |  | 1.4 |  | PCS0450419
150693 | Y1Rh2Si2 | Y | 1 | Rh | 2 | Si | 2 | [17 empty] | ThCr2Si2 | 3.1 |  |  | PCS0450419
150694 | La1Ru2Si2 | La | 1 | Ru | 2 | Si | 2 | [17 empty] | ThCr2Si2 | 3.5 |  |  | PCS0450419
150695 | Lu1Ru2Si2 | Lu | 1 | Ru | 2 | Si | 2 | [17 empty] | ThCr2Si2 | 2.4 |  |  | PCS0450419
150723 | Ba1Fe2As2 | Ba | 1 | Fe | 2 | As | 2 | [17 empty] | ThCr2Si2 |  | 5 |  | MAT8061459
150724 | Ba0.6K0.4Fe2As2 | Ba | 0.6 | K | 0.4 | Fe | 2 | As | 2 | [15 empty] | ThCr2Si2 | 38 |  |  | MAT8061459
150726 | Ba0.6K0.4Fe2As2 | Ba | 0.6 | K | 0.4 | Fe | 2 | As | 2 | [15 empty] | ThCr2Si2 | 38 |  |  | MAT8054630
150727 | Sr0.6K0.4Fe2As2 | Sr | 0.6 | K | 0.4 | Fe | 2 | As | 2 | [15 empty] | ThCr2Si2 | 38 |  |  | MAT8061209
150728 | Sr0.6K0.4Fe2As2 | Sr | 0.6 | K | 0.4 | Fe | 2 | As | 2 | [15 empty] | ThCr2Si2 | 20 |  |  | MAT8061209
150755 | Eu1Fe2As2 | Eu | 1 | Fe | 2 | As | 2 | [17 empty] | ThCr2Si2 | 29.5 | 0 | MTC150755 | MAT8082026
150879 | Ba0.6K0.4Fe2As2 | Ba | 0.6 | K | 0.4 | Fe | 2 | As | 2 | [15 empty] | ThCr2Si2 | 37 |  |  | L101107004
150889 | K1Fe2As2 | K | 1 | Fe | 2 | As | 2 | [17 empty] | ThCr2Si2 | 3.8 |  |  | L101107007
150890 | K0.4Sr0.6Fe2As2 | K | 0.4 | Sr | 0.6 | Fe | 2 | As | 2 | [15 empty] | ThCr2Si2 | 36 |  | MTC150890 | L101107007
150891 | Cs1Fe2As2 | Cs | 1 | Fe | 2 | As | 2 | [17 empty] | ThCr2Si2 | 2.6 |  |  | L101107007
150892 | Cs0.4Sr0.6Fe2As2 | Cs | 0.4 | Sr | 0.6 | Fe | 2 | As | 2 | [15 empty] | ThCr2Si2 | 36.6 |  |  | L101107007
150893 | Ba1Fe2As2 | Ba | 1 | Fe | 2 | As | 2 | [17 empty] | ThCr2Si2 |  | 1.8 |  | L101117004
150894 | Ba1Fe1.8Co0.2As2 | Ba | 1 | Fe | 1.8 | Co | 0.2 | As | 2 | [15 empty] | ThCr2Si2 | 22 |  |  | L101117004
150912 | Eu0.5K0.5Fe2As2 | Eu | 0.5 | K | 0.5 | Fe | 2 | As | 2 | [15 empty] | ThCr2Si2 | 32 |  |  | P078092406
151043 | Ba0.55K0.45Fe2As2 | Ba | 0.55 | K | 0.45 | Fe | 2 | As | 2 | [15 empty] | ThCr2Si2 | 29.4 |  | MTC151043 | P078104527
151044 | Ca1Fe2As2 | Ca | 1 | Fe | 2 | As | 2 | [17 empty] | ThCr2Si2 |  | 0.5 |  | P078104527
151045 | Ba1Fe2As2 | Ba | 1 | Fe | 2 | As | 2 | [17 empty] | ThCr2Si2 |  | 0.5 |  | P078104527
151046 | Sr1Fe2As2 | Sr | 1 | Fe | 2 | As | 2 | [17 empty] | ThCr2Si2 |  | 0.5 | AFM151046 | P078104527
151047 | Ba1Fe2As2 | Ba | 1 | Fe | 2 | As | 2 | [17 empty] | ThCr2Si2 | 29 | 0 | MTC151047 | MAT8071896
151048 | Sr1Fe2As2 | Sr | 1 | Fe | 2 | As | 2 | [17 empty] | ThCr2Si2 | 27 | 0 | MTC151048 | MAT8071896
151049 | Sr1Fe2As2 | Sr | 1 | Fe | 2 | As | 2 | [17 empty] | ThCr2Si2 | 27 | 0 |  | MAT8074283
151109 | Ba0.6K0.4Fe2As2 | Ba | 0.6 | K | 0.4 | Fe | 2 | As | 2 | [15 empty] | ThCr2Si2 | 38.1 |  |  | PRL101107006
151115 | Ca1Fe2As2 | Ca | 1 | Fe | 2 | As | 2 | [17 empty] | ThCr2Si2 |  | 4.2 |  | PRB079012504
151116 | Ca1Fe2.94Co0.06As2 | Ca | 1 | Fe | 2.94 | Co | 0.06 | As | 2 | [15 empty] | ThCr2Si2 | 17 |  |  | PRB079012504
151129 | Ba0.64K0.36Fe2As2 | Ba | 0.64 | K | 0.36 | Fe | 2 | As | 2 | [15 empty] | ThCr2Si2 | 25.6 |  |  | PRB079014514
151132 | Ba1Fe1.8Co0.2As2 | Ba | 1 | Fe | 1.8 | Co | 0.2 | As | 2 | [15 empty] | ThCr2Si2 | 24 |  |  | JPS078023702
151154 | Ba1Rh2P2 | Ba | 1 | Rh | 2 | P | 2 | [17 empty] | ThCr2Si2 | 1 |  |  | JPS078023706
151155 | Ba1Ir2P2 | Ba | 1 | Ir | 2 | P | 2 | [17 empty] | ThCr2Si2 | 2.1 |  |  | JPS078023706
151184 | Sr1Fe2As2 | Sr | 1 | Fe | 2 | As | 2 | [17 empty] | ThCr2Si2 | 38 | 0 | MPH151184 | JPS078025001
151198 | Ba0.6K0.4Fe2As2 | Ba | 0.6 | K | 0.4 | Fe | 2 | As | 2 | [15 empty] | ThCr2Si2 | 32 |  |  | PRB079054517
151200 | Ba1Fe1.924Co0.076As2 | Ba | 1 | Fe | 1.924 | Co | 0.076 | As | 2 | [15 empty] | ThCr2Si2 | 6.48 |  |  | PRB079054525
151201 | Ba1Fe1.852Co0.148As2 | Ba | 1 | Fe | 1.852 | Co | 0.148 | As | 2 | [15 empty] | ThCr2Si2 | 22.5 |  |  | PRB079054525
151212 | Ba1Fe2As2 | Ba | 1 | Fe | 2 | As | 2 | [17 empty] | ThCr2Si2 | 28.6 | 0 | MTC151212 | JP020472201
151213 | Ba1Fe1.92Co0.08As2 | Ba | 1 | Fe | 1.92 | Co | 0.08 | As | 2 | [15 empty] | ThCr2Si2 | 11 |  | MTC151213 | JP020472201
151214 | Ba1Fe1.8Co0.2As2 | Ba | 1 | Fe | 1.8 | Co | 0.2 | As | 2 | [15 empty] | ThCr2Si2 | 22 |  |  | JP020472201
151215 | Ba1Fe1.924Co0.076As2 | Ba | 1 | Fe | 1.924 | Co | 0.076 | As | 2 | [15 empty] | ThCr2Si2 | 10.5 |  | MTC151215 | PRB078214515
151216 | Ba1Fe1.906Co0.094As2 | Ba | 1 | Fe | 1.906 | Co | 0.094 | As | 2 | [15 empty] | ThCr2Si2 | 16.7 |  |  | PRB078214515
151217 | Ba1Fe1.884Co0.116As2 | Ba | 1 | Fe | 1.884 | Co | 0.116 | As | 2 | [15 empty] | ThCr2Si2 | 22.8 |  | MTC151215 | PRB078214515
151218 | Ba1Fe1.852Co0.148As2 | Ba | 1 | Fe | 1.852 | Co | 0.148 | As | 2 | [15 empty] | ThCr2Si2 | 22.5 |  |  | PRB078214515
151219 | Ba1Fe1.8Co0.2As2 | Ba | 1 | Fe | 1.8 | Co | 0.2 | As | 2 | [15 empty] | ThCr2Si2 | 17.4 |  |  | PRB078214515
151220 | Ba1Fe1.772Co0.228As2 | Ba | 1 | Fe | 1.772 | Co | 0.228 | As | 2 | [15 empty] | ThCr2Si2 | 10.6 |  | MTC151215 | PRB078214515
151261 | Ba0.6K0.4Fe2As2 | Ba | 0.6 | K | 0.4 | Fe | 2 | As | 2 | [15 empty] | ThCr2Si2 | 34.6 |  |  | PRB079094505
151262 | Ba1Fe1.852Co0.148As2 | Ba | 1 | Fe | 1.852 | Co | 0.148 | As | 2 | [15 empty] | ThCr2Si2 | 23 |  |  | PRB079094507
151263 | Ba1Fe2As2 | Ba | 1 | Fe | 2 | As | 2 | [17 empty] | ThCr2Si2 |  | 1.8 |  | PRB079094508
151264 | Ba1Fe1Ni1As2 | Ba | 1 | Fe | 1 | Ni | 1 | As | 2 | [15 empty] | ThCr2Si2 |  | 1.8 |  | PRB079094508
151265 | Ba1Ni2As2 | Ba | 1 | Ni | 2 | As | 2 | [17 empty] | ThCr2Si2 | 1.095 |  |  | PRB079094508
151278 | Ba0.84Rb0.1Sn0.09Fe2As2 | Ba | 0.84 | Rb | 0.1 | Sn | 0.09 | Fe | 2 | As | 2 | [13 empty] | ThCr2Si2 | 22.6 |  |  | PRB079104521
151281 | Sr1Ni2P2 | Sr | 1 | Ni | 2 | P | 2 | [17 empty] | ThCr2Si2 | 1.415 |  | MTC151281 | PRB079134507
151283 | Eu1Fe2As1.4P0.6 | Eu | 1 | Fe | 2 | As | 1.4 | P | 0.6 | [15 empty] | ThCr2Si2 | 26 |  |  | PRL102137002
151310 | Ba1Fe2As2 | Ba | 1 | Fe | 2 | As | 2 | [17 empty] | ThCr2Si2 |  | 4 |  | NJP011025008
151311 | Ba1Fe1.945Ni0.055As2 | Ba | 1 | Fe | 1.945 | Ni | 0.055 | As | 2 | [15 empty] | ThCr2Si2 | 7.4 |  |  | NJP011025008
151312 | Ba1Fe1.904Ni0.096As2 | Ba | 1 | Fe | 1.904 | Ni | 0.096 | As | 2 | [15 empty] | ThCr2Si2 | 20.2 |  |  | NJP011025008
151313 | Ba1Fe1.82Ni0.18As2 | Ba | 1 | Fe | 1.82 | Ni | 0.18 | As | 2 | [15 empty] | ThCr2Si2 | 17.4 |  |  | NJP011025008
151314 | Ba1Fe1.77Ni0.23As2 | Ba | 1 | Fe | 1.77 | Ni | 0.23 | As | 2 | [15 empty] | ThCr2Si2 | 3.53 |  |  | NJP011025008
151315 | Ba1Ni2P2 | Ba | 1 | Ni | 2 | P | 2 | [17 empty] | ThCr2Si2 | 2.51 |  |  | PRB079132506
151324 | Ba1Fe2As2 | Ba | 1 | Fe | 2 | As | 2 | [17 empty] | ThCr2Si2 | 35 | 0 | MTC151324 | PRB079172506
151325 | Ba1Fe2As2 | Ba | 1 | Fe | 2 | As | 2 | [17 empty] | ThCr2Si2 | 34 | 0 | MTC151325 | JPS077105004
151328 | Sr0.8K0.2Fe2As2 | Sr | 0.8 | K | 0.2 | Fe | 2 | As | 2 | [15 empty] | ThCr2Si2 | 13.6 |  |  | NJP011025013
151329 | Sr0.42K0.58Fe2As2 | Sr | 0.42 | K | 0.58 | Fe | 2 | As | 2 | [15 empty] | ThCr2Si2 | 36 |  | MTC151329 | NJP011025013
151330 | Sr0.67K0.33Fe2As2 | Sr | 0.67 | K | 0.33 | Fe | 2 | As | 2 | [15 empty] | ThCr2Si2 | 21.7 |  |  | NJP011025013
151331 | Sr0.9K0.1Fe2As2 | Sr | 0.9 | K | 0.1 | Fe | 2 | As | 2 | [15 empty] | ThCr2Si2 | 5.11 |  |  | NJP011025013
151332 | Sr0.5K0.5Fe2As2 | Sr | 0.5 | K | 0.5 | Fe | 2 | As | 2 | [15 empty] | ThCr2Si2 | 37.7 |  |  | NJP011025013
151377 | Ba0.6K0.4Fe2As2 | Ba | 0.6 | K | 0.4 | Fe | 2 | As | 2 | [15 empty] | ThCr2Si2 | 36.5 |  |  | PRB079174501
151378 | Ba0.9K0.1Fe2As2 | Ba | 0.9 | K | 0.1 | Fe | 2 | As | 2 | [15 empty] | ThCr2Si2 | 5 |  |  | NJP011025014
151379 | Ba0.8K0.2Fe2As2 | Ba | 0.8 | K | 0.2 | Fe | 2 | As | 2 | [15 empty] | ThCr2Si2 | 23.6 |  |  | NJP011025014
151380 | Ba0.7K0.3Fe2As2 | Ba | 0.7 | K | 0.3 | Fe | 2 | As | 2 | [15 empty] | ThCr2Si2 | 37.5 |  |  | NJP011025014
151386 | Sr1Fe1.9Mn0.1As2 | Sr | 1 | Fe | 1.9 | Mn | 0.1 | As | 2 | [15 empty] | ThCr2Si2 |  | 4 |  | NJP011025023
151387 | Sr1Fe1.8Mn0.2As2 | Sr | 1 | Fe | 1.8 | Mn | 0.2 | As | 2 | [15 empty] | ThCr2Si2 |  | 4 |  | NJP011025023
151388 | Sr1Fe1.7Mn0.3As2 | Sr | 1 | Fe | 1.7 | Mn | 0.3 | As | 2 | [15 empty] | ThCr2Si2 |  | 4 |  | NJP011025023
151394 | Ba1Ir2P2 | Ba | 1 | Ir | 2 | P | 2 | [17 empty] | ThCr2Si2 | 2.1 |  |  | PRB079180502
151395 | Ba1Rh2P2 | Ba | 1 | Rh | 2 | P | 2 | [17 empty] | ThCr2Si2 | 1 |  |  | PRB079180502
151396 | Ca1Rh2P2 | Ca | 1 | Rh | 2 | P | 2 | [17 empty] | ThCr2Si2 |  | 0.5 |  | PRB079180502
151397 | Ba1Rh2As2 | Ba | 1 | Rh | 2 | As | 2 | [17 empty] | ThCr2Si2 |  | 2 |  | PRB078104512
151418 | Ba1Fe1.84Co0.16As2 | Ba | 1 | Fe | 1.84 | Co | 0.16 | As | 2 | [15 empty] | ThCr2Si2 | 21.5 |  |  | PRB079214505
151419 | Ba1Fe1.77Co0.23As2 | Ba | 1 | Fe | 1.77 | Co | 0.23 | As | 2 | [15 empty] | ThCr2Si2 | 16.5 |  |  | PRB079214505
151420 | Ba1Fe1.84Co0.16As2 | Ba | 1 | Fe | 1.84 | Co | 0.16 | As | 2 | [15 empty] | ThCr2Si2 | 21.8 |  |  | PRL102187004
151421 | Ba0.5K0.5Fe2As2 | Ba | 0.5 | K | 0.5 | Fe | 2 | As | 2 | [15 empty] | ThCr2Si2 | 32 |  |  | PRL102187005
151422 | Ba0.55K0.45Fe2As2 | Ba | 0.55 | K | 0.45 | Fe | 2 | As | 2 | [15 empty] | ThCr2Si2 | 32 |  |  | PRB078220505
151423 | Ba0.6K0.4Fe2As2 | Ba | 0.6 | K | 0.4 | Fe | 2 | As | 2 | [15 empty] | ThCr2Si2 | 28.2 |  |  | NAT4570565
151424 | Ba0.5K0.5Fe2As2 | Ba | 0.5 | K | 0.5 | Fe | 2 | As | 2 | [15 empty] | ThCr2Si2 | 32 |  |  | PRL102187005
151432 | Sr1Fe2As2 | Sr | 1 | Fe | 2 | As | 2 | [17 empty] | ThCr2Si2 | 30.1 | 0 | MTC151432 | JPS078083702
151435 | Eu1Fe2As2 | Eu | 1 | Fe | 2 | As | 2 | [17 empty] | ThCr2Si2 | 29 | 0 |  | JPS078083701
151482 | Ba1Fe2As2 | Ba | 1 | Fe | 2 | As | 2 | [17 empty] | ThCr2Si2 |  | 0 |  | JPS078073706
151483 | Sr1Fe2As2 | Sr | 1 | Fe | 2 | As | 2 | [17 empty] | ThCr2Si2 | 26.3 | 0 | MPH151483 | JPS078073706
151502 | Ba1Fe1.886Rh0.114As2 | Ba | 1 | Fe | 1.886 | Rh | 0.114 | As | 2 | [15 empty] | ThCr2Si2 | 24.9 |  | MTC151502 | PRB080024511
151503 | Ba1Fe1.808Rh0.192As2 | Ba | 1 | Fe | 1.808 | Rh | 0.192 | As | 2 | [15 empty] | ThCr2Si2 | 17.8 |  |  | PRB080024511
151504 | Ba1Fe1.914Pd0.086As2 | Ba | 1 | Fe | 1.914 | Pd | 0.086 | As | 2 | [15 empty] | ThCr2Si2 | 18.9 |  | MTC151503 | PRB080024511
151505 | Ba1Fe1.958Rh0.042As2 | Ba | 1 | Fe | 1.958 | Rh | 0.042 | As | 2 | [15 empty] | ThCr2Si2 | 5.41 |  |  | PRB080024511
151506 | Sr1Fe1.75Rh0.25As2 | Sr | 1 | Fe | 1.75 | Rh | 0.25 | As | 2 | [15 empty] | ThCr2Si2 | 21.9 |  | MPH151506 | PRB080024506
151507 | Sr1Fe1.57Ir0.43As2 | Sr | 1 | Fe | 1.57 | Ir | 0.43 | As | 2 | [15 empty] | ThCr2Si2 | 24.2 |  | MPH151507 | PRB080024506
151508 | Sr1Fe1.85Pd0.15As2 | Sr | 1 | Fe | 1.85 | Pd | 0.15 | As | 2 | [15 empty] | ThCr2Si2 | 8.7 |  | MPH151508 | PRB080024506
151510 | Ca1Fe2As2 | Ca | 1 | Fe | 2 | As | 2 | [17 empty] | ThCr2Si2 | 11.6 | 0 | MTC151510 | PRB080024519
151519 | Sr1Fe2As2 | Sr | 1 | Fe | 2 | As | 2 | [17 empty] | ThCr2Si2 | 21 |  |  | PRL103037005
151521 | Sr1Fe1.75Co0.25As2 | Sr | 1 | Fe | 1.75 | Co | 0.25 | As | 2 | [15 empty] | ThCr2Si2 | 13.3 |  |  | PRL103067010
151524 | Ba1Fe1.906Co0.094As2 | Ba | 1 | Fe | 1.906 | Co | 0.094 | As | 2 | [15 empty] | ThCr2Si2 | 17 |  |  | PRL103087001
151552 | Sr1Fe2As2 | Sr | 1 | Fe | 2 | As | 2 | [17 empty] | ThCr2Si2 | 23 |  |  | PRB080052501
151562 | Ba1Fe1.852Co0.148As2 | Ba | 1 | Fe | 1.852 | Co | 0.148 | As | 2 | [15 empty] | ThCr2Si2 | 22.5 |  |  | PRB080094501
151570 | Ba1Fe1.924Co0.076As2 | Ba | 1 | Fe | 1.924 | Co | 0.076 | As | 2 | [15 empty] | ThCr2Si2 | 6.85 |  |  | PRB079220516
151571 | Ba1Fe1.906Co0.094As2 | Ba | 1 | Fe | 1.906 | Co | 0.094 | As | 2 | [15 empty] | ThCr2Si2 | 14.6 |  |  | PRB079220516
151572 | Ba1Fe1.884Co0.116As2 | Ba | 1 | Fe | 1.884 | Co | 0.116 | As | 2 | [15 empty] | ThCr2Si2 | 22.7 |  | MTC151572 | PRB079220516
151573 | Ba1Fe1.844Co0.156As2 | Ba | 1 | Fe | 1.844 | Co | 0.156 | As | 2 | [15 empty] | ThCr2Si2 | 21.7 |  |  | PRB079220516
151574 | Ba1Fe1.8Co0.2As2 | Ba | 1 | Fe | 1.8 | Co | 0.2 | As | 2 | [15 empty] | ThCr2Si2 | 15.5 |  |  | PRB079220516
151575 | Ba1Fe1.772Co0.228As2 | Ba | 1 | Fe | 1.772 | Co | 0.228 | As | 2 | [15 empty] | ThCr2Si2 | 8.52 |  |  | PRB079220516
151576 | Ba1Fe1.952Ni0.048As2 | Ba | 1 | Fe | 1.952 | Ni | 0.048 | As | 2 | [15 empty] | ThCr2Si2 | 2.39 |  |  | PRB079220516
151577 | Ba1Fe1.936Ni0.064As2 | Ba | 1 | Fe | 1.936 | Ni | 0.064 | As | 2 | [15 empty] | ThCr2Si2 | 14.6 |  |  | PRB079220516
151578 | Ba1Fe1.908Ni0.092As2 | Ba | 1 | Fe | 1.908 | Ni | 0.092 | As | 2 | [15 empty] | ThCr2Si2 | 17.8 |  | MTC151578 | PRB079220516
151579 | Ba1Fe1.892Ni0.108As2 | Ba | 1 | Fe | 1.892 | Ni | 0.108 | As | 2 | [15 empty] | ThCr2Si2 | 13.9 |  |  | PRB079220516
151580 | Ba1Fe1.856Ni0.144As2 | Ba | 1 | Fe | 1.856 | Ni | 0.144 | As | 2 | [15 empty] | ThCr2Si2 | 5.1 |  |  | PRB079220516
151583 | Ba0.8K0.2Fe2As2 | Ba | 0.8 | K | 0.2 | Fe | 2 | As | 2 | [15 empty] | ThCr2Si2 | 25.3 |  | MTC151583 | PHC4690332
151584 | Ba1Co2As2 | Ba | 1 | Co | 2 | As | 2 | [17 empty] | ThCr2Si2 |  | 0.5 |  | PHC4690350
151585 | Ba1Fe1.84Co0.16As2 | Ba | 1 | Fe | 1.84 | Co | 0.16 | As | 2 | [15 empty] | ThCr2Si2 | 22 |  |  | PHC4690350
151610 | Sr1Fe2As2 | Sr | 1 | Fe | 2 | As | 2 | [17 empty] | ThCr2Si2 |  | 2 |  | PHC4691921
151611 | Sr1Fe1.7Ru0.3As2 | Sr | 1 | Fe | 1.7 | Ru | 0.3 | As | 2 | [15 empty] | ThCr2Si2 |  | 2 |  | PHC4691921
151612 | Sr1Fe1.5Ru0.5As2 | Sr | 1 | Fe | 1.5 | Ru | 0.5 | As | 2 | [15 empty] | ThCr2Si2 | 13.5 |  |  | PHC4691921
151613 | Sr1Fe1.3Ru0.7As2 | Sr | 1 | Fe | 1.3 | Ru | 0.7 | As | 2 | [15 empty] | ThCr2Si2 | 13.5 |  |  | PHC4691921
151638 | Ce1Cu2Si2 | Ce | 1 | Cu | 2 | Si | 2 | [17 empty] | ThCr2Si2 | 0.46 |  | MTC151638 | PRB080140513
151665 | Ca1Fe1.94Ni0.06As2 | Ca | 1 | Fe | 1.94 | Ni | 0.06 | As | 2 | [15 empty] | ThCr2Si2 | 15 |  |  | PRB080144524
151666 | Ca1Fe2As2 | Ca | 1 | Fe | 2 | As | 2 | [17 empty] | ThCr2Si2 |  | 2 |  | PRB080144524
151667 | Ca1Fe1.973Ni0.027As2 | Ca | 1 | Fe | 1.973 | Ni | 0.027 | As | 2 | [15 empty] | ThCr2Si2 |  | 2 |  | PRB080144524
151672 | Ca1Fe2As2 | Ca | 1 | Fe | 2 | As | 2 | [17 empty] | ThCr2Si2 | 12 | 0 |  | PHB4043223
151674 | Ba0.55K0.45Fe2As2 | Ba | 0.55 | K | 0.45 | Fe | 2 | As | 2 | [15 empty] | ThCr2Si2 | 29.75 |  | MTC151674 | PHB4043223
151682 | U1Ru2Si2 | U | 1 | Ru | 2 | Si | 2 | [17 empty] | ThCr2Si2 | 1.51 |  |  | PRB080172501
151691 | Ba0.75K0.25Fe2As2 | Ba | 0.75 | K | 0.25 | Fe | 2 | As | 2 | [15 empty] | ThCr2Si2 | 26 |  |  | PRB080140503
151692 | Ba0.72K0.28Fe2As2 | Ba | 0.72 | K | 0.28 | Fe | 2 | As | 2 | [15 empty] | ThCr2Si2 | 30 |  |  | PRB080140503
151739 | Ba1Ni2P2 | Ba | 1 | Ni | 2 | P | 2 | [17 empty] | ThCr2Si2 | 3 |  |  | PHC4690905
151752 | Ba0.6K0.4Fe2As2 | Ba | 0.6 | K | 0.4 | Fe | 2 | As | 2 | [15 empty] | ThCr2Si2 | 37.8 |  |  | PRL103257003
151756 | Ba1Fe2As2 | Ba | 1 | Fe | 2 | As | 2 | [17 empty] | ThCr2Si2 |  |  |  | NAT4590064
151757 | Ba0.6K0.4Fe2As2 | Ba | 0.6 | K | 0.4 | Fe | 2 | As | 2 | [15 empty] | ThCr2Si2 | 37.3 |  |  | NAT4590064
151758 | Ba1Fe2As2 | Ba | 1 | Fe | 2 | As | 2 | [17 empty] | ThCr2Si2 |  | 4 |  | JPC021382203
151759 | Ba1Fe2As1.96P0.04 | Ba | 1 | Fe | 2 | As | 1.96 | P | 0.04 | [15 empty] | ThCr2Si2 |  | 4 |  | JPC021382203
151760 | Ba1Fe2As1.74P0.26 | Ba | 1 | Fe | 2 | As | 1.74 | P | 0.26 | [15 empty] | ThCr2Si2 |  | 4 |  | JPC021382203
151761 | Ba1Fe2As1.6P0.4 | Ba | 1 | Fe | 2 | As | 1.6 | P | 0.4 | [15 empty] | ThCr2Si2 | 7.2 |  |  | JPC021382203
151762 | Ba1Fe2As1.52P0.48 | Ba | 1 | Fe | 2 | As | 1.52 | P | 0.48 | [15 empty] | ThCr2Si2 | 30.1 |  |  | JPC021382203
151763 | Ba1Fe2As1.36P0.64 | Ba | 1 | Fe | 2 | As | 1.36 | P | 0.64 | [15 empty] | ThCr2Si2 | 29.1 |  |  | JPC021382203
151764 | Ba1Fe2As1.28P0.72 | Ba | 1 | Fe | 2 | As | 1.28 | P | 0.72 | [15 empty] | ThCr2Si2 | 22.4 |  |  | JPC021382203
151765 | Ba1Fe2As1.06P0.94 | Ba | 1 | Fe | 2 | As | 1.06 | P | 0.94 | [15 empty] | ThCr2Si2 | 20.8 |  |  | JPC021382203
151766 | Ba1Fe2As0.88P1.12 | Ba | 1 | Fe | 2 | As | 0.88 | P | 1.12 | [15 empty] | ThCr2Si2 | 13.9 |  |  | JPC021382203
151767 | Ba1Fe2As0.74P1.26 | Ba | 1 | Fe | 2 | As | 0.74 | P | 1.26 | [15 empty] | ThCr2Si2 | 7.73 |  |  | JPC021382203
151768 | Ba1Fe2As0.46P1.54 | Ba | 1 | Fe | 2 | As | 0.46 | P | 1.54 | [15 empty] | ThCr2Si2 |  | 4 |  | JPC021382203
151769 | Ba1Fe2As0.2P1.8 | Ba | 1 | Fe | 2 | As | 0.2 | P | 1.8 | [15 empty] | ThCr2Si2 |  | 4 |  | JPC021382203
151770 | Ba1Fe2P2 | Ba | 1 | Fe | 2 | P | 2 | [17 empty] | ThCr2Si2 |  | 4 |  | JPC021382203
151772 | Sr1Fe2As2 | Sr | 1 | Fe | 2 | As | 2 | [17 empty] | ThCr2Si2 |  | 1.8 |  | PRB081024518
151773 | Sr1Fe1.92Ni0.08As2 | Sr | 1 | Fe | 1.92 | Ni | 0.08 | As | 2 | [15 empty] | ThCr2Si2 |  | 1.8 |  | PRB081024518
151774 | Sr1Fe1.88Ni0.12As2 | Sr | 1 | Fe | 1.88 | Ni | 0.12 | As | 2 | [15 empty] | ThCr2Si2 | 3.74 |  |  | PRB081024518
151775 | Sr1Fe1.84Ni0.16As2 | Sr | 1 | Fe | 1.84 | Ni | 0.16 | As | 2 | [15 empty] | ThCr2Si2 | 8.65 |  |  | PRB081024518
151776 | Sr1Fe1.7Ni0.3As2 | Sr | 1 | Fe | 1.7 | Ni | 0.3 | As | 2 | [15 empty] | ThCr2Si2 |  | 1.8 |  | PRB081024518
151777 | Sr1Fe1.8Ni0.2As2 | Sr | 1 | Fe | 1.8 | Ni | 0.2 | As | 2 | [15 empty] | ThCr2Si2 | 7.4 |  |  | PRB081024518
151778 | Sr1Fe1.78Ni0.22As2 | Sr | 1 | Fe | 1.78 | Ni | 0.22 | As | 2 | [15 empty] | ThCr2Si2 | 2.34 |  |  | PRB081024518
151783 | Sr1Fe1.92Ni0.08As2 | Sr | 1 | Fe | 1.92 | Ni | 0.08 | As | 2 | [15 empty] | ThCr2Si2 |  | 1.8 |  | PRB079224519
151784 | Sr1Fe1.9Ni0.1As2 | Sr | 1 | Fe | 1.9 | Ni | 0.1 | As | 2 | [15 empty] | ThCr2Si2 | 5.5 |  |  | PRB079224519
151785 | Sr1Fe1.88Ni0.12As2 | Sr | 1 | Fe | 1.88 | Ni | 0.12 | As | 2 | [15 empty] | ThCr2Si2 | 8.1 |  |  | PRB079224519
151786 | Sr1Fe1.85Ni0.15As2 | Sr | 1 | Fe | 1.85 | Ni | 0.15 | As | 2 | [15 empty] | ThCr2Si2 | 8.66 |  |  | PRB079224519
151787 | Sr1Fe1.82Ni0.18As2 | Sr | 1 | Fe | 1.82 | Ni | 0.18 | As | 2 | [15 empty] | ThCr2Si2 | 9.6 |  | MTC151786 | PRB079224519
151788 | Sr1Fe1.78Ni0.22As2 | Sr | 1 | Fe | 1.78 | Ni | 0.22 | As | 2 | [15 empty] | ThCr2Si2 | 2.27 |  |  | PRB079224519
151791 | Ca1Fe2As2 | Ca | 1 | Fe | 2 | As | 2 | [17 empty] | ThCr2Si2 |  |  |  | PRB081020510
151792 | Ca1Fe1.92Co0.08As2 | Ca | 1 | Fe | 1.92 | Co | 0.08 | As | 2 | [15 empty] | ThCr2Si2 | 20.4 |  |  | PRB081020510
151793 | Ba0.7K0.3Fe2As2 | Ba | 0.7 | K | 0.3 | Fe | 2 | As | 2 | [15 empty] | ThCr2Si2 | 36.5 |  |  | PRB081014529
151794 | Ba0.6K0.4Fe2As2 | Ba | 0.6 | K | 0.4 | Fe | 2 | As | 2 | [15 empty] | ThCr2Si2 | 37.3 |  |  | PRB081014529
151795 | Ba0.5K0.5Fe2As2 | Ba | 0.5 | K | 0.5 | Fe | 2 | As | 2 | [15 empty] | ThCr2Si2 | 36 |  |  | PRB081014529
151796 | Ba0.4K0.6Fe2As2 | Ba | 0.4 | K | 0.6 | Fe | 2 | As | 2 | [15 empty] | ThCr2Si2 | 29.7 |  |  | PRB081014529
151806 | Ba1Fe1.85Co0.15As2 | Ba | 1 | Fe | 1.85 | Co | 0.15 | As | 2 | [15 empty] | ThCr2Si2 | 21.4 |  |  | PRB081060501
151807 | Ba1Fe1.697Co0.306As2 | Ba | 1 | Fe | 1.697 | Co | 0.306 | As | 2 | [15 empty] | ThCr2Si2 |  | 0.5 |  | PRB081060501
151808 | Ba1Fe2As2 | Ba | 1 | Fe | 2 | As | 2 | [17 empty] | ThCr2Si2 |  | 0.5 |  | PRB081060501
151861 | Ba1Fe1.904Co0.096As2 | Ba | 1 | Fe | 1.904 | Co | 0.096 | As | 2 | [15 empty] | ThCr2Si2 | 17.1 |  |  | PRL104067002
151862 | Ba1Fe1.852Co0.148As2 | Ba | 1 | Fe | 1.852 | Co | 0.148 | As | 2 | [15 empty] | ThCr2Si2 | 22.2 |  |  | PRL104067002
151863 | Ba1Fe1.784Co0.216As2 | Ba | 1 | Fe | 1.784 | Co | 0.216 | As | 2 | [15 empty] | ThCr2Si2 | 14.6 |  |  | PRL104067002
151864 | Ba1Fe1.772Co0.228As2 | Ba | 1 | Fe | 1.772 | Co | 0.228 | As | 2 | [15 empty] | ThCr2Si2 | 10.1 |  |  | PRL104067002
151866 | Ba1Fe2As1.34P0.66 | Ba | 1 | Fe | 2 | As | 1.34 | P | 0.66 | [15 empty] | ThCr2Si2 | 30 |  |  | PRB081020503
151867 | Ba1Fe1.8Co0.2As2 | Ba | 1 | Fe | 1.8 | Co | 0.2 | As | 2 | [15 empty] | ThCr2Si2 | 20 |  |  | PRB081060509
151915 | Ba1Fe1.73Co0.27As2 | Ba | 1 | Fe | 1.73 | Co | 0.27 | As | 2 | [15 empty] | ThCr2Si2 | 8.1 |  |  | PRB081094520
151916 | Ba1Fe2As2 | Ba | 1 | Fe | 2 | As | 2 | [17 empty] | ThCr2Si2 |  | 0 |  | PRB081104525
151917 | Ba1Fe1.98Pt0.02As2 | Ba | 1 | Fe | 1.98 | Pt | 0.02 | As | 2 | [15 empty] | ThCr2Si2 | 0 | 0 |  | PRB081104525
151918 | Ba1Fe1.9Pt0.1As2 | Ba | 1 | Fe | 1.9 | Pt | 0.1 | As | 2 | [15 empty] | ThCr2Si2 | 25.2 |  |  | PRB081104525
151919 | Ba1Fe1.85Pt0.15As2 | Ba | 1 | Fe | 1.85 | Pt | 0.15 | As | 2 | [15 empty] | ThCr2Si2 | 23.4 |  |  | PRB081104525
151920 | Ba1Fe1.75Pt0.25As2 | Ba | 1 | Fe | 1.75 | Pt | 0.25 | As | 2 | [15 empty] | ThCr2Si2 | 21.1 |  |  | PRB081104525
151966 | Eu1Fe1.78Co0.22As2 | Eu | 1 | Fe | 1.78 | Co | 0.22 | As | 2 | [15 empty] | ThCr2Si2 | 21 |  |  | PRB080184514
151992 | Ba0.5K0.5Fe2As2 | Ba | 0.5 | K | 0.5 | Fe | 2 | As | 2 | [15 empty] | ThCr2Si2 | 35 |  |  | PRB081174529
151993 | Ba0.5K0.5Fe1.96Mn0.04As2 | Ba | 0.5 | K | 0.5 | Fe | 1.96 | Mn | 0.04 | As | 2 | [13 empty] | ThCr2Si2 | 28.4 |  |  | PRB081174529
151994 | Ba0.5K0.5Fe1.92Mn0.08As2 | Ba | 0.5 | K | 0.5 | Fe | 1.92 | Mn | 0.08 | As | 2 | [13 empty] | ThCr2Si2 | 15 |  |  | PRB081174529
151995 | Ba0.5K0.5Fe1.84Mn0.16As2 | Ba | 0.5 | K | 0.5 | Fe | 1.84 | Mn | 0.16 | As | 2 | [13 empty] | ThCr2Si2 | 0 |  |  | PRB081174529
151996 | Ba0.5K0.5Fe1.92Zn0.08As2 | Ba | 0.5 | K | 0.5 | Fe | 1.92 | Zn | 0.08 | As | 2 | [13 empty] | ThCr2Si2 | 34.3 |  |  | PRB081174529
151997 | Ba0.5K0.5Fe1.88Zn0.12As2 | Ba | 0.5 | K | 0.5 | Fe | 1.88 | Zn | 0.12 | As | 2 | [13 empty] | ThCr2Si2 | 33.5 |  |  | PRB081174529
151998 | Ba0.5K0.5Fe1.84Zn0.16As2 | Ba | 0.5 | K | 0.5 | Fe | 1.84 | Zn | 0.16 | As | 2 | [13 empty] | ThCr2Si2 | 34.2 |  |  | PRB081174529
151999 | Ba0.5K0.5Fe1.8Zn0.2As2 | Ba | 0.5 | K | 0.5 | Fe | 1.8 | Zn | 0.2 | As | 2 | [13 empty] | ThCr2Si2 | 34.3 |  |  | PRB081174529
152001 | Ba0.6K0.4Fe2As2 | Ba | 0.6 | K | 0.4 | Fe | 2 | As | 2 | [15 empty] | ThCr2Si2 | 36.5 |  |  | P078140501
152002 | Ba0.77K0.23Fe2As2 | Ba | 0.77 | K | 0.23 | Fe | 2 | As | 2 | [15 empty] | ThCr2Si2 | 24 |  |  | P078140501
152003 | Ba0.75K0.25Fe2As2 | Ba | 0.75 | K | 0.25 | Fe | 2 | As | 2 | [15 empty] | ThCr2Si2 | 28.3 |  |  | P078140501
152004 | Ba0.72K0.28Fe2As2 | Ba | 0.72 | K | 0.28 | Fe | 2 | As | 2 | [15 empty] | ThCr2Si2 | 36.7 |  |  | P078140501
152015 | Sr1Ni2As2 | Sr | 1 | Ni | 2 | As | 2 | [17 empty] | ThCr2Si2 | 0.66 |  |  | P078172504
152016 | Eu1Ni2As2 | Eu | 1 | Ni | 2 | As | 2 | [17 empty] | ThCr2Si2 |  | 0.4 |  | P078172504
152160 | Ba1Fe1.5Ru0.5As2 | Ba | 1 | Fe | 1.5 | Ru | 0.5 | As | 2 | [15 empty] | ThCr2Si2 | 0 |  |  | PRB081174512
152161 | Ba1Fe1.25Ru0.75As2 | Ba | 1 | Fe | 1.25 | Ru | 0.75 | As | 2 | [15 empty] | ThCr2Si2 | 21 |  |  | PRB081174512
152162 | Ba1Fe1.125Ru0.875As2 | Ba | 1 | Fe | 1.125 | Ru | 0.875 | As | 2 | [15 empty] | ThCr2Si2 | 22.5 |  | MTC152162 | PRB081174512
152163 | Ba1Fe0.875Ru1.125As2 | Ba | 1 | Fe | 0.875 | Ru | 1.125 | As | 2 | [15 empty] | ThCr2Si2 | 21.3 |  |  | PRB081174512
152164 | Ba1Fe0.75Ru1.25As2 | Ba | 1 | Fe | 0.75 | Ru | 1.25 | As | 2 | [15 empty] | ThCr2Si2 | 0 |  |  | PRB081174512
152165 | Ba1Fe2As2 | Ba | 1 | Fe | 2 | As | 2 | [17 empty] | ThCr2Si2 | 0 |  |  | PRB081184519
152166 | Ba1Fe2As1.72P0.28 | Ba | 1 | Fe | 2 | As | 1.72 | P | 0.28 | [15 empty] | ThCr2Si2 | 0 |  |  | PRB081184519
152167 | Ba1Fe2As1.6P0.4 | Ba | 1 | Fe | 2 | As | 1.6 | P | 0.4 | [15 empty] | ThCr2Si2 | 13.475 |  | MPH152167 | PRB081184519
152168 | Ba1Fe2As1.34P0.66 | Ba | 1 | Fe | 2 | As | 1.34 | P | 0.66 | [15 empty] | ThCr2Si2 | 30.5 |  |  | PRB081184519
152169 | Ba1Fe2As1.18P0.82 | Ba | 1 | Fe | 2 | As | 1.18 | P | 0.82 | [15 empty] | ThCr2Si2 | 25.3 |  |  | PRB081184519
152170 | Ba1Fe2As0.72P1.28 | Ba | 1 | Fe | 2 | As | 0.72 | P | 1.28 | [15 empty] | ThCr2Si2 | 8.545 |  |  | PRB081184519
152171 | Ba1Fe1.925Ni0.075As2 | Ba | 1 | Fe | 1.925 | Ni | 0.075 | As | 2 | [15 empty] | ThCr2Si2 | 12.2 |  |  | PRB081174524
152172 | Ba1Fe1.85Ni0.15As2 | Ba | 1 | Fe | 1.85 | Ni | 0.15 | As | 2 | [15 empty] | ThCr2Si2 | 13.8 |  |  | PRB081174524
152205 | Ba0.68K0.32Fe2As2 | Ba | 0.68 | K | 0.32 | Fe | 2 | As | 2 | [15 empty] | ThCr2Si2 | 38.5 |  |  | PRL105027003
152243 | Ba1Fe2As2 | Ba | 1 | Fe | 2 | As | 2 | [17 empty] | ThCr2Si2 | 13 | 0 |  | PRB081224511
152245 | Ba0.6K0.4Fe2As2 | Ba | 0.6 | K | 0.4 | Fe | 2 | As | 2 | [15 empty] | ThCr2Si2 | 35 |  |  | PRB081235107
152246 | Ba0.5K0.5Fe2As2 | Ba | 0.5 | K | 0.5 | Fe | 2 | As | 2 | [15 empty] | ThCr2Si2 | 36.9 |  | MTC152246 | PRB081235107
152247 | Ba0.4K0.6Fe2As2 | Ba | 0.4 | K | 0.6 | Fe | 2 | As | 2 | [15 empty] | ThCr2Si2 | 35.2 |  |  | PRB081235107
152248 | Ba0.2K0.8Fe2As2 | Ba | 0.2 | K | 0.8 | Fe | 2 | As | 2 | [15 empty] | ThCr2Si2 | 13.9 |  |  | PRB081235107
152249 | Ba1Fe1.8Co0.2As2 | Ba | 1 | Fe | 1.8 | Co | 0.2 | As | 2 | [15 empty] | ThCr2Si2 | 25.4 |  |  | PRB081235107
152250 | Ba1Fe1.75Co0.25As2 | Ba | 1 | Fe | 1.75 | Co | 0.25 | As | 2 | [15 empty] | ThCr2Si2 | 22 |  |  | PRB081235107
152251 | Ba1Fe1.73Co0.27As2 | Ba | 1 | Fe | 1.73 | Co | 0.27 | As | 2 | [15 empty] | ThCr2Si2 | 17.1 |  | MTC152251 | PRB081235107
152252 | Ca1Fe1.898Co0.102As2 | Ca | 1 | Fe | 1.898 | Co | 0.102 | As | 2 | [15 empty] | ThCr2Si2 | 18.5 |  |  | PRB082014503
152253 | Ca1Fe1.888Co0.112As2 | Ca | 1 | Fe | 1.888 | Co | 0.112 | As | 2 | [15 empty] | ThCr2Si2 | 19 |  |  | PRB082014503
152254 | Ca1Fe1.87Co0.13As2 | Ca | 1 | Fe | 1.87 | Co | 0.13 | As | 2 | [15 empty] | ThCr2Si2 | 17.2 |  |  | PRB082014503
152255 | Ca1Fe1.854Co0.146As2 | Ca | 1 | Fe | 1.854 | Co | 0.146 | As | 2 | [15 empty] | ThCr2Si2 | 16.8 |  |  | PRB082014503
152265 | Ba1Fe1.854Ru0.146As2 | Ba | 1 | Fe | 1.854 | Ru | 0.146 | As | 2 | [15 empty] | ThCr2Si2 |  | 2 |  | PRB082014534
152266 | Ba1Fe1.748Ru0.252As2 | Ba | 1 | Fe | 1.748 | Ru | 0.252 | As | 2 | [15 empty] | ThCr2Si2 |  | 2 |  | PRB082014534
152267 | Ba1Fe1.678Ru0.322As2 | Ba | 1 | Fe | 1.678 | Ru | 0.322 | As | 2 | [15 empty] | ThCr2Si2 | 9.31 |  |  | PRB082014534
152268 | Ba1Fe1.58Ru0.42As2 | Ba | 1 | Fe | 1.58 | Ru | 0.42 | As | 2 | [15 empty] | ThCr2Si2 | 14.125 |  | MTC152268 | PRB082014534
152269 | Ba1Fe1.52Ru0.48As2 | Ba | 1 | Fe | 1.52 | Ru | 0.48 | As | 2 | [15 empty] | ThCr2Si2 | 15.55 |  |  | PRB082014534
152270 | Ba1Fe1.42Ru0.58As2 | Ba | 1 | Fe | 1.42 | Ru | 0.58 | As | 2 | [15 empty] | ThCr2Si2 | 15.6 |  |  | PRB082014534
152271 | Ba1Fe1.28Ru0.72As2 | Ba | 1 | Fe | 1.28 | Ru | 0.72 | As | 2 | [15 empty] | ThCr2Si2 | 8.95 |  |  | PRB082014534
152281 | Ba1Fe1.924Co0.076As2 | Ba | 1 | Fe | 1.924 | Co | 0.076 | As | 2 | [15 empty] | ThCr2Si2 | 7.4 |  |  | PRB082054507
152282 | Ba1Fe1.924Co0.076As2 | Ba | 1 | Fe | 1.924 | Co | 0.076 | As | 2 | [15 empty] | ThCr2Si2 | 11.6 |  |  | PRB082054507
152283 | Ba1Fe1.916Co0.084As2 | Ba | 1 | Fe | 1.916 | Co | 0.084 | As | 2 | [15 empty] | ThCr2Si2 | 15.5 |  |  | PRB082054507
152284 | Ba1Fe1.906Co0.094As2 | Ba | 1 | Fe | 1.906 | Co | 0.094 | As | 2 | [15 empty] | ThCr2Si2 | 18.5 |  |  | PRB082054507
152285 | Ba1Fe1.906Co0.094As2 | Ba | 1 | Fe | 1.906 | Co | 0.094 | As | 2 | [15 empty] | ThCr2Si2 | 18.3 |  |  | PRB082054507
152286 | Ba1Fe1.892Co0.108As2 | Ba | 1 | Fe | 1.892 | Co | 0.108 | As | 2 | [15 empty] | ThCr2Si2 | 20.5 |  |  | PRB082054507
152287 | Ba1Fe1.884Co0.116As2 | Ba | 1 | Fe | 1.884 | Co | 0.116 | As | 2 | [15 empty] | ThCr2Si2 | 23.3 |  |  | PRB082054507
152288 | Ba1Fe1.874Co0.126As2 | Ba | 1 | Fe | 1.874 | Co | 0.126 | As | 2 | [15 empty] | ThCr2Si2 | 23.4 |  |  | PRB082054507
152289 | Ba1Fe1.874Co0.126As2 | Ba | 1 | Fe | 1.874 | Co | 0.126 | As | 2 | [15 empty] | ThCr2Si2 | 23.5 |  |  | PRB082054507
152290 | Ba1Fe1.852Co0.148As2 | Ba | 1 | Fe | 1.852 | Co | 0.148 | As | 2 | [15 empty] | ThCr2Si2 | 22.8 |  |  | PRB082054507
152291 | Ba1Fe1.824Co0.176As2 | Ba | 1 | Fe | 1.824 | Co | 0.176 | As | 2 | [15 empty] | ThCr2Si2 | 21.1 |  |  | PRB082054507
152292 | Ba1Fe1.824Co0.176As2 | Ba | 1 | Fe | 1.824 | Co | 0.176 | As | 2 | [15 empty] | ThCr2Si2 | 21 |  |  | PRB082054507
152293 | Ba1Fe1.8Co0.2As2 | Ba | 1 | Fe | 1.8 | Co | 0.2 | As | 2 | [15 empty] | ThCr2Si2 | 17.2 |  |  | PRB082054507
152299 | Ba1Fe1.3Ru0.7As2 | Ba | 1 | Fe | 1.3 | Ru | 0.7 | As | 2 | [15 empty] | ThCr2Si2 | 19.5 |  |  | PRL105087001
152300 | Ba1Fe2As2 | Ba | 1 | Fe | 2 | As | 2 | [17 empty] | ThCr2Si2 |  | 4 |  | PRB081224503
152301 | Ba1Fe1.64Ru0.36As2 | Ba | 1 | Fe | 1.64 | Ru | 0.36 | As | 2 | [15 empty] | ThCr2Si2 | 8.43 |  |  | PRB081224503
152302 | Ba1Fe1.48Ru0.52As2 | Ba | 1 | Fe | 1.48 | Ru | 0.52 | As | 2 | [15 empty] | ThCr2Si2 | 18.9 |  | MTC152302 | PRB081224503
152303 | Ba1Fe1.3Ru0.7As2 | Ba | 1 | Fe | 1.3 | Ru | 0.7 | As | 2 | [15 empty] | ThCr2Si2 | 19.6 |  |  | PRB081224503
152304 | Ba1Fe1.24Ru0.76As2 | Ba | 1 | Fe | 1.24 | Ru | 0.76 | As | 2 | [15 empty] | ThCr2Si2 | 7.1 |  |  | PRB081224503
152305 | Ba1Fe1.9Ru0.1As2 | Ba | 1 | Fe | 1.9 | Ru | 0.1 | As | 2 | [15 empty] | ThCr2Si2 |  | 4 |  | PRB081224503
152312 | Ba1Fe2As2 | Ba | 1 | Fe | 2 | As | 2 | [17 empty] | ThCr2Si2 |  | 2 |  | PRB082024519
152313 | Ba1Fe1.9866Ni0.0134As2 | Ba | 1 | Fe | 1.9866 | Ni | 0.0134 | As | 2 | [15 empty] | ThCr2Si2 |  | 2 |  | PRB082024519
152314 | Ba1Fe1.968Ni0.032As2 | Ba | 1 | Fe | 1.968 | Ni | 0.032 | As | 2 | [15 empty] | ThCr2Si2 |  | 2 |  | PRB082024519
152315 | Ba1Fe1.952Ni0.048As2 | Ba | 1 | Fe | 1.952 | Ni | 0.048 | As | 2 | [15 empty] | ThCr2Si2 | 3.9 |  |  | PRB082024519
152316 | Ba1Fe1.936Ni0.064As2 | Ba | 1 | Fe | 1.936 | Ni | 0.064 | As | 2 | [15 empty] | ThCr2Si2 | 15.1 |  |  | PRB082024519
152317 | Ba1Fe1.908Ni0.092As2 | Ba | 1 | Fe | 1.908 | Ni | 0.092 | As | 2 | [15 empty] | ThCr2Si2 | 18.4 |  |  | PRB082024519
152318 | Ba1Fe1.892Ni0.108As2 | Ba | 1 | Fe | 1.892 | Ni | 0.108 | As | 2 | [15 empty] | ThCr2Si2 | 14.4 |  |  | PRB082024519
152319 | Ba1Fe1.856Ni0.144As2 | Ba | 1 | Fe | 1.856 | Ni | 0.144 | As | 2 | [15 empty] | ThCr2Si2 | 6 |  |  | PRB082024519
152320 | Ba1Fe1.9846Cu0.0154As2 | Ba | 1 | Fe | 1.9846 | Cu | 0.0154 | As | 2 | [15 empty] | ThCr2Si2 |  | 2 |  | PRB082024519
152321 | Ba1Fe1.856Cu0.04As2 | Ba | 1 | Fe | 1.856 | Cu | 0.04 | As | 2 | [15 empty] | ThCr2Si2 |  | 2 |  | PRB082024519
152322 | Ba1Fe1.856Cu0.052As2 | Ba | 1 | Fe | 1.856 | Cu | 0.052 | As | 2 | [15 empty] | ThCr2Si2 |  | 2 |  | PRB082024519
152323 | Ba1Fe1.856Cu0.07As2 | Ba | 1 | Fe | 1.856 | Cu | 0.07 | As | 2 | [15 empty] | ThCr2Si2 |  | 2 |  | PRB082024519
152324 | Ba1Fe1.856Cu0.088As2 | Ba | 1 | Fe | 1.856 | Cu | 0.088 | As | 2 | [15 empty] | ThCr2Si2 | 2.15 |  |  | PRB082024519
152325 | Ba1Fe1.856Cu0.1As2 | Ba | 1 | Fe | 1.856 | Cu | 0.1 | As | 2 | [15 empty] | ThCr2Si2 |  | 2 |  | PRB082024519
152326 | Ba1Fe1.856Cu0.122As2 | Ba | 1 | Fe | 1.856 | Cu | 0.122 | As | 2 | [15 empty] | ThCr2Si2 |  | 2 |  | PRB082024519
152327 | Ba1Fe1.952Co0.048As2 | Ba | 1 | Fe | 1.952 | Co | 0.048 | As | 2 | [15 empty] | ThCr2Si2 |  | 2 |  | PRB082024519
152328 | Ba1Fe1.942Co0.048Cu0.01As2 | Ba | 1 | Fe | 1.942 | Co | 0.048 | Cu | 0.01 | As | 2 | [13 empty] | ThCr2Si2 |  | 2 |  | PRB082024519
152329 | Ba1Fe1.936Co0.044Cu0.02As2 | Ba | 1 | Fe | 1.936 | Co | 0.044 | Cu | 0.02 | As | 2 | [13 empty] | ThCr2Si2 | 2.35 |  |  | PRB082024519
152330 | Ba1Fe1.918Co0.044Cu0.038As2 | Ba | 1 | Fe | 1.918 | Co | 0.044 | Cu | 0.038 | As | 2 | [13 empty] | ThCr2Si2 | 8.7 |  |  | PRB082024519
152331 | Ba1Fe1.906Co0.042Cu0.052As2 | Ba | 1 | Fe | 1.906 | Co | 0.042 | Cu | 0.052 | As | 2 | [13 empty] | ThCr2Si2 | 11.6 |  |  | PRB082024519
152332 | Ba1Fe1.894Co0.042Cu0.064As2 | Ba | 1 | Fe | 1.894 | Co | 0.042 | Cu | 0.064 | As | 2 | [13 empty] | ThCr2Si2 | 9.6 |  |  | PRB082024519
152333 | Ba1Fe1.872Co0.042Cu0.086As2 | Ba | 1 | Fe | 1.872 | Co | 0.042 | Cu | 0.086 | As | 2 | [13 empty] | ThCr2Si2 | 4.3 |  |  | PRB082024519
152334 | Ba1Fe1.906Co0.094As2 | Ba | 1 | Fe | 1.906 | Co | 0.094 | As | 2 | [15 empty] | ThCr2Si2 | 17.15 |  |  | PRB082024519
152335 | Ba1Fe1.889Co0.102Cu0.009As2 | Ba | 1 | Fe | 1.889 | Co | 0.102 | Cu | 0.009 | As | 2 | [13 empty] | ThCr2Si2 | 20.95 |  |  | PRB082024519
152336 | Ba1Fe1.868Co0.094Cu0.038As2 | Ba | 1 | Fe | 1.868 | Co | 0.094 | Cu | 0.038 | As | 2 | [13 empty] | ThCr2Si2 | 15.55 |  |  | PRB082024519
152337 | Ba1Fe1.838Co0.094Cu0.068As2 | Ba | 1 | Fe | 1.838 | Co | 0.094 | Cu | 0.068 | As | 2 | [13 empty] | ThCr2Si2 | 5.3 |  |  | PRB082024519
152338 | Ba1Fe1.818Co0.09Cu0.092As2 | Ba | 1 | Fe | 1.818 | Co | 0.09 | Cu | 0.092 | As | 2 | [13 empty] | ThCr2Si2 |  | 2 |  | PRB082024519
152353 | U1Ru2Si2 | U | 1 | Ru | 2 | Si | 2 | [17 empty] | ThCr2Si2 | 1.41 |  | MPH152353 | JPC020095225
152357 | Ba1Fe2As1.3P0.7 | Ba | 1 | Fe | 2 | As | 1.3 | P | 0.7 | [15 empty] | ThCr2Si2 | 30.5 |  |  | PRB082094502
152390 | Ba0.6K0.4Fe2As2 | Ba | 0.6 | K | 0.4 | Fe | 2 | As | 2 | [15 empty] | ThCr2Si2 | 37.76 |  |  | PHC4700986
152411 | Ba1Fe2As2 | Ba | 1 | Fe | 2 | As | 2 | [17 empty] | ThCr2Si2 | 22 |  | MTC152411 | PRB082144118
152414 | Sr1Fe1.84Pt0.16As2 | Sr | 1 | Fe | 1.84 | Pt | 0.16 | As | 2 | [15 empty] | ThCr2Si2 | 16 |  | MTC152414 | PRB082144518
152415 | Rb1Fe2As2 | Rb | 1 | Fe | 2 | As | 2 | [17 empty] | ThCr2Si2 | 2.52 |  |  | PRB082144527
152416 | Ba0.7K0.3Fe1.66Co0.34As2 | Ba | 0.7 | K | 0.3 | Fe | 1.66 | Co | 0.34 | As | 2 | [13 empty] | ThCr2Si2 | 12 |  |  | PRB082184510
152417 | Ba0.7K0.3Fe1.72Co0.28As2 | Ba | 0.7 | K | 0.3 | Fe | 1.72 | Co | 0.28 | As | 2 | [13 empty] | ThCr2Si2 | 12 |  |  | PRB082184510
152418 | Ba0.95K0.05Fe1.782Co0.212As2 | Ba | 0.95 | K | 0.05 | Fe | 1.782 | Co | 0.212 | As | 2 | [13 empty] | ThCr2Si2 | 16 |  |  | PRB082184510
152419 | Ba0.86K0.14Fe1.68Co0.32As2 | Ba | 0.86 | K | 0.14 | Fe | 1.68 | Co | 0.32 | As | 2 | [13 empty] | ThCr2Si2 | 11 |  |  | PRB082184510
152420 | Ba0.82K0.18Fe1.654Co0.346As2 | Ba | 0.82 | K | 0.18 | Fe | 1.654 | Co | 0.346 | As | 2 | [13 empty] | ThCr2Si2 | 11 |  |  | PRB082184510
152421 | Ba0.805K0.195Fe1.738Co0.262As2 | Ba | 0.805 | K | 0.195 | Fe | 1.738 | Co | 0.262 | As | 2 | [13 empty] | ThCr2Si2 | 14 |  |  | PRB082184510
152422 | Ba0.694K0.306Fe1.826Co0.174As2 | Ba | 0.694 | K | 0.306 | Fe | 1.826 | Co | 0.174 | As | 2 | [13 empty] | ThCr2Si2 | 18 |  |  | PRB082184510
152423 | Ba0.66K0.34Fe1.8Co0.2As2 | Ba | 0.66 | K | 0.34 | Fe | 1.8 | Co | 0.2 | As | 2 | [13 empty] | ThCr2Si2 | 19 |  |  | PRB082184510
152424 | Ba0.68K0.32Fe1.954Co0.046As2 | Ba | 0.68 | K | 0.32 | Fe | 1.954 | Co | 0.046 | As | 2 | [13 empty] | ThCr2Si2 | 35 |  |  | PRB082184510
152425 | Ba0.511K0.489Fe1.772Co0.228As2 | Ba | 0.511 | K | 0.489 | Fe | 1.772 | Co | 0.228 | As | 2 | [13 empty] | ThCr2Si2 | 22 |  |  | PRB082184510
152426 | Ba0.49K0.51Fe1.79Co0.21As2 | Ba | 0.49 | K | 0.51 | Fe | 1.79 | Co | 0.21 | As | 2 | [13 empty] | ThCr2Si2 | 15 |  |  | PRB082184510
152482 | Ba1Fe1.85Co0.15As2 | Ba | 1 | Fe | 1.85 | Co | 0.15 | As | 2 | [15 empty] | ThCr2Si2 | 25 |  |  | PRB082174509
152490 | K0.8Fe2Se2 | K | 0.8 | Fe | 2 | Se | 2 | [17 empty] | ThCr2Si2 | 28.3 |  |  | PRB082180520
152502 | Sr0.6La0.4Fe2As2 | Sr | 0.6 | La | 0.4 | Fe | 2 | As | 2 | [15 empty] | ThCr2Si2 | 20.5 |  |  | PRB082180512
152517 | Ba1Fe1.91Co0.09As2 | Ba | 1 | Fe | 1.91 | Co | 0.09 | As | 2 | [15 empty] | ThCr2Si2 | 15.1 |  | MTC152517 | PRB082220504
152518 | Ba1Fe1.85Co0.15As2 | Ba | 1 | Fe | 1.85 | Co | 0.15 | As | 2 | [15 empty] | ThCr2Si2 | 24.8 |  | MTC152518 | PRB082220504
152519 | Ba1Fe1.774Co0.226As2 | Ba | 1 | Fe | 1.774 | Co | 0.226 | As | 2 | [15 empty] | ThCr2Si2 | 12.8 |  | MTC152519 | PRB082220504
152548 | Rb1Fe2As2 | Rb | 1 | Fe | 2 | As | 2 | [17 empty] | ThCr2Si2 | 2.6 |  |  | PHC470S328
152549 | Y1Fe2Si2 | Y | 1 | Fe | 2 | Si | 2 | [17 empty] | ThCr2Si2 | 2.9 |  |  | PHC470S404
152564 | Sr1Fe2As2 | Sr | 1 | Fe | 2 | As | 2 | [17 empty] | ThCr2Si2 |  | 1.8 |  | PHC470S379
152565 | Sr1Fe1.85Ni0.15As2 | Sr | 1 | Fe | 1.85 | Ni | 0.15 | As | 2 | [15 empty] | ThCr2Si2 | 9.2 |  |  | PHC470S379
152566 | Ba1Rh2P2 | Ba | 1 | Rh | 2 | P | 2 | [17 empty] | ThCr2Si2 | 1 |  |  | PHC470S296
152567 | Ba1Ir2P2 | Ba | 1 | Ir | 2 | P | 2 | [17 empty] | ThCr2Si2 | 2.1 |  |  | PHC470S296
152568 | Sr1Ir2As2 | Sr | 1 | Ir | 2 | As | 2 | [17 empty] | ThCr2Si2 | 2.8 |  |  | PHC470S296
152576 | U1Ru2Si2 | U | 1 | Ru | 2 | Si | 2 | [17 empty] | ThCr2Si2 | 1.4 |  |  | JPS079084705
152590 | U1Ru2Si2 | U | 1 | Ru | 2 | Si | 2 | [17 empty] | ThCr2Si2 | 1.45 |  |  | PRL100037004
152591 | Eu0.5Ca0.5Fe2As2 | Eu | 0.5 | Ca | 0.5 | Fe | 2 | As | 2 | [15 empty] | ThCr2Si2 | 24 |  |  | JPS079073704
152597 | Eu1Fe1.715Co0.285As2 | Eu | 1 | Fe | 1.715 | Co | 0.285 | As | 2 | [15 empty] | ThCr2Si2 | 21 |  |  | JPC022235701
152598 | Eu0.6Sr0.4Fe1.715Co0.285As2 | Eu | 0.6 | Sr | 0.4 | Fe | 1.715 | Co | 0.285 | As | 2 | [13 empty] | ThCr2Si2 | 13.9 |  | MTC152598 | JPC022235701
152599 | Eu0.7Sr0.3Fe1.715Co0.285As2 | Eu | 0.7 | Sr | 0.3 | Fe | 1.715 | Co | 0.285 | As | 2 | [13 empty] | ThCr2Si2 | 10.2 |  |  | JPC022235701
152726 | Eu1Fe2As2 | Eu | 1 | Fe | 2 | As | 2 | [17 empty] | ThCr2Si2 |  | 2 |  | PRB083054511
152727 | Eu1Fe2As1.74P0.26 | Eu | 1 | Fe | 2 | As | 1.74 | P | 0.26 | [15 empty] | ThCr2Si2 |  | 2 |  | PRB083054511
152728 | Eu1Fe2As1.7P0.3 | Eu | 1 | Fe | 2 | As | 1.7 | P | 0.3 | [15 empty] | ThCr2Si2 | 21 |  | MPH152728 | PRB083054511
152729 | Eu1Fe2As1.68P0.32 | Eu | 1 | Fe | 2 | As | 1.68 | P | 0.32 | [15 empty] | ThCr2Si2 | 22 |  | MPH152728 | PRB083054511
152730 | Eu1Fe2As1.6P0.4 | Eu | 1 | Fe | 2 | As | 1.6 | P | 0.4 | [15 empty] | ThCr2Si2 | 29 |  |  | PRB083054511
152731 | Eu1Fe2As1.48P0.52 | Eu | 1 | Fe | 2 | As | 1.48 | P | 0.52 | [15 empty] | ThCr2Si2 |  | 2 |  | PRB083054511
152732 | Eu1Fe2As1.46P0.54 | Eu | 1 | Fe | 2 | As | 1.46 | P | 0.54 | [15 empty] | ThCr2Si2 | 26 |  |  | PRL105207003
152737 | Rb0.88Fe1.81Se2 | Rb | 0.88 | Fe | 1.81 | Se | 2 | [17 empty] | ThCr2Si2 | 30.6 |  |  | PRB083060512
152738 | K0.8Fe1.5Se2 | K | 0.8 | Fe | 1.5 | Se | 2 | [17 empty] | ThCr2Si2 | 32.4 |  |  | APL098042511
152739 | Cs0.8Fe2Se1.96 | Cs | 0.8 | Fe | 2 | Se | 1.96 | [17 empty] | ThCr2Si2 | 27.4 |  |  | JPCM023052203
152740 | K0.8Fe2Se1.96 | K | 0.8 | Fe | 2 | Se | 1.96 | [17 empty] | ThCr2Si2 | 29.5 |  |  | JPCM023052203
152741 | K0.86Fe2Se1.82 | K | 0.86 | Fe | 2 | Se | 1.82 | [17 empty] | ThCr2Si2 | 29 |  |  | MAT1012.5552
152742 | Cs0.86Fe1.66Se2 | Cs | 0.86 | Fe | 1.66 | Se | 2 | [17 empty] | ThCr2Si2 | 25.5 |  |  | MAT1012.5552
152743 | Eu1Fe1As1.64P0.36 | Eu | 1 | Fe | 1 | As | 1.64 | P | 0.36 | [15 empty] | ThCr2Si2 | 28 |  |  | PRB083100503
152745 | Ca1Fe1.936Co0.064As2 | Ca | 1 | Fe | 1.936 | Co | 0.064 | As | 2 | [15 empty] | ThCr2Si2 |  | 5 |  | PRB083104414
152746 | Ca1Fe1.922Co0.078As2 | Ca | 1 | Fe | 1.922 | Co | 0.078 | As | 2 | [15 empty] | ThCr2Si2 | 21.2 |  |  | PRB083104414
152747 | Ca1Fe1.898Co0.102As2 | Ca | 1 | Fe | 1.898 | Co | 0.102 | As | 2 | [15 empty] | ThCr2Si2 | 19.9 |  |  | PRB083104414
152748 | Ca1Fe1.888Co0.112As2 | Ca | 1 | Fe | 1.888 | Co | 0.112 | As | 2 | [15 empty] | ThCr2Si2 | 16.5 |  |  | PRB083104414
152749 | Ca1Fe1.874Co0.126As2 | Ca | 1 | Fe | 1.874 | Co | 0.126 | As | 2 | [15 empty] | ThCr2Si2 | 14.8 |  |  | PRB083104414
152753 | Eu1Fe2As2 | Eu | 1 | Fe | 2 | As | 2 | [17 empty] | ThCr2Si2 | 30 | 0 |  | PRB083100501
152754 | Sr1Pd2Ge2 | Sr | 1 | Pd | 2 | Ge | 2 | [17 empty] | ThCr2Si2 | 2.7 |  |  | PRB083094511
152755 | Sr1Pd2Ge2 | Sr | 1 | Pd | 2 | Ge | 2 | [17 empty] | ThCr2Si2 | 3.04 |  |  | PRB079224522
152756 | Ba1Ni2As2 | Ba | 1 | Ni | 2 | As | 2 | [17 empty] | ThCr2Si2 | 0.68 |  |  | PRL102147004
152757 | Ba1Ni2As2 | Ba | 1 | Ni | 2 | As | 2 | [17 empty] | ThCr2Si2 | 0.68 |  |  | JPCM020342203
152758 | Ca1Fe2As2 | Ca | 1 | Fe | 2 | As | 2 | [17 empty] | ThCr2Si2 |  |  |  | PRB083094523
152759 | Ca1Fe1.94Co0.06As2 | Ca | 1 | Fe | 1.94 | Co | 0.06 | As | 2 | [15 empty] | ThCr2Si2 | 15.5 |  |  | PRB083094523
152760 | Ca1Fe1.9Co0.1As2 | Ca | 1 | Fe | 1.9 | Co | 0.1 | As | 2 | [15 empty] | ThCr2Si2 | 17.7 |  |  | PRB083094523
152761 | Ca1Fe1.85Co0.15As2 | Ca | 1 | Fe | 1.85 | Co | 0.15 | As | 2 | [15 empty] | ThCr2Si2 | 15.2 |  |  | PRB083094523
152762 | Ca1Fe1.82Co0.18As2 | Ca | 1 | Fe | 1.82 | Co | 0.18 | As | 2 | [15 empty] | ThCr2Si2 | 15.7 |  |  | PRB083094523
152763 | Ca1Fe1.8Co0.2As2 | Ca | 1 | Fe | 1.8 | Co | 0.2 | As | 2 | [15 empty] | ThCr2Si2 | 17.1 |  |  | PRB083094523
152764 | Ca1Fe1.75Co0.25As2 | Ca | 1 | Fe | 1.75 | Co | 0.25 | As | 2 | [15 empty] | ThCr2Si2 | 14.1 |  |  | PRB083094523
152765 | Ca1Fe1.73Co0.27As2 | Ca | 1 | Fe | 1.73 | Co | 0.27 | As | 2 | [15 empty] | ThCr2Si2 | 12 |  |  | PRB083094523
152766 | Ca1Fe1.7Co0.3As2 | Ca | 1 | Fe | 1.7 | Co | 0.3 | As | 2 | [15 empty] | ThCr2Si2 | 10.8 |  |  | PRB083094523
152767 | Ca1Fe1.6Co0.4As2 | Ca | 1 | Fe | 1.6 | Co | 0.4 | As | 2 | [15 empty] | ThCr2Si2 | 2 |  |  | PRB083094523
152768 | Sr1Fe1.916Co0.084As2 | Sr | 1 | Fe | 1.916 | Co | 0.084 | As | 2 | [15 empty] | ThCr2Si2 | 2 |  |  | PRB083094520
152769 | Sr1Fe1.888Co0.112As2 | Sr | 1 | Fe | 1.888 | Co | 0.112 | As | 2 | [15 empty] | ThCr2Si2 | 2 |  |  | PRB083094520
152770 | Sr1Fe1.86Co0.14As2 | Sr | 1 | Fe | 1.86 | Co | 0.14 | As | 2 | [15 empty] | ThCr2Si2 | 7.2 |  |  | PRB083094520
152771 | Sr1Fe1.826Co0.174As2 | Sr | 1 | Fe | 1.826 | Co | 0.174 | As | 2 | [15 empty] | ThCr2Si2 | 9.5 |  |  | PRB083094520
152772 | Sr1Fe1.816Co0.184As2 | Sr | 1 | Fe | 1.816 | Co | 0.184 | As | 2 | [15 empty] | ThCr2Si2 | 13.4 |  | MTC152773 | PRB083094520
152773 | Sr1Fe1.792Co0.208As2 | Sr | 1 | Fe | 1.792 | Co | 0.208 | As | 2 | [15 empty] | ThCr2Si2 | 13.9 |  | MTC152773 | PRB083094520
152774 | Sr1Fe1.766Co0.234As2 | Sr | 1 | Fe | 1.766 | Co | 0.234 | As | 2 | [15 empty] | ThCr2Si2 | 14.4 |  |  | PRB083094520
152775 | Sr1Fe1.752Co0.248As2 | Sr | 1 | Fe | 1.752 | Co | 0.248 | As | 2 | [15 empty] | ThCr2Si2 | 13.2 |  |  | PRB083094520
152776 | Sr1Fe1.732Co0.268As2 | Sr | 1 | Fe | 1.732 | Co | 0.268 | As | 2 | [15 empty] | ThCr2Si2 | 11 |  |  | PRB083094520
152777 | Sr1Fe1.66Co0.34As2 | Sr | 1 | Fe | 1.66 | Co | 0.34 | As | 2 | [15 empty] | ThCr2Si2 | 5.56 |  |  | PRB083094520
152778 | Sr1Fe1.76Co0.24As2 | Sr | 1 | Fe | 1.76 | Co | 0.24 | As | 2 | [15 empty] | ThCr2Si2 | 13.5 |  |  | PRB083094520
152779 | Sr0.958Eu0.042Fe1.76Co0.24As2 | Sr | 0.958 | Eu | 0.042 | Fe | 1.76 | Co | 0.24 | As | 2 | [13 empty] | ThCr2Si2 | 13.3 |  |  | PRB083094520
152780 | Sr0.85Eu0.15Fe1.76Co0.24As2 | Sr | 0.85 | Eu | 0.15 | Fe | 1.76 | Co | 0.24 | As | 2 | [13 empty] | ThCr2Si2 | 12.5 |  | MTC152780 | PRB083094520
152781 | Sr0.81Eu0.19Fe1.76Co0.24As2 | Sr | 0.81 | Eu | 0.19 | Fe | 1.76 | Co | 0.24 | As | 2 | [13 empty] | ThCr2Si2 | 12 |  | MTC152780 | PRB083094520
152782 | Sr0.66Eu0.34Fe1.76Co0.24As2 | Sr | 0.66 | Eu | 0.34 | Fe | 1.76 | Co | 0.24 | As | 2 | [13 empty] | ThCr2Si2 | 9.82 |  |  | PRB083094520
152783 | Sr0.57Eu0.43Fe1.76Co0.24As2 | Sr | 0.57 | Eu | 0.43 | Fe | 1.76 | Co | 0.24 | As | 2 | [13 empty] | ThCr2Si2 | 8.78 |  |  | PRB083094520
152784 | Sr0.5Eu0.5Fe1.76Co0.24As2 | Sr | 0.5 | Eu | 0.5 | Fe | 1.76 | Co | 0.24 | As | 2 | [13 empty] | ThCr2Si2 | 8.45 |  |  | PRB083094520
152785 | Sr0.4Eu0.6Fe1.76Co0.24As2 | Sr | 0.4 | Eu | 0.6 | Fe | 1.76 | Co | 0.24 | As | 2 | [13 empty] | ThCr2Si2 | 7.97 |  |  | PRB083094520
152786 | Sr0.28Eu0.72Fe1.76Co0.24As2 | Sr | 0.28 | Eu | 0.72 | Fe | 1.76 | Co | 0.24 | As | 2 | [13 empty] | ThCr2Si2 | 12.3 |  |  | PRB083094520
152787 | Sr0.15Eu0.85Fe1.76Co0.24As2 | Sr | 0.15 | Eu | 0.85 | Fe | 1.76 | Co | 0.24 | As | 2 | [13 empty] | ThCr2Si2 | 2 |  |  | PRB083094520
152788 | Sr0.05Eu0.95Fe1.76Co0.24As2 | Sr | 0.05 | Eu | 0.95 | Fe | 1.76 | Co | 0.24 | As | 2 | [13 empty] | ThCr2Si2 | 2 |  |  | PRB083094520
152789 | Eu1Fe1.76Co0.24As2 | Eu | 1 | Fe | 1.76 | Co | 0.24 | As | 2 | [15 empty] | ThCr2Si2 | 2 |  |  | PRB083094520
152822 | Cs0.8Fe2Se1.96 | Cs | 0.8 | Fe | 2 | Se | 1.96 | [17 empty] | ThCr2Si2 | 29.6 |  |  | PRL106117602
152838 | Tl1Fe1.3Se2 | Tl | 1 | Fe | 1.3 | Se | 2 | [17 empty] | ThCr2Si2 |  | 0 |  | EPL09427009
152839 | Tl1Fe1.7Se2 | Tl | 1 | Fe | 1.7 | Se | 2 | [17 empty] | ThCr2Si2 | 22.4 |  |  | EPL09427009
152840 | Tl0.63K0.37Fe1.78Se2 | Tl | 0.63 | K | 0.37 | Fe | 1.78 | Se | 2 | [15 empty] | ThCr2Si2 | 28.4 |  | MTC152840 | EPL09427009
152841 | Tl0.75K0.25Fe1.84Se2 | Tl | 0.75 | K | 0.25 | Fe | 1.84 | Se | 2 | [15 empty] | ThCr2Si2 | 29.8 |  | MTC152840 | EPL09427009
152842 | Tl0.54K0.46Fe1.88Se2 | Tl | 0.54 | K | 0.46 | Fe | 1.88 | Se | 2 | [15 empty] | ThCr2Si2 | 30.4 |  | MTC152840 | EPL09427009
152843 | K0.82Fe1.63Se2 | K | 0.82 | Fe | 1.63 | Se | 2 | [17 empty] | ThCr2Si2 | 32 |  |  | PRB083132502
152844 | K0.8Fe2Se2 | K | 0.8 | Fe | 2 | Se | 2 | [17 empty] | ThCr2Si2 | 33 |  |  | PRB083132502
152845 | Ba0.72K0.28Fe2As2 | Ba | 0.72 | K | 0.28 | Fe | 2 | As | 2 | [15 empty] | ThCr2Si2 | 33.1 |  |  | PRB083094519
152846 | Tl0.47Rb0.34Fe1.63Se2 | Tl | 0.47 | Rb | 0.34 | Fe | 1.63 | Se | 2 | [15 empty] | ThCr2Si2 | 32 |  |  | PRB083174510
152884 | K1Fe2As2 | K | 1 | Fe | 2 | As | 2 | [17 empty] | ThCr2Si2 | 2.79 |  |  | JPS078063702
152887 | K1Fe2As2 | K | 1 | Fe | 2 | As | 2 | [17 empty] | ThCr2Si2 | 3.7 |  |  | PRB083172502
152888 | K1Fe2As2 | K | 1 | Fe | 2 | As | 2 | [17 empty] | ThCr2Si2 | 3.1 |  |  | PRB083172502
152890 | La1Co2B2 | La | 1 | Co | 2 | B | 2 | [17 empty] | ThCr2Si2 |  | 2 |  | PRL106237001
152891 | La0.9Y0.1Co2B2 | La | 0.9 | Y | 0.1 | Co | 2 | B | 2 | [15 empty] | ThCr2Si2 | 4.25 |  |  | PRL106237001
152892 | La1Co1.4Fe0.6B2 | La | 1 | Co | 1.4 | Fe | 0.6 | B | 2 | [15 empty] | ThCr2Si2 | 4 |  |  | PRL106237001
152893 | La1Co2B1.8Si0.2 | La | 1 | Co | 2 | B | 1.8 | Si | 0.2 | [15 empty] | ThCr2Si2 |  | 2 |  | PRL106237001
152948 | Ba1Fe1.922Rh0.078As2 | Ba | 1 | Fe | 1.922 | Rh | 0.078 | As | 2 | [15 empty] | ThCr2Si2 | 14 |  |  | PRB084024509
152958 | Eu1Fe2As2 | Eu | 1 | Fe | 2 | As | 2 | [17 empty] | ThCr2Si2 | 25 | 0 | MPH152958 | PRB084024502
152959 | Ca4Al2Fe2As2O5.785 | Ca | 4 | Al | 2 | Fe | 2 | As | 2 | [12 empty] | O | 6-z | 5.785 | ThCr2Si2 | 27 |  |  | PRL107047002
152960 | Ca4Al2Fe2As2O5.65 | Ca | 4 | Al | 2 | Fe | 2 | As | 2 | [12 empty] | O | 6-z | 5.65 | ThCr2Si2 | 26.8 |  |  | APL097172506
152961 | Ca4Al2Fe2P2O5.8 | Ca | 4 | Al | 2 | Fe | 2 | P | 2 | [12 empty] | O | 6-z | 5.8 | ThCr2Si2 | 17 |  |  | APL097172506
152969 | Ba1Fe1.922Rh0.078As2 | Ba | 1 | Fe | 1.922 | Rh | 0.078 | As | 2 | [15 empty] | ThCr2Si2 | 17.8 |  |  | PRB084014519
152970 | Ba1Fe1.848Rh0.152As2 | Ba | 1 | Fe | 1.848 | Rh | 0.152 | As | 2 | [15 empty] | ThCr2Si2 | 22.2 |  |  | PRB084014519
152972 | Ba1Fe1.738Rh0.262As2 | Ba | 1 | Fe | 1.738 | Rh | 0.262 | As | 2 | [15 empty] | ThCr2Si2 | 8.3 |  |  | PRB084014519
152973 | Ba1Fe1.958Pd0.042As2 | Ba | 1 | Fe | 1.958 | Pd | 0.042 | As | 2 | [15 empty] | ThCr2Si2 | 4.1 |  |  | PRB084014519
152974 | Ba1Fe1.946Pd0.054As2 | Ba | 1 | Fe | 1.946 | Pd | 0.054 | As | 2 | [15 empty] | ThCr2Si2 | 12.3 |  |  | PRB084014519
152975 | Ba1Fe1.94Pd0.06As2 | Ba | 1 | Fe | 1.94 | Pd | 0.06 | As | 2 | [15 empty] | ThCr2Si2 | 16.4 |  |  | PRB084014519
152976 | Ba1Fe1.894Pd0.106As2 | Ba | 1 | Fe | 1.894 | Pd | 0.106 | As | 2 | [15 empty] | ThCr2Si2 | 13.3 |  |  | PRB084014519
152977 | Ba1Fe1.866Pd0.134As2 | Ba | 1 | Fe | 1.866 | Pd | 0.134 | As | 2 | [15 empty] | ThCr2Si2 | 7.16 |  |  | PRB084014519
152978 | Ba1Fe1.952Ni0.048As2 | Ba | 1 | Fe | 1.952 | Ni | 0.048 | As | 2 | [15 empty] | ThCr2Si2 | 4.1 |  |  | PRB084014519
152979 | Ba1Fe1.936Ni0.064As2 | Ba | 1 | Fe | 1.936 | Ni | 0.064 | As | 2 | [15 empty] | ThCr2Si2 | 14.8 |  |  | PRB084014519
152980 | Ba1Fe1.908Ni0.092As2 | Ba | 1 | Fe | 1.908 | Ni | 0.092 | As | 2 | [15 empty] | ThCr2Si2 | 18.9 |  | MTC152980 | PRB084014519
152981 | Ba1Fe1.892Ni0.108As2 | Ba | 1 | Fe | 1.892 | Ni | 0.108 | As | 2 | [15 empty] | ThCr2Si2 | 14.8 |  |  | PRB084014519
152982 | Ba1Fe1.856Ni0.144As2 | Ba | 1 | Fe | 1.856 | Ni | 0.144 | As | 2 | [15 empty] | ThCr2Si2 | 6.14 |  |  | PRB084014519
152998 | K0.75Fe1.68Se2 | K | 0.75 | Fe | 1.68 | Se | 2 | [17 empty] | ThCr2Si2 | 31 |  |  | PRB084052503
152999 | K0.8Fe1.76Se2 | K | 0.8 | Fe | 1.76 | Se | 2 | [17 empty] | ThCr2Si2 | 32.2 |  |  | PRB083100514
153000 | Tl0.58Rb0.42Fe1.72Se2 | Tl | 0.58 | Rb | 0.42 | Fe | 1.72 | Se | 2 | [15 empty] | ThCr2Si2 | 31.5 |  |  | EPL09347004
153013 | K0.64Fe1.44Se2 | K | 0.64 | Fe | 1.44 | Se | 2 | [17 empty] | ThCr2Si2 | 31 |  |  | PRB084054526
153014 | K0.73Fe1.44Se1.68S0.32 | K | 0.73 | Fe | 1.44 | Se | 1.68 | S | 0.32 | [15 empty] | ThCr2Si2 | 31.4 |  |  | PRB084054526
153015 | K0.7Fe1.55Se1.01S0.99 | K | 0.7 | Fe | 1.55 | Se | 1.01 | S | 0.99 | [15 empty] | ThCr2Si2 | 21.4 |  |  | PRB084054526
153016 | K0.76Fe1.61Se0.96S1.04 | K | 0.76 | Fe | 1.61 | Se | 0.96 | S | 1.04 | [15 empty] | ThCr2Si2 | 16.4 |  |  | PRB084054526
153017 | K0.8Fe2Se0.42S1.58 | K | 0.8 | Fe | 2 | Se | 0.42 | S | 1.58 | [15 empty] | ThCr2Si2 | 1.9 |  |  | PRB084054526
153018 | K0.2Fe2S2 | K | 0.2 | Fe | 2 | S | 2 | [17 empty] | ThCr2Si2 | 1.8 |  |  | PRB083180503
153019 | K0.65Fe1.41Se2 | K | 0.65 | Fe | 1.41 | Se | 2 | [17 empty] | ThCr2Si2 | 32 |  |  | PRB083174503
153063 | La1Ru2P2 | La | 1 | Ru | 2 | P | 2 | [17 empty] | ThCr2Si2 | 4 |  |  | MRB0391231
153064 | La1Ru2P1.6B0.4 | La | 1 | Ru | 2 | P | 1.6 | B | 0.4 | [15 empty] | ThCr2Si2 | 2 |  |  | MRB0391231
153070 | Eu1Fe2As2 | Eu | 1 | Fe | 2 | As | 2 | [17 empty] | ThCr2Si2 |  | 10 |  | PHC4710476
153071 | Eu1Fe2As1.4P0.6 | Eu | 1 | Fe | 2 | As | 1.4 | P | 0.6 | [15 empty] | ThCr2Si2 |  | 10 |  | PHC4710476
153072 | Eu1Fe1.715Co0.285As2 | Eu | 1 | Fe | 1.715 | Co | 0.285 | As | 2 | [15 empty] | ThCr2Si2 |  | 10 |  | PHC4710476
153075 | Tl0.59Cs0.26Fe1.9Se2 | Tl | 0.59 | Cs | 0.26 | Fe | 1.9 | Se | 2 | [15 empty] | ThCr2Si2 | 30.3 |  |  | PHC4710591
153109 | Ca0.8La0.2Fe2As2 | Ca | 0.8 | La | 0.2 | Fe | 2 | As | 2 | [15 empty] | ThCr2Si2 | 40 |  |  | EPL09567002
153110 | Ba0.7Rb0.3Fe2As2 | Ba | 0.7 | Rb | 0.3 | Fe | 2 | As | 2 | [15 empty] | ThCr2Si2 | 36.9 |  |  | PRB084094513
153111 | Ba0.65Rb0.35Fe2As2 | Ba | 0.65 | Rb | 0.35 | Fe | 2 | As | 2 | [15 empty] | ThCr2Si2 | 35.8 |  |  | PRB084094513
153112 | Ba0.6Rb0.4Fe2As2 | Ba | 0.6 | Rb | 0.4 | Fe | 2 | As | 2 | [15 empty] | ThCr2Si2 | 34 |  |  | PRB084094513
153131 | K0.8Fe1.7Se2 | K | 0.8 | Fe | 1.7 | Se | 2 | [17 empty] | ThCr2Si2 | 31 |  |  | EPL09427008
153132 | Rb0.8Fe1.7Se2 | Rb | 0.8 | Fe | 1.7 | Se | 2 | [17 empty] | ThCr2Si2 | 31.75 |  |  | EPL09427008
153133 | Cs0.8Fe1.7Se2 | Cs | 0.8 | Fe | 1.7 | Se | 2 | [17 empty] | ThCr2Si2 | 29.2 |  |  | EPL09427008
153134 | Tl0.4K0.3Fe1.7Se2 | Tl | 0.4 | K | 0.3 | Fe | 1.7 | Se | 2 | [15 empty] | ThCr2Si2 | 26.25 |  |  | EPL09427008
153135 | Tl0.4Rb0.4Fe1.7Se2 | Tl | 0.4 | Rb | 0.4 | Fe | 1.7 | Se | 2 | [15 empty] | ThCr2Si2 | 31.35 |  |  | EPL09427008
153137 | Ca0.5Na0.5Fe2As2 | Ca | 0.5 | Na | 0.5 | Fe | 2 | As | 2 | [15 empty] | ThCr2Si2 | 19.4 |  |  | PRB084064533
153138 | Ca0.4Na0.6Fe2As2 | Ca | 0.4 | Na | 0.6 | Fe | 2 | As | 2 | [15 empty] | ThCr2Si2 | 25 |  |  | PRB084064533
153139 | Ca0.25Na0.75Fe2As2 | Ca | 0.25 | Na | 0.75 | Fe | 2 | As | 2 | [15 empty] | ThCr2Si2 | 33.4 |  |  | PRB084064533
153140 | Ba0.65Na0.35Fe2As2 | Ba | 0.65 | Na | 0.35 | Fe | 2 | As | 2 | [15 empty] | ThCr2Si2 | 29.4 |  |  | PRB084064525
153151 | Ca0.8Na0.2Fe2As2 | Ca | 0.8 | Na | 0.2 | Fe | 2 | As | 2 | [15 empty] | ThCr2Si2 | 14 |  |  | APEX001081702
153152 | Ca0.6Na0.4Fe2As2 | Ca | 0.6 | Na | 0.4 | Fe | 2 | As | 2 | [15 empty] | ThCr2Si2 | 21 |  |  | APEX001081702
153155 | Sr1Fe2As2 | Sr | 1 | Fe | 2 | As | 2 | [17 empty] | ThCr2Si2 |  | 4 |  | JPCM022125702
153156 | Sr1Fe2As1.8P0.2 | Sr | 1 | Fe | 2 | As | 1.8 | P | 0.2 | [15 empty] | ThCr2Si2 |  | 4 |  | JPCM022125702
153157 | Sr1Fe2As1.5P0.5 | Sr | 1 | Fe | 2 | As | 1.5 | P | 0.5 | [15 empty] | ThCr2Si2 |  | 4 |  | JPCM022125702
153158 | Sr1Fe2As1.4P0.6 | Sr | 1 | Fe | 2 | As | 1.4 | P | 0.6 | [15 empty] | ThCr2Si2 | 25 |  | MTC153159 | JPCM022125702
153159 | Sr1Fe2As1.3P0.7 | Sr | 1 | Fe | 2 | As | 1.3 | P | 0.7 | [15 empty] | ThCr2Si2 | 27 |  | MTC153159 | JPCM022125702
153160 | Sr1Fe2As1.2P0.8 | Sr | 1 | Fe | 2 | As | 1.2 | P | 0.8 | [15 empty] | ThCr2Si2 | 27 |  | MTC153159 | JPCM022125702
153161 | Ca1Fe2As2 | Ca | 1 | Fe | 2 | As | 2 | [17 empty] | ThCr2Si2 |  | 4 |  | JPCM022125702
153162 | Ca1Fe2As1.925P0.075 | Ca | 1 | Fe | 2 | As | 1.925 | P | 0.075 | [15 empty] | ThCr2Si2 | 13 |  |  | JPCM022125702
153163 | Ca1Fe2As2 | Ca | 1 | Fe | 2 | As | 2 | [17 empty] | ThCr2Si2 |  | 4 |  | JPCM020422201
153164 | Ca0.5Na0.5Fe2As2 | Ca | 0.5 | Na | 0.5 | Fe | 2 | As | 2 | [15 empty] | ThCr2Si2 | 20 |  |  | JPCM020422201
153166 | Ba1Fe2As3 | Ba | 1 | Fe | 2 | As | 3 | [17 empty] | ThCr2Si2 | 35.4 | 0 | MTC153166 | EPL08717004
153173 | Ba1Fe1.92Co0.08As2 | Ba | 1 | Fe | 1.92 | Co | 0.08 | As | 2 | [15 empty] | ThCr2Si2 | 5.8 |  |  | EPL09147008
153174 | Ba1Fe1.9Co0.1As2 | Ba | 1 | Fe | 1.9 | Co | 0.1 | As | 2 | [15 empty] | ThCr2Si2 | 19.5 |  |  | EPL09147008
153175 | Ba1Fe1.89Co0.11As2 | Ba | 1 | Fe | 1.89 | Co | 0.11 | As | 2 | [15 empty] | ThCr2Si2 | 21.5 |  |  | EPL09147008
153176 | Ba1Fe1.885Co0.115As2 | Ba | 1 | Fe | 1.885 | Co | 0.115 | As | 2 | [15 empty] | ThCr2Si2 | 24.3 |  | MTC153176 | EPL09147008
153177 | Ba1Fe1.85Co0.15As2 | Ba | 1 | Fe | 1.85 | Co | 0.15 | As | 2 | [15 empty] | ThCr2Si2 | 22.9 |  |  | EPL09147008
153178 | Ba1Fe1.82Co0.18As2 | Ba | 1 | Fe | 1.82 | Co | 0.18 | As | 2 | [15 empty] | ThCr2Si2 | 20.7 |  |  | EPL09147008
153179 | Ba1Fe1.776Co0.224As2 | Ba | 1 | Fe | 1.776 | Co | 0.224 | As | 2 | [15 empty] | ThCr2Si2 | 11.1 |  |  | EPL09147008
153180 | Ba1Fe1.76Co0.24As2 | Ba | 1 | Fe | 1.76 | Co | 0.24 | As | 2 | [15 empty] | ThCr2Si2 | 5.1 |  |  | EPL09147008
153186 | K1Fe2Se2 | K | 1 | Fe | 2 | Se | 2 | [17 empty] | ThCr2Si2 |  | 5 |  | EPL09427008
153187 | K0.8Fe2Se2 | K | 0.8 | Fe | 2 | Se | 2 | [17 empty] | ThCr2Si2 | 31 |  |  | EPL09427008
153188 | Rb0.8Fe2Se2 | Rb | 0.8 | Fe | 2 | Se | 2 | [17 empty] | ThCr2Si2 | 31.75 |  |  | EPL09427008
153189 | Cs0.8Fe2Se2 | Cs | 0.8 | Fe | 2 | Se | 2 | [17 empty] | ThCr2Si2 | 29.2 |  |  | EPL09427008
153190 | Tl0.4K0.3Fe2Se2 | Tl | 0.4 | K | 0.3 | Fe | 2 | Se | 2 | [15 empty] | ThCr2Si2 | 26.25 |  |  | EPL09427008
153191 | Tl0.4Rb0.4Fe2Se2 | Tl | 0.4 | Rb | 0.4 | Fe | 2 | Se | 2 | [15 empty] | ThCr2Si2 | 31.35 |  |  | EPL09427008
153192 | Eu1Fe1.5Ru0.5As2 | Eu | 1 | Fe | 1.5 | Ru | 0.5 | As | 2 | [15 empty] | ThCr2Si2 | 21.5 |  |  | EPL09567007
153207 | Eu0.7Na0.3Fe2As1.4P0.6 | Eu | 0.7 | Na | 0.3 | Fe | 2 | As | 1.4 | P | 0.6 | [13 empty] | ThCr2Si2 | 25.2 |  |  | SST024085017
153220 | Ba1Fe2As2 | Ba | 1 | Fe | 2 | As | 2 | [17 empty] | ThCr2Si2 | 16.6 | 0 | MTC153220 | PRB084134525
153221 | Ba1Fe1.82Ru0.18As2 | Ba | 1 | Fe | 1.82 | Ru | 0.18 | As | 2 | [15 empty] | ThCr2Si2 | 25.8 | 0 | MTC153221 | PRB084134525
153222 | Ba1Fe1.68Ru0.32As2 | Ba | 1 | Fe | 1.68 | Ru | 0.32 | As | 2 | [15 empty] | ThCr2Si2 | 23 | 0 | MTC153222 | PRB084134525
153223 | Ba1Fe1.58Ru0.42As2 | Ba | 1 | Fe | 1.58 | Ru | 0.42 | As | 2 | [15 empty] | ThCr2Si2 | 6.83 |  | MTC153223 | PRB084134525
153224 | Ba1Fe1.44Ru0.56As2 | Ba | 1 | Fe | 1.44 | Ru | 0.56 | As | 2 | [15 empty] | ThCr2Si2 | 15 |  | MTC153224 | PRB084134525
153231 | Rb0.653Fe1.532Se2 | Rb | 0.653 | Fe | 1.532 | Se | 2 | [17 empty] | ThCr2Si2 | 30.9 |  |  | PRB084144520
153232 | Rb0.796Fe1.596Se2 | Rb | 0.796 | Fe | 1.596 | Se | 2 | [17 empty] | ThCr2Si2 | 32.4 |  | MPH153232 | PRB084144520
153233 | Rb0.801Fe1.602Se2 | Rb | 0.801 | Fe | 1.602 | Se | 2 | [17 empty] | ThCr2Si2 | 32.4 |  |  | PRB084144520
153234 | Rb0.737Fe1.439Se2 | Rb | 0.737 | Fe | 1.439 | Se | 2 | [17 empty] | ThCr2Si2 |  | 1.8 |  | PRB084144520
153235 | Rb0.698Fe1.497Se2 | Rb | 0.698 | Fe | 1.497 | Se | 2 | [17 empty] | ThCr2Si2 |  | 1.8 |  | PRB084144520
153236 | Rb0.644Fe1.62Se2 | Rb | 0.644 | Fe | 1.62 | Se | 2 | [17 empty] | ThCr2Si2 |  | 1.8 |  | PRB084144520
153237 | Rb0.74Fe1.6Se2 | Rb | 0.74 | Fe | 1.6 | Se | 2 | [17 empty] | ThCr2Si2 | 32.4 |  |  | PRB084144520
153240 | Rb0.76Fe1.62Se2 | Rb | 0.76 | Fe | 1.62 | Se | 2 | [17 empty] | ThCr2Si2 | 29.5 |  |  | PRB083184521
153241 | Rb0.8Fe1.68Se2 | Rb | 0.8 | Fe | 1.68 | Se | 2 | [17 empty] | ThCr2Si2 | 32 |  |  | PRB083184521
153242 | Ba1Fe1.902Co0.098As2 | Ba | 1 | Fe | 1.902 | Co | 0.098 | As | 2 | [15 empty] | ThCr2Si2 | 15.8 |  |  | PRL106067001
153243 | Ba1Fe1.898Co0.102As2 | Ba | 1 | Fe | 1.898 | Co | 0.102 | As | 2 | [15 empty] | ThCr2Si2 | 18.6 |  |  | PRL106067001
153244 | Ba1Fe1.86Co0.14As2 | Ba | 1 | Fe | 1.86 | Co | 0.14 | As | 2 | [15 empty] | ThCr2Si2 | 22.4 |  |  | PRL106067001
153245 | Ba1Fe1.83Co0.17As2 | Ba | 1 | Fe | 1.83 | Co | 0.17 | As | 2 | [15 empty] | ThCr2Si2 | 19.6 |  |  | PRL106067001
153246 | Ba1Fe1.78Co0.22As2 | Ba | 1 | Fe | 1.78 | Co | 0.22 | As | 2 | [15 empty] | ThCr2Si2 | 13.5 |  |  | PRL106067001
153252 | U1Ru2Si2 | U | 1 | Ru | 2 | Si | 2 | [17 empty] | ThCr2Si2 | 0.95 |  | MTC153252 | JPS080114710
153253 | U1Ru2Si2 | U | 1 | Ru | 2 | Si | 2 | [17 empty] | ThCr2Si2 | 1.42 |  | MTC153252 | JPS080114710
153254 | U1Ru2Si2 | U | 1 | Ru | 2 | Si | 2 | [17 empty] | ThCr2Si2 | 1.45 |  | MTC153252 | JPS080114710
153256 | Ca0.33Na0.66Fe2As2 | Ca | 0.33 | Na | 0.66 | Fe | 2 | As | 2 | [15 empty] | ThCr2Si2 | 33 |  |  | JPCM022222203
153257 | K0.74Fe1.67Se1.61S0.4 | K | 0.74 | Fe | 1.67 | Se | 1.61 | S | 0.4 | [15 empty] | ThCr2Si2 | 32 |  |  | PRB084174501
153258 | Cs0.86Fe1.66Se2 | Cs | 0.86 | Fe | 1.66 | Se | 2 | [17 empty] | ThCr2Si2 | 30 |  | MTC153258 | NJP013033008
153259 | K0.85Fe2Se1.8 | K | 0.85 | Fe | 2 | Se | 1.8 | [17 empty] | ThCr2Si2 | 32.6 |  | MTC153259 | NJP013033008
153260 | K0.86Fe2Se1.82 | K | 0.86 | Fe | 2 | Se | 1.82 | [17 empty] | ThCr2Si2 | 31.1 |  | MTC153260 | NJP013033008
153261 | K0.79Fe1.64Se2 | K | 0.79 | Fe | 1.64 | Se | 2 | [17 empty] | ThCr2Si2 | 30.4 |  |  | PRB084174501
153293 | Ca1Fe2As2 | Ca | 1 | Fe | 2 | As | 2 | [17 empty] | ThCr2Si2 |  | 5 |  | PRB084184534
153294 | Ca0.9Na0.1Fe2As2 | Ca | 0.9 | Na | 0.1 | Fe | 2 | As | 2 | [15 empty] | ThCr2Si2 |  | 5 |  | PRB084184534
153295 | Ca0.8Na0.2Fe2As2 | Ca | 0.8 | Na | 0.2 | Fe | 2 | As | 2 | [15 empty] | ThCr2Si2 |  | 5 |  | PRB084184534
153296 | Ca0.7Na0.3Fe2As2 | Ca | 0.7 | Na | 0.3 | Fe | 2 | As | 2 | [15 empty] | ThCr2Si2 |  | 5 |  | PRB084184534
153297 | Ca0.64Na0.36Fe2As2 | Ca | 0.64 | Na | 0.36 | Fe | 2 | As | 2 | [15 empty] | ThCr2Si2 | 17 |  | MTC153297 | PRB084184534
153298 | Ca0.5Na0.5Fe2As2 | Ca | 0.5 | Na | 0.5 | Fe | 2 | As | 2 | [15 empty] | ThCr2Si2 | 22 |  |  | PRB084184534
153299 | Ca0.34Na0.66Fe2As2 | Ca | 0.34 | Na | 0.66 | Fe | 2 | As | 2 | [15 empty] | ThCr2Si2 | 34 |  |  | PRB084184534
153313 | Sr1Fe2As2 | Sr | 1 | Fe | 2 | As | 2 | [17 empty] | ThCr2Si2 |  | 1.6 |  | PHC4710600
153314 | Sr1Fe1.9Pt0.1As2 | Sr | 1 | Fe | 1.9 | Pt | 0.1 | As | 2 | [15 empty] | ThCr2Si2 | 1.6 |  |  | PHC4710600
153315 | Sr1Fe1.85Pt0.15As2 | Sr | 1 | Fe | 1.85 | Pt | 0.15 | As | 2 | [15 empty] | ThCr2Si2 | 11.7 |  |  | PHC4710600
153316 | Sr1Fe1.8Pt0.2As2 | Sr | 1 | Fe | 1.8 | Pt | 0.2 | As | 2 | [15 empty] | ThCr2Si2 | 15.8 |  |  | PHC4710600
153317 | Sr1Fe1.7Pt0.3As2 | Sr | 1 | Fe | 1.7 | Pt | 0.3 | As | 2 | [15 empty] | ThCr2Si2 | 12.6 |  |  | PHC4710600
153318 | Sr1Fe1.6Pt0.4As2 | Sr | 1 | Fe | 1.6 | Pt | 0.4 | As | 2 | [15 empty] | ThCr2Si2 | 7 |  |  | PHC4710600
153322 | Sr1Fe1.75Pt0.25As2 | Sr | 1 | Fe | 1.75 | Pt | 0.25 | As | 2 | [15 empty] | ThCr2Si2 | 16.3 |  | MTC153322 | JPS079095002
153323 | Sr1Fe1.9Ru0.1As2 | Sr | 1 | Fe | 1.9 | Ru | 0.1 | As | 2 | [15 empty] | ThCr2Si2 |  | 2 |  | PRB079214516
153324 | Sr1Fe1.8Ru0.2As2 | Sr | 1 | Fe | 1.8 | Ru | 0.2 | As | 2 | [15 empty] | ThCr2Si2 |  | 2 |  | PRB079214516
153325 | Sr1Fe1.7Ru0.3As2 | Sr | 1 | Fe | 1.7 | Ru | 0.3 | As | 2 | [15 empty] | ThCr2Si2 |  | 2 |  | PRB079214516
153326 | Sr1Fe1.6Ru0.4As2 | Sr | 1 | Fe | 1.6 | Ru | 0.4 | As | 2 | [15 empty] | ThCr2Si2 |  | 2 |  | PRB079214516
153327 | Sr1Fe1.5Ru0.5As2 | Sr | 1 | Fe | 1.5 | Ru | 0.5 | As | 2 | [15 empty] | ThCr2Si2 | 7 |  |  | PRB079214516
153328 | Sr1Fe1.4Ru0.6As2 | Sr | 1 | Fe | 1.4 | Ru | 0.6 | As | 2 | [15 empty] | ThCr2Si2 | 19.8 |  |  | PRB079214516
153329 | Sr1Fe1.3Ru0.7As2 | Sr | 1 | Fe | 1.3 | Ru | 0.7 | As | 2 | [15 empty] | ThCr2Si2 | 20.1 |  |  | PRB079214516
153330 | Sr1Fe1.2Ru0.8As2 | Sr | 1 | Fe | 1.2 | Ru | 0.8 | As | 2 | [15 empty] | ThCr2Si2 | 17.2 |  |  | PRB079214516
153331 | Sr1Fe1Ru1As2 | Sr | 1 | Fe | 1 | Ru | 1 | As | 2 | [15 empty] | ThCr2Si2 |  | 2 |  | PRB079214516
153332 | Ba1Ru2As2 | Ba | 1 | Ru | 2 | As | 2 | [17 empty] | ThCr2Si2 |  | 1.8 |  | MAT0901.4582
153333 | Ba1Ru2As2 | Ba | 1 | Ru | 2 | As | 2 | [17 empty] | ThCr2Si2 |  | 1.8 |  | MAT0901.4582
153334 | Ba1Fe2As2 | Ba | 1 | Fe | 2 | As | 2 | [17 empty] | ThCr2Si2 |  | 2 |  | APL096012507
153335 | Ba1Fe1.8Ir0.2As2 | Ba | 1 | Fe | 1.8 | Ir | 0.2 | As | 2 | [15 empty] | ThCr2Si2 | 27.4 |  |  | APL096012507
153336 | Ba1Fe1.7Ir0.3As2 | Ba | 1 | Fe | 1.7 | Ir | 0.3 | As | 2 | [15 empty] | ThCr2Si2 | 27 |  |  | APL096012507
153337 | Ba1Fe1.6Ir0.4As2 | Ba | 1 | Fe | 1.6 | Ir | 0.4 | As | 2 | [15 empty] | ThCr2Si2 | 24.5 |  |  | APL096012507
153338 | Ba1Fe1.9Pt0.1As2 | Ba | 1 | Fe | 1.9 | Pt | 0.1 | As | 2 | [15 empty] | ThCr2Si2 | 23 |  |  | JPCM022072204
153339 | Ba1Fe2As2 | Ba | 1 | Fe | 2 | As | 2 | [17 empty] | ThCr2Si2 |  | 3 |  | PRB078020503
153358 | Sr0.8Eu0.2Fe1.78Co0.22As2 | Sr | 0.8 | Eu | 0.2 | Fe | 1.78 | Co | 0.22 | As | 2 | [13 empty] | ThCr2Si2 | 18 |  |  | PRB085064511
153359 | Sr0.54Eu0.46Fe1.78Co0.22As2 | Sr | 0.54 | Eu | 0.46 | Fe | 1.78 | Co | 0.22 | As | 2 | [13 empty] | ThCr2Si2 | 16.2 |  |  | PRB085064511
153360 | Tl0.58Rb0.42Fe1.72Se2 | Tl | 0.58 | Rb | 0.42 | Fe | 1.72 | Se | 2 | [15 empty] | ThCr2Si2 | 33.5 |  |  | PRB085064513
151431 | Yb1Al1B4 | Yb | 1 | Al | 1 | B | 4 | [17 empty] | ThMoB4 | 0.08 |  |  | NAP0040603
100904 | Ca1Si2 | Ca | 1 | Si | 2 | [19 empty] | ThSi2 | 1.58 |  |  | 961
100978 | Ce1Si2 | Ce | 1 | Si | 2 | [19 empty] | ThSi2 |  | 1 |  | 25
101306 | Ge1.78La1 | Ge | 1.78 | La | 1 | [19 empty] | ThSi2 | 1.57 |  |  | 916
101308 | Ge2La1 | Ge | 2 | La | 1 | [19 empty] | ThSi2 | 2.24 |  |  | 916
101354 | Ge1.62Y1 | Ge | 1.62 | Y | 1 | [19 empty] | ThSi2 | 2.4 |  |  | 676
101356 | Ge2Y1 | Ge | 2 | Y | 1 | [19 empty] | ThSi2 | 3.8 |  |  | 25
101633 | La1Si2 | La | 1 | Si | 2 | [19 empty] | ThSi2 | 2.3 |  |  | 808
102241 | Si2Th1 | Si | 2 | Th | 1 | [19 empty] | ThSi2 | 3.16 |  |  | 10
102242 | Si3Sr2 | Si | 3 | Sr | 2 | [19 empty] | ThSi2 | 0.55 |  |  | 961
102374 | La1Si1.82 | La | 1 | Si | 1.82 | [19 empty] | ThSi2 |  | 1.2 |  | 1353
102477 | Nd1Si2 | Nd | 1 | Si | 2 | [19 empty] | ThSi2 |  | 1 |  | 25
102687 | Si3Sr2 | Si | 3 | Sr | 2 | [19 empty] | ThSi2 | 0.55 |  |  | 961
102697 | Si2U1 | Si | 2 | U | 1 | [19 empty] | ThSi2 |  | 0.35 |  | 270
102712 | Si0.665Y0.335 | Si | 0.665 | Y | 0.335 | [19 empty] | ThSi2 |  | 0.1 |  | 808
131338 | La1Si2 | La | 1 | Si | 2 | [19 empty] | ThSi2 | 2.3 |  |  | JPS0280263
131339 | La1Si2 | La | 1 | Si | 2 | [19 empty] | ThSi2 |  | 1.2 |  | JPS0280263
131340 | La1Si1.75 | La | 1 | Si | 1.75 | [19 empty] | ThSi2 |  | 1.2 |  | JPS0280263
131341 | Si1.9Y1 | Si | 1.9 | Y | 1 | [19 empty] | ThSi2 |  | 0.1 |  | PL0200565
131342 | La1Si2 | La | 1 | Si | 2 | [19 empty] | ThSi2 | 2.3 |  |  | PL0200565
131343 | Ge2La1 | Ge | 2 | La | 1 | [19 empty] | ThSi2 | 2.2 |  |  | PL0200565
150459 | La1Al1.26Si0.74 | La | 1 | Al | 1.26 | Si | 0.74 | [17 empty] | ThSi2 |  | 2 |  | INT0160096
5653 | Ti2Ba2Ca1Gd2.25Ce0.75Cu2O14 | Ti | 2 | Ba | 2 | Ca | 1 | Gd | 2.25 | Ce | 0.75 | Cu | 2 | [8 empty] | O | 14 |  | Ti2322 |  | 15 |  | PHC2470062
131407 | La2Sb1 | La | 2 | Sb | 1 | [19 empty] | Ti2Bi | 0.75 |  |  | LES0550103
131408 | Bi1La2 | Bi | 1 | La | 2 | [19 empty] | Ti2Bi | 0.76 |  |  | LES0550103
109042 | As1Nb3 | As | 1 | Nb | 3 | [19 empty] | Ti3P | 0.25 |  |  | PR0204538
109043 | As1Nb3 | As | 1 | Nb | 3 | [19 empty] | Ti3P | 0.31 |  |  | PR0143856
150294 | Li0.3Ti1.1S2 | Li | 0.3 | Ti | 1.1 | S | 2 | [17 empty] | Ti3S4 | 13 |  |  | SCI1750884
100229 | As1Hf1 | As | 1 | Hf | 1 | [19 empty] | TiAs |  | 1.1 |  | 1583
100278 | As1Zr1 | As | 1 | Zr | 1 | [19 empty] | TiAs |  | 1.1 |  | 1583
100281 | As1Y1 | As | 1 | Y | 1 | [19 empty] | TiAs |  | 0.31 |  | 1584
100287 | As1Ti1 | As | 1 | Ti | 1 | [19 empty] | TiAs |  | 0.3 |  | 1584
100833 | C1Rh1 | C | 1 | Rh | 1 | [19 empty] | TiAs | 1.6 |  |  | 1735
101798 | N1Nb1 | N | 1 | Nb | 1 | [19 empty] | TiAs | 5.1 | 1.94 |  | 96
102543 | P1Ti1 | P | 1 | Ti | 1 | [19 empty] | TiAs |  | 1.13 |  | 1582
111106 | Ti1Os1Si1 | Ti | 1 | Os | 1 | Si | 1 | [17 empty] | TiFeSi |  | 1.6 |  | SSC0590839
150579 | Zr1Ru1Ge1 | Zr | 1 | Ru | 1 | Ge | 1 | [17 empty] | TiFeSi | 9 |  |  | JAC25600L1
150812 | Nb1Ru1Si1 | Nb | 1 | Ru | 1 | Si | 1 | [17 empty] | TiFeSi | 2.65 |  |  | BUL0070215
150813 | Ta1Ru1Si1 | Ta | 1 | Ru | 1 | Si | 1 | [17 empty] | TiFeSi | 3.15 |  |  | BUL0070215
150814 | Nb1Re1Si1 | Nb | 1 | Re | 1 | Si | 1 | [17 empty] | TiFeSi | 5.1 |  |  | BUL0070215
150815 | Ta1Re1Si1 | Ta | 1 | Re | 1 | Si | 1 | [17 empty] | TiFeSi | 4.4 |  |  | BUL0070215
40398 | La1Rh1Bi1 | La | 1 | Rh | 1 | Bi | 1 | [17 empty] | TiNiSi | 2.36 |  |  | PHB2300380
90253 | U1Rh1Ge1 | U | 1 | Rh | 1 | Ge | 1 | [17 empty] | TiNiSi | 0.222 |  |  | L094247006
109851 | U1Rh1Ge1 | U | 1 | Rh | 1 | Ge | 1 | [17 empty] | TiNiSi | 0.25 |  |  | NAT4130613
111104 | Zr1Ir1Si1 | Zr | 1 | Ir | 1 | Si | 1 | [17 empty] | TiNiSi | 2.04 |  |  | SSC0590839
111105 | Hf1Ir1Si1 | Hf | 1 | Ir | 1 | Si | 1 | [17 empty] | TiNiSi | 3.5 |  |  | SSC0590839
111107 | Zr1Os1Si1 | Zr | 1 | Os | 1 | Si | 1 | [17 empty] | TiNiSi | 1.72 |  |  | SSC0590839
111110 | Zr1Rh1Si1 | Zr | 1 | Rh | 1 | Si | 1 | [17 empty] | TiNiSi |  | 1.6 |  | SSC0590839
111111 | Hf1Rh1Si1 | Hf | 1 | Rh | 1 | Si | 1 | [17 empty] | TiNiSi |  | 1.6 |  | SSC0590839
111301 | Zr1Os1Si1 | Zr | 1 | Os | 1 | Si | 1 | [17 empty] | TiNiSi | 1.72 |  |  | SSC0590839
111302 | Zr1Ir1Si1 | Zr | 1 | Ir | 1 | Si | 1 | [17 empty] | TiNiSi | 2.04 |  |  | SSC0590839
111303 | Hf1Ir1Si1 | Hf | 1 | Ir | 1 | Si | 1 | [17 empty] | TiNiSi | 3.5 |  |  | SSC0590839
111798 | Y1Rh1Al1 | Y | 1 | Rh | 1 | Al | 1 | [17 empty] | TiNiSi | 0.9 |  |  | SSC1310489
120001 | Y1Ir1Si1 | Y | 1 | Ir | 1 | Si | 1 | [17 empty] | TiNiSi | 2.7 |  |  | MRB0200517
120002 | Ti1Ir1Si1 | Ti | 1 | Ir | 1 | Si | 1 | [17 empty] | TiNiSi |  | 1.7 |  | MRB0200517
120003 | Zr1Ir1Si1 | Zr | 1 | Ir | 1 | Si | 1 | [17 empty] | TiNiSi | 2.04 |  |  | MRB0200517
120004 | Hf1Ir1Si1 | Hf | 1 | Ir | 1 | Si | 1 | [17 empty] | TiNiSi | 3.5 |  |  | MRB0200517
120005 | Zr1Ru1P1 | Zr | 1 | Ru | 1 | P | 1 | [17 empty] | TiNiSi | 3.82 |  |  | LES0920177
120006 | Nb1Ru1P1 | Nb | 1 | Ru | 1 | P | 1 | [17 empty] | TiNiSi |  | 1.1 |  | LES0920177
120007 | Ta1Ru1P1 | Ta | 1 | Ru | 1 | P | 1 | [17 empty] | TiNiSi |  | 1.1 |  | LES0920177
120008 | Zr1Rh1P1 | Zr | 1 | Rh | 1 | P | 1 | [17 empty] | TiNiSi | 1.55 |  |  | LES0920177
120009 | Nb1Rh1P1 | Nb | 1 | Rh | 1 | P | 1 | [17 empty] | TiNiSi | 4.42 |  |  | LES0920177
120010 | Ta1Rh1P1 | Ta | 1 | Rh | 1 | P | 1 | [17 empty] | TiNiSi | 4.86 |  |  | LES0920177
150264 | Gd1Ir1Si1 | Gd | 1 | Ir | 1 | Si | 1 | [17 empty] | TiNiSi |  | 1.6 |  | SSC0410801
150265 | Tb1Ir1Si1 | Tb | 1 | Ir | 1 | Si | 1 | [17 empty] | TiNiSi |  | 1.6 |  | SSC0410801
150266 | Dy1Ir1Si1 | Dy | 1 | Ir | 1 | Si | 1 | [17 empty] | TiNiSi |  | 1.6 |  | SSC0410801
150267 | Ho1Ir1Si1 | Ho | 1 | Ir | 1 | Si | 1 | [17 empty] | TiNiSi |  | 1.6 |  | SSC0410801
150268 | Er1Ir1Si1 | Er | 1 | Ir | 1 | Si | 1 | [17 empty] | TiNiSi |  | 1.6 |  | SSC0410801
150270 | Y1Rh1Si1 | Y | 1 | Rh | 1 | Si | 1 | [17 empty] | TiNiSi |  | 1.6 |  | SSC0410801
150271 | Gd1Rh1Si1 | Gd | 1 | Rh | 1 | Si | 1 | [17 empty] | TiNiSi |  | 1.6 |  | SSC0410801
150272 | Tb1Rh1Si1 | Tb | 1 | Rh | 1 | Si | 1 | [17 empty] | TiNiSi |  | 1.6 |  | SSC0410801
150273 | Dy1Rh1Si1 | Dy | 1 | Rh | 1 | Si | 1 | [17 empty] | TiNiSi |  | 1.6 |  | SSC0410801
150274 | Ho1Rh1Si1 | Ho | 1 | Rh | 1 | Si | 1 | [17 empty] | TiNiSi |  | 1.6 |  | SSC0410801
150275 | Er1Rh1Si1 | Er | 1 | Rh | 1 | Si | 1 | [17 empty] | TiNiSi |  | 1.6 |  | SSC0410801
150307 | U1Co1Ge1 | U | 1 | Co | 1 | Ge | 1 | [17 empty] | TiNiSi | 0.8 |  |  | L099067006
150308 | U1Co1Ge1 | U | 1 | Co | 1 | Ge | 1 | [17 empty] | TiNiSi | 0.45 |  |  | L099067006
150560 | U1Co1Ge1 | U | 1 | Co | 1 | Ge | 1 | [17 empty] | TiNiSi | 0.766 |  |  | P077140506
150561 | U1Co1Ge0.98Si0.02 | U | 1 | Co | 1 | Ge | 0.98 | Si | 0.02 | [15 empty] | TiNiSi | 0.667 |  |  | P077140506
150562 | U1Co1Ge0.96Si0.04 | U | 1 | Co | 1 | Ge | 0.96 | Si | 0.04 | [15 empty] | TiNiSi | 0.541 |  |  | P077140506
150563 | U1Co1Ge0.94Si0.06 | U | 1 | Co | 1 | Ge | 0.94 | Si | 0.06 | [15 empty] | TiNiSi | 0.423 |  |  | P077140506
150564 | U1Co1Ge0.92Si0.08 | U | 1 | Co | 1 | Ge | 0.92 | Si | 0.08 | [15 empty] | TiNiSi | 0.288 |  |  | P077140506
150565 | U1Co1Ge0.9Si0.1 | U | 1 | Co | 1 | Ge | 0.9 | Si | 0.1 | [15 empty] | TiNiSi | 0.153 |  |  | P077140506
150566 | U1Co1Si1 | U | 1 | Co | 1 | Si | 1 | [17 empty] | TiNiSi |  | 0.23 |  | P077140506
150928 | U1Rh1Ge1 | U | 1 | Rh | 1 | Ge | 1 | [17 empty] | TiNiSi | 0.25 |  | MPH150928 | J077094709
151436 | U1Rh1Ge1 | U | 1 | Rh | 1 | Ge | 1 | [17 empty] | TiNiSi | 0.26 |  | MTC151436 | JPS078063703
151581 | U1Co1Ge1 | U | 1 | Co | 1 | Ge | 1 | [17 empty] | TiNiSi | 0.5 |  | MPH151581 | PRL103097003
151582 | U1Co1Ge1 | U | 1 | Co | 1 | Ge | 1 | [17 empty] | TiNiSi | 0.6 |  |  | PRL100077002
151822 | U1Co1Ge1 | U | 1 | Co | 1 | Ge | 1 | [17 empty] | TiNiSi | 0.65 |  |  | MMM3221137
152540 | U1Co1Ge1 | U | 1 | Co | 1 | Ge | 1 | [17 empty] | TiNiSi | 0.48 |  |  | JPS079083708
101340 | Ge2Ti1 | Ge | 2 | Ti | 1 | [19 empty] | TiSi2 |  | 1.2 |  | 10
102678 | Si2Ti1 | Si | 2 | Ti | 1 | [19 empty] | TiSi2 |  | 1.2 |  | 10
90036 | In1Mo3Se3 | In | 1 | Mo | 3 | Se | 3 | [17 empty] | Tl2Fe6Te6 |  | 1 |  | LES0710135
90037 | In1Mo3Te3 | In | 1 | Mo | 3 | Te | 3 | [17 empty] | Tl2Fe6Te6 |  | 1 |  | LES0710135
90038 | Tl1Mo3Se3 | Tl | 1 | Mo | 3 | Se | 3 | [17 empty] | Tl2Fe6Te6 |  | 1 |  | LES0710135
90039 | Tl1Mo3Te3 | Tl | 1 | Mo | 3 | Te | 3 | [17 empty] | Tl2Fe6Te6 | 5.84 |  |  | LES0710135
90040 | Tl1Fe3Te3 | Tl | 1 | Fe | 3 | Te | 3 | [17 empty] | Tl2Fe6Te6 |  | 1 |  | LES0710135
90041 | Li2Mo6Se6 | Li | 2 | Mo | 6 | Se | 6 | [17 empty] | Tl2Fe6Te6 |  | 1 |  | MRB0190915
90042 | Na2Mo6Se6 | Na | 2 | Mo | 6 | Se | 6 | [17 empty] | Tl2Fe6Te6 |  | 1 |  | MRB0190915
90043 | K2Mo6Se6 | K | 2 | Mo | 6 | Se | 6 | [17 empty] | Tl2Fe6Te6 |  | 1 |  | MRB0190915
90044 | Rb2Mo6Se6 | Rb | 2 | Mo | 6 | Se | 6 | [17 empty] | Tl2Fe6Te6 |  | 1 |  | MRB0190915
90045 | Cs2Mo6Se6 | Cs | 2 | Mo | 6 | Se | 6 | [17 empty] | Tl2Fe6Te6 |  | 1 |  | MRB0190915
90046 | In2Mo6Se6 | In | 2 | Mo | 6 | Se | 6 | [17 empty] | Tl2Fe6Te6 |  | 1 |  | MRB0190915
90047 | Te2Mo6Se6 | Te | 2 | Mo | 6 | Se | 6 | [17 empty] | Tl2Fe6Te6 | 3 |  |  | MRB0190915
109983 | Tl2Mo6Se6 | Tl | 2 | Mo | 6 | Se | 6 | [17 empty] | Tl2Fe6Te6 | 6.5 |  |  | PR04908931
152586 | Tl2Mo6Se6 | Tl | 2 | Mo | 6 | Se | 6 | [17 empty] | Tl2Fe6Te6 | 4.2 |  |  | PRB082235128
152587 | In2Mo6Se6 | In | 2 | Mo | 6 | Se | 6 | [17 empty] | Tl2Fe6Te6 | 2.85 |  |  | PRB082235128
152588 | Rb2Mo6Se6 | Rb | 2 | Mo | 6 | Se | 6 | [17 empty] | Tl2Fe6Te6 |  | 1.7 |  | PRB082235128
152589 | Tl2Mo6Se6 | Tl | 2 | Mo | 6 | Se | 6 | [17 empty] | Tl2Fe6Te6 | 5 |  |  | PHC4600702
152874 | Tl2Mo6Se6 | Tl | 2 | Mo | 6 | Se | 6 | [17 empty] | Tl2Fe6Te6 | 6.5 |  |  | SSC0660181
152875 | Tl2Mo6Se6 | Tl | 2 | Mo | 6 | Se | 6 | [17 empty] | Tl2Fe6Te6 | 2.6 |  |  | SSC0330607
1597 | Tl5Ba5Ca2Cu6OX | Tl | 5 | Ba | 5 | Ca | 2 | Cu | 6 | [12 empty] | O | X |  | Tl5526 | 106 |  |  | PHC1520223
102406 | Mo2S3 | Mo | 2 | S | 3 | [19 empty] | TRI |  | 0.3 |  | 1584
40790 | Nb1Se2 | Nb | 1 | Se | 2 | [19 empty] | TX2 | 7.15 |  | MTC40790 | JPC005L230
40791 | S2Ta1 | S | 2 | Ta | 1 | [19 empty] | TX2 | 0.65 |  |  | PHF0051713
40792 | Ta1S1.8Se0.2 | Ta | 1 | S | 1.8 | Se | 0.2 | [17 empty] | TX2 | 2.75 |  |  | PHF0051713
40793 | Ta1S1.6Se0.4 | Ta | 1 | S | 1.6 | Se | 0.4 | [17 empty] | TX2 | 3.84 |  |  | PHF0051713
40794 | Ta1S1.2Se0.8 | Ta | 1 | S | 1.2 | Se | 0.8 | [17 empty] | TX2 | 3.7 |  |  | PHF0051713
40795 | Ta1S1Se1 | Ta | 1 | S | 1 | Se | 1 | [17 empty] | TX2 | 3.36 |  |  | PHF0051713
40796 | Ta1S0.4Se1.6 | Ta | 1 | S | 0.4 | Se | 1.6 | [17 empty] | TX2 | 3.04 |  |  | PHF0051713
40797 | Se2Ta1 | Se | 2 | Ta | 1 | [19 empty] | TX2 | 0.14 |  |  | PHF0051713
40798 | Ta1S2M0.167 | Ta | 1 | S | 2 | M | 0.167 | [17 empty] | TX2 | 2.84 |  |  | PHF0051713
40799 | Ta1S2M0.5 | Ta | 1 | S | 2 | M | 0.5 | [17 empty] | TX2 | 3.24 |  |  | PHF0051713
40800 | Ta1S2M0.333 | Ta | 1 | S | 2 | M | 0.333 | [17 empty] | TX2 | 2.74 |  |  | PHF0051713
40801 | Ta1S2M0.75 | Ta | 1 | S | 2 | M | 0.75 | [17 empty] | TX2 | 2.49 |  |  | PHF0051713
40823 | Nb1S2 | Nb | 1 | S | 2 | [19 empty] | TX2 | 5.84 |  |  | JPS0450050
40883 | S2Ta1 | S | 2 | Ta | 1 | [19 empty] | TX2 | 3.2 |  |  | PR0212717
40884 | Ta1S2M0.167 | Ta | 1 | S | 2 | M | 0.167 | [17 empty] | TX2 | 3.47 |  |  | PR0212717
40885 | Ta1S2M0.5 | Ta | 1 | S | 2 | M | 0.5 | [17 empty] | TX2 | 2.9 |  |  | PR0212717
40886 | Ta1S1.6Se0.4 | Ta | 1 | S | 1.6 | Se | 0.4 | [17 empty] | TX2 | 4.1 |  |  | PR0212717
40887 | Ta1S1.6Se0.4M0.167 | Ta | 1 | S | 1.6 | Se | 0.4 | M | 0.167 | [15 empty] | TX2 | 2.6 |  |  | PR0212717
40888 | Ta1S1.6Se0.4M0.5 | Ta | 1 | S | 1.6 | Se | 0.4 | M | 0.5 | [15 empty] | TX2 | 2.1 |  |  | PR0212717
40889 | Nb1Se2 | Nb | 1 | Se | 2 | [19 empty] | TX2 | 7.1 |  |  | PR0212717
43000 | M1Nb1S2 | M | 1 | Nb | 1 | S | 2 | [17 empty] | TX2 | 2 |  |  | SCI1740493
43001 | M0.5Nb1S2 | M | 0.5 | Nb | 1 | S | 2 | [17 empty] | TX2 | 4 |  |  | SCI1740493
43002 | M0.167Nb1S2 | M | 0.167 | Nb | 1 | S | 2 | [17 empty] | TX2 | 3.5 |  |  | SCI1740493
43003 | M1Nb1S2 | M | 1 | Nb | 1 | S | 2 | [17 empty] | TX2 | 4 |  |  | SCI1740493
43004 | M0.125Nb1S2 | M | 0.125 | Nb | 1 | S | 2 | [17 empty] | TX2 | 3.5 |  |  | SCI1740493
43005 | M1Ta1S2 | M | 1 | Ta | 1 | S | 2 | [17 empty] | TX2 | 42 |  |  | SCI1740493
43006 | M1Ta1S2 | M | 1 | Ta | 1 | S | 2 | [17 empty] | TX2 | 2 |  |  | SCI1740493
43007 | M1Ta1S2 | M | 1 | Ta | 1 | S | 2 | [17 empty] | TX2 | 2.2 |  |  | SCI1740493
43008 | M1Ta1S2 | M | 1 | Ta | 1 | S | 2 | [17 empty] | TX2 | 3.1 |  |  | SCI1740493
43009 | M0.75Ta1S2 | M | 0.75 | Ta | 1 | S | 2 | [17 empty] | TX2 | 2.5 |  |  | SCI1740493
43010 | M1Ta1S2 | M | 1 | Ta | 1 | S | 2 | [17 empty] | TX2 | 3.1 |  |  | SCI1740493
43011 | M1Ta1S2 | M | 1 | Ta | 1 | S | 2 | [17 empty] | TX2 | 3.1 |  |  | SCI1740493
43012 | M0.167Nb1S2 | M | 0.167 | Nb | 1 | S | 2 | [17 empty] | TX2 | 2 |  |  | SCI1740493
43013 | M1Ta1S2 | M | 1 | Ta | 1 | S | 2 | [17 empty] | TX2 | 2.5 |  |  | SCI1740493
43014 | M1Ta1S2 | M | 1 | Ta | 1 | S | 2 | [17 empty] | TX2 | 3.3 |  |  | SCI1740493
43015 | M1Ta1S2 | M | 1 | Ta | 1 | S | 2 | [17 empty] | TX2 | 3.1 |  |  | SCI1740493
43016 | M1Ta1S2 | M | 1 | Ta | 1 | S | 2 | [17 empty] | TX2 | 4.7 |  |  | SCI1740493
43017 | M1Ta1S2 | M | 1 | Ta | 1 | S | 2 | [17 empty] | TX2 | 2.5 |  |  | SCI1740493
43018 | M1Ta1S2 | M | 1 | Ta | 1 | S | 2 | [17 empty] | TX2 | 4.5 |  |  | SCI1740493
43019 | M1Ta1S2 | M | 1 | Ta | 1 | S | 2 | [17 empty] | TX2 | 3.3 |  |  | SCI1740493
43020 | M1Ta1S2 | M | 1 | Ta | 1 | S | 2 | [17 empty] | TX2 | 4.2 |  |  | SCI1740493
43021 | M1Ta1S2 | M | 1 | Ta | 1 | S | 2 | [17 empty] | TX2 | 3 |  |  | SCI1740493
43022 | M1Ta1S2 | M | 1 | Ta | 1 | S | 2 | [17 empty] | TX2 | 2.8 |  |  | SCI1740493
43023 | M1Ta1S2 | M | 1 | Ta | 1 | S | 2 | [17 empty] | TX2 | 3.3 |  |  | SCI1740493
43024 | M0.25Ta1S2 | M | 0.25 | Ta | 1 | S | 2 | [17 empty] | TX2 | 2.9 |  |  | SCI1740493
43025 | M1Ta1S2 | M | 1 | Ta | 1 | S | 2 | [17 empty] | TX2 | 4.7 |  |  | SCI1740493
43026 | M1Ta1S2 | M | 1 | Ta | 1 | S | 2 | [17 empty] | TX2 | 3 |  |  | SCI1740493
43027 | M1Ta1S2 | M | 1 | Ta | 1 | S | 2 | [17 empty] | TX2 | 2.5 |  |  | SCI1740493
43028 | M1Ta1S2 | M | 1 | Ta | 1 | S | 2 | [17 empty] | TX2 | 3.1 |  |  | SCI1740493
43029 | M1Ta1S2 | M | 1 | Ta | 1 | S | 2 | [17 empty] | TX2 | 2.8 |  |  | SCI1740493
43030 | M1Ta1S2 | M | 1 | Ta | 1 | S | 2 | [17 empty] | TX2 | 4.3 |  |  | SCI1740493
43031 | M1Ta1S2 | M | 1 | Ta | 1 | S | 2 | [17 empty] | TX2 | 2.7 |  |  | SCI1740493
43032 | M1Ta1S2 | M | 1 | Ta | 1 | S | 2 | [17 empty] | TX2 | 4.8 |  |  | SCI1740493
43033 | M1Ta1S2 | M | 1 | Ta | 1 | S | 2 | [17 empty] | TX2 | 3.1 |  |  | SCI1740493
43034 | M1Ta1S2 | M | 1 | Ta | 1 | S | 2 | [17 empty] | TX2 | 2.4 |  |  | SCI1740493
43035 | M1Ta1S2 | M | 1 | Ta | 1 | S | 2 | [17 empty] | TX2 | 2.9 |  |  | SCI1740493
43036 | M1Ta1S2 | M | 1 | Ta | 1 | S | 2 | [17 empty] | TX2 | 3.3 |  |  | SCI1740493
43037 | M1Ta1S2 | M | 1 | Ta | 1 | S | 2 | [17 empty] | TX2 | 3 |  |  | SCI1740493
43038 | M0.125Ta1S2 | M | 0.125 | Ta | 1 | S | 2 | [17 empty] | TX2 | 2 |  |  | SCI1740493
43039 | M1Ta1S2 | M | 1 | Ta | 1 | S | 2 | [17 empty] | TX2 | 2.5 |  |  | SCI1740493
43040 | M1Ta1S2 | M | 1 | Ta | 1 | S | 2 | [17 empty] | TX2 | 5 |  |  | SCI1740493
43041 | M1Ta1S2 | M | 1 | Ta | 1 | S | 2 | [17 empty] | TX2 | 2.9 |  |  | SCI1740493
43042 | M0.17Ta0.8W0.2S2 | M | 0.17 | Ta | 0.8 | W | 0.2 | S | 2 | [15 empty] | TX2 | 2 |  |  | SCI1740493
43043 | M0.17Ta0.3W0.7S2 | M | 0.17 | Ta | 0.3 | W | 0.7 | S | 2 | [15 empty] | TX2 |  | 0.4 |  | SCI1740493
43044 | M1Ti1S2 | M | 1 | Ti | 1 | S | 2 | [17 empty] | TX2 |  | 0.3 |  | SCI1740493
43045 | M1Ti1S2 | M | 1 | Ti | 1 | S | 2 | [17 empty] | TX2 |  | 0.3 |  | SCI1740493
43046 | M0.17Ti1S2 | M | 0.17 | Ti | 1 | S | 2 | [17 empty] | TX2 |  | 0.3 |  | SCI1740493
43047 | M0.5Ti1S2 | M | 0.5 | Ti | 1 | S | 2 | [17 empty] | TX2 |  | 0.3 |  | SCI1740493
43048 | M0.125Ti1S2 | M | 0.125 | Ti | 1 | S | 2 | [17 empty] | TX2 |  | 0.3 |  | SCI1740493
43049 | M1Ta1S2 | M | 1 | Ta | 1 | S | 2 | [17 empty] | TX2 | 4.3 |  |  | SCI1740493
43050 | M1Ta1S2 | M | 1 | Ta | 1 | S | 2 | [17 empty] | TX2 | 5.3 |  |  | SCI1740493
43051 | M1Ta1S2 | M | 1 | Ta | 1 | S | 2 | [17 empty] | TX2 | 3.8 |  |  | SCI1740493
43060 | M0.5Ta1S2 | M | 0.5 | Ta | 1 | S | 2 | [17 empty] | TX2 | 3.55 |  |  | JCP0553525
43061 | M0.53Ta1S2 | M | 0.53 | Ta | 1 | S | 2 | [17 empty] | TX2 | 3.25 |  |  | JCP0553525
43062 | M0.51Ta1S2 | M | 0.51 | Ta | 1 | S | 2 | [17 empty] | TX2 | 3.4 |  |  | JCP0553525
43063 | M0.53Ta1S2 | M | 0.53 | Ta | 1 | S | 2 | [17 empty] | TX2 | 3.5 |  |  | JCP0553525
43064 | M0.32Ta1S2 | M | 0.32 | Ta | 1 | S | 2 | [17 empty] | TX2 | 3.15 |  |  | JCP0553525
43065 | M0.34Ta1S2 | M | 0.34 | Ta | 1 | S | 2 | [17 empty] | TX2 | 2.3 |  |  | JCP0553525
43066 | M0.29Ta1S2 | M | 0.29 | Ta | 1 | S | 2 | [17 empty] | TX2 | 3 |  |  | JCP0553525
43067 | M0.29Ta1S2 | M | 0.29 | Ta | 1 | S | 2 | [17 empty] | TX2 | 4.5 |  |  | JCP0553525
43068 | M0.33Ta1S2 | M | 0.33 | Ta | 1 | S | 2 | [17 empty] | TX2 | 2.95 |  |  | JCP0553525
43069 | M0.25Ta1S2 | M | 0.25 | Ta | 1 | S | 2 | [17 empty] | TX2 | 3.8 |  |  | JCP0553525
43070 | M0.28Ta1S2 | M | 0.28 | Ta | 1 | S | 2 | [17 empty] | TX2 | 2.82 |  |  | JCP0553525
43071 | M0.34Ta1S2 | M | 0.34 | Ta | 1 | S | 2 | [17 empty] | TX2 | 2.95 |  |  | JCP0553525
43072 | M0.33Ta1S2 | M | 0.33 | Ta | 1 | S | 2 | [17 empty] | TX2 | 2.95 |  |  | JCP0553525
43073 | M0.33Ta1S2 | M | 0.33 | Ta | 1 | S | 2 | [17 empty] | TX2 | 2.7 |  |  | JCP0553525
43074 | M0.2Ta1S2 | M | 0.2 | Ta | 1 | S | 2 | [17 empty] | TX2 | 2.15 |  |  | JCP0553525
43075 | M0.165Ta1S2 | M | 0.165 | Ta | 1 | S | 2 | [17 empty] | TX2 | 1.95 |  |  | JCP0553525
43076 | M0.255Ta1S2 | M | 0.255 | Ta | 1 | S | 2 | [17 empty] | TX2 | 3.15 |  |  | JCP0553525
43077 | M0.26Ta1S2 | M | 0.26 | Ta | 1 | S | 2 | [17 empty] | TX2 | 1.6 |  |  | JCP0553525
43078 | M0.245Ta1S2 | M | 0.245 | Ta | 1 | S | 2 | [17 empty] | TX2 | 2.85 |  |  | JCP0553525
43079 | M0.25Ta1S2 | M | 0.25 | Ta | 1 | S | 2 | [17 empty] | TX2 | 2.75 |  |  | JCP0553525
43080 | M1Ta1S1Se1 | M | 1 | Ta | 1 | S | 1 | Se | 1 | [15 empty] | TX2 | 1.5 |  |  | 1262
43081 | M1Ta1S2 | M | 1 | Ta | 1 | S | 2 | [17 empty] | TX2 | 3.25 |  |  | 1262
43083 | Sr0.05M0.01Mo1S2 | Sr | 0.05 | M | 0.01 | Mo | 1 | S | 2 | [15 empty] | TX2 | 5.1 |  |  | 1918
43084 | Sr0.17M0.4Mo1S2 | Sr | 0.17 | M | 0.4 | Mo | 1 | S | 2 | [15 empty] | TX2 | 4.9 |  |  | 1918
43085 | Sr0.14M0.42Mo1S2 | Sr | 0.14 | M | 0.42 | Mo | 1 | S | 2 | [15 empty] | TX2 | 5.1 |  |  | 1918
43086 | Sr0.19M0.54Mo1S2 | Sr | 0.19 | M | 0.54 | Mo | 1 | S | 2 | [15 empty] | TX2 | 5.2 |  |  | 1918
43087 | Sr0.73M0.99Mo1S2 | Sr | 0.73 | M | 0.99 | Mo | 1 | S | 2 | [15 empty] | TX2 | 5 |  |  | 1918
43088 | Sr0.68M1.27Mo1S2 | Sr | 0.68 | M | 1.27 | Mo | 1 | S | 2 | [15 empty] | TX2 | 5 |  |  | 1918
43090 | Yb0.1M0.16Mo1S2 | Yb | 0.1 | M | 0.16 | Mo | 1 | S | 2 | [15 empty] | TX2 | 2.4 |  |  | 1918
43091 | M1Mo1S2 | M | 1 | Mo | 1 | S | 2 | [17 empty] | TX2 | 3.6 |  |  | 1918
43092 | M1Mo1S2 | M | 1 | Mo | 1 | S | 2 | [17 empty] | TX2 | 5.7 |  |  | 1918
43093 | M1Mo1Se2 | M | 1 | Mo | 1 | Se | 2 | [17 empty] | TX2 | 5 |  |  | 1918
43094 | M1W1S2 | M | 1 | W | 1 | S | 2 | [17 empty] | TX2 | 3.5 |  |  | 1918
43095 | M1W1S2 | M | 1 | W | 1 | S | 2 | [17 empty] | TX2 | 2.2 |  |  | 1918
43096 | M1Ta1S2 | M | 1 | Ta | 1 | S | 2 | [17 empty] | TX2 | 2.8 |  |  | 1918
43097 | M0.48Ta1S1.6Se0.4 | M | 0.48 | Ta | 1 | S | 1.6 | Se | 0.4 | [15 empty] | TX2 | 2.8 |  |  | CEM0090176
43098 | Li0.33Ta1S2 | Li | 0.33 | Ta | 1 | S | 2 | [17 empty] | TX2 |  | 0.5 |  | MRB0140797
43099 | Na0.33Ta1S2 | Na | 0.33 | Ta | 1 | S | 2 | [17 empty] | TX2 | 4.7 |  |  | MRB0140797
43100 | K0.33Ta1S2 | K | 0.33 | Ta | 1 | S | 2 | [17 empty] | TX2 | 3.8 |  |  | MRB0140797
43101 | Rb0.33Ta1S2 | Rb | 0.33 | Ta | 1 | S | 2 | [17 empty] | TX2 | 3 |  |  | MRB0140797
43102 | Cs0.33Ta1S2 | Cs | 0.33 | Ta | 1 | S | 2 | [17 empty] | TX2 | 3.8 |  |  | MRB0140797
43103 | M1Ta1S2 | M | 1 | Ta | 1 | S | 2 | [17 empty] | TX2 | 5.6 |  |  | MRB0140797
43104 | M1Ta1S2 | M | 1 | Ta | 1 | S | 2 | [17 empty] | TX2 | 5.5 |  |  | MRB0140797
43105 | M1Ta1S2 | M | 1 | Ta | 1 | S | 2 | [17 empty] | TX2 | 5.6 |  |  | MRB0140797
43106 | M1Ta1S2 | M | 1 | Ta | 1 | S | 2 | [17 empty] | TX2 | 5.5 |  |  | MRB0140797
43107 | M1Ta1S2 | M | 1 | Ta | 1 | S | 2 | [17 empty] | TX2 | 2.8 |  |  | MRB0140797
43108 | M1Ta1S2 | M | 1 | Ta | 1 | S | 2 | [17 empty] | TX2 | 5.3 |  |  | MRB0140797
43109 | M1Ta1S2 | M | 1 | Ta | 1 | S | 2 | [17 empty] | TX2 | 5.2 |  |  | MRB0140797
43110 | M1Ta1S2 | M | 1 | Ta | 1 | S | 2 | [17 empty] | TX2 | 4.6 |  |  | MRB0140797
43111 | M1Ta1S2 | M | 1 | Ta | 1 | S | 2 | [17 empty] | TX2 | 4.6 |  |  | MRB0140797
43112 | M1Ta1S2 | M | 1 | Ta | 1 | S | 2 | [17 empty] | TX2 | 4.6 |  |  | MRB0140797
43113 | M1Ta1S2 | M | 1 | Ta | 1 | S | 2 | [17 empty] | TX2 | 4.6 |  |  | MRB0140797
43114 | Li0.5Nb1S2 | Li | 0.5 | Nb | 1 | S | 2 | [17 empty] | TX2 |  | 0.5 |  | MRB0140797
43115 | Na0.5Nb1S2 | Na | 0.5 | Nb | 1 | S | 2 | [17 empty] | TX2 | 1.3 |  |  | MRB0140797
43116 | K0.5Nb1S2 | K | 0.5 | Nb | 1 | S | 2 | [17 empty] | TX2 | 1.7 |  |  | MRB0140797
43117 | Rb0.5Nb1S2 | Rb | 0.5 | Nb | 1 | S | 2 | [17 empty] | TX2 | 1.8 |  |  | MRB0140797
43118 | Cs0.5Nb1S2 | Cs | 0.5 | Nb | 1 | S | 2 | [17 empty] | TX2 | 2.8 |  |  | MRB0140797
43119 | M1Nb1S2 | M | 1 | Nb | 1 | S | 2 | [17 empty] | TX2 | 2.9 |  |  | MRB0140797
43120 | M1Nb1S2 | M | 1 | Nb | 1 | S | 2 | [17 empty] | TX2 | 3.1 |  |  | MRB0140797
43121 | M1Nb1S2 | M | 1 | Nb | 1 | S | 2 | [17 empty] | TX2 | 3 |  |  | MRB0140797
43122 | M1Nb1S2 | M | 1 | Nb | 1 | S | 2 | [17 empty] | TX2 | 2.9 |  |  | MRB0140797
43123 | M1Nb1S2 | M | 1 | Nb | 1 | S | 2 | [17 empty] | TX2 | 2.5 |  |  | MRB0140797
43124 | H0.1Ta1S2 | H | 0.1 | Ta | 1 | S | 2 | [17 empty] | TX2 | 3.9 |  |  | 1871
43125 | M0.5Ta1S2 | M | 0.5 | Ta | 1 | S | 2 | [17 empty] | TX2 | 3.5 |  |  | SCI1680568
43126 | M1Ta1S1Se1 | M | 1 | Ta | 1 | S | 1 | Se | 1 | [15 empty] | TX2 | 1.5 |  |  | 1262
43127 | M1Ta1S2 | M | 1 | Ta | 1 | S | 2 | [17 empty] | TX2 | 3.25 |  |  | 1262
43128 | M1.2Nb1S2 | M | 1.2 | Nb | 1 | S | 2 | [17 empty] | TX2 | 2.2 |  |  | JPS0630658
43129 | M1.2Nb1S2 | M | 1.2 | Nb | 1 | S | 2 | [17 empty] | TX2 | 2.5 |  |  | JPS0630658
43130 | M1Ta1S2 | M | 1 | Ta | 1 | S | 2 | [17 empty] | TX2 | 3.83 |  |  | MRB0091597
43131 | M1Ta1S2 | M | 1 | Ta | 1 | S | 2 | [17 empty] | TX2 | 5.41 |  |  | MRB0091597
43132 | M1Ta1S2 | M | 1 | Ta | 1 | S | 2 | [17 empty] | TX2 | 5.25 |  |  | MRB0091597
43133 | M1Ta1S2 | M | 1 | Ta | 1 | S | 2 | [17 empty] | TX2 | 4.4 |  |  | MRB0091597
43134 | M1Ta1S2 | M | 1 | Ta | 1 | S | 2 | [17 empty] | TX2 | 2.75 |  |  | MRB0091597
43135 | M1Ta1S2 | M | 1 | Ta | 1 | S | 2 | [17 empty] | TX2 | 3.47 |  |  | MRB0091597
43136 | M1Ta1S2 | M | 1 | Ta | 1 | S | 2 | [17 empty] | TX2 | 4.03 |  |  | MRB0091597
43137 | M1Ta1S2 | M | 1 | Ta | 1 | S | 2 | [17 empty] | TX2 | 3.74 |  |  | MRB0091597
43138 | Ca0.6Mo1S2 | Ca | 0.6 | Mo | 1 | S | 2 | [17 empty] | TX2 | 4 |  |  | JCP0621068
43139 | Sr0.8Mo1S2 | Sr | 0.8 | Mo | 1 | S | 2 | [17 empty] | TX2 | 5.6 |  |  | JCP0621068
101364 | H0.11S2Ta1 | H | 0.11 | S | 2 | Ta | 1 | [17 empty] | TX2 | 4.2 |  |  | 1871
102219 | S0.8Se1.2Ta1 | S | 0.8 | Se | 1.2 | Ta | 1 | [17 empty] | TX2 | 3.9 |  |  | 1262
102220 | S1Se1Ta1 | S | 1 | Se | 1 | Ta | 1 | [17 empty] | TX2 | 3.7 |  |  | 1262
111806 | M1Ta1S2 | M | 1 | Ta | 1 | S | 2 | [17 empty] | TX2 | 5.6 |  |  | HEL0550755
131005 | Se2Ta1 | Se | 2 | Ta | 1 | [19 empty] | TX2 | 0.14 |  |  | HPLT1978-1
131006 | S2Ta1 | S | 2 | Ta | 1 | [19 empty] | TX2 | 0.49 |  |  | HPLT1978-1
131007 | S2Ta1 | S | 2 | Ta | 1 | [19 empty] | TX2 | 2.5 |  |  | HPLT1978-1
131275 | Nb1Se2 | Nb | 1 | Se | 2 | [19 empty] | TX2 | 7.007 |  |  | SSC0360493
131276 | M0.5Ta1S2 | M | 0.5 | Ta | 1 | S | 2 | [17 empty] | TX2 | 3.96 |  |  | SSC0360493
131280 | Nb1Se2 | Nb | 1 | Se | 2 | [19 empty] | TX2 | 7.11 |  |  | SSC0190455
150895 | Cu0.03Ta1S2 | Cu | 0.03 | Ta | 1 | S | 2 | [17 empty] | TX2 | 3.79 |  |  | P078104520
150896 | Cu0.04Ta1S2 | Cu | 0.04 | Ta | 1 | S | 2 | [17 empty] | TX2 | 4.2 |  |  | P078104520
150897 | Cu0.06Ta1S2 | Cu | 0.06 | Ta | 1 | S | 2 | [17 empty] | TX2 | 4.16 |  |  | P078104520
150898 | Cu0.08Ta1S2 | Cu | 0.08 | Ta | 1 | S | 2 | [17 empty] | TX2 | 3.45 |  |  | P078104520
150899 | Cu0.1Ta1S2 | Cu | 0.1 | Ta | 1 | S | 2 | [17 empty] | TX2 | 2.71 |  |  | P078104520
150900 | Cu0.12Ta1S2 | Cu | 0.12 | Ta | 1 | S | 2 | [17 empty] | TX2 | 1.82 |  |  | P078104520
150901 | S2Ta1 | S | 2 | Ta | 1 | [19 empty] | TX2 | 0.8 |  |  | P078104520
150911 | Cu0.01Ta1S2 | Cu | 0.01 | Ta | 1 | S | 2 | [17 empty] | TX2 | 3.05 |  |  | P078104520
151697 | Ti1Se2 | Ti | 1 | Se | 2 | [19 empty] | TX2 | 1.8 | 0 | MPH151697 | PRL103236401
151909 | Ti1Se2 | Ti | 1 | Se | 2 | [19 empty] | TX2 |  | 0.3 |  | PRB081094524
151910 | Pd0.11Ti1Se2 | Pd | 0.11 | Ti | 1 | Se | 2 | [17 empty] | TX2 | 1.82 |  |  | PRB081094524
151911 | Pd0.12Ti1Se2 | Pd | 0.12 | Ti | 1 | Se | 2 | [17 empty] | TX2 | 1.93 |  |  | PRB081094524
151912 | Pd0.08Ti1Se2 | Pd | 0.08 | Ti | 1 | Se | 2 | [17 empty] | TX2 |  | 0.3 |  | PRB081094524
151913 | Pd0.14Ti1Se2 | Pd | 0.14 | Ti | 1 | Se | 2 | [17 empty] | TX2 |  | 0.3 |  | PRB081094524
151914 | Pd0.1Ti1Se2 | Pd | 0.1 | Ti | 1 | Se | 2 | [17 empty] | TX2 |  | 0.3 |  | PRB081094524
152256 | Pb1.16Ti2Se5.16 | Pb | 1.16 | Ti | 2 | Se | 5.16 | [17 empty] | TX2 | 2.3 |  |  | PRB082024503
152257 | Pb1.12Nb2Se5.12 | Pb | 1.12 | Nb | 2 | Se | 5.12 | [17 empty] | TX2 | 2.9 |  |  | SSC1020401
152258 | Bi1.1Nb1Se3.1 | Bi | 1.1 | Nb | 1 | Se | 3.1 | [17 empty] | TX2 | 2.36 |  |  | SSC1010149
152259 | Bi1.1Nb1S3.1 | Bi | 1.1 | Nb | 1 | S | 3.1 | [17 empty] | TX2 | 0.415 |  |  | SSC1010149
152260 | La1.14Nb1Se3.14 | La | 1.14 | Nb | 1 | Se | 3.14 | [17 empty] | TX2 | 1.32 |  |  | SYN0970147
152261 | La1.14Nb2Se5.14 | La | 1.14 | Nb | 2 | Se | 5.14 | [17 empty] | TX2 | 5.3 |  |  | AAC6190117
40097 | Ce2Ni3Ge5 | Ce | 2 | Ni | 3 | Ge | 5 | [17 empty] | U2Co3Si5 | 0.22 | 0 |  | JP01704539
106300 | La2Rh3Sn5 | La | 2 | Rh | 3 | Sn | 5 | [17 empty] | U2Co3Si5 | 1.85 |  |  | PR05912054
109541 | Gd2Rh3Si5 | Gd | 2 | Rh | 3 | Si | 5 | [17 empty] | U2Co3Si5 |  | 4 |  | P064064514
109542 | Dy2Rh3Si5 | Dy | 2 | Rh | 3 | Si | 5 | [17 empty] | U2Co3Si5 |  | 4 |  | P064064514
109543 | Er2Rh3Si5 | Er | 2 | Rh | 3 | Si | 5 | [17 empty] | U2Co3Si5 |  | 4 |  | P064064514
109544 | Ho2Rh3Si5 | Ho | 2 | Rh | 3 | Si | 5 | [17 empty] | U2Co3Si5 |  | 4 |  | P064064514
109545 | Tm2Rh3Si5 | Tm | 2 | Rh | 3 | Si | 5 | [17 empty] | U2Co3Si5 |  | 4 |  | P064064514
109546 | Lu2Rh3Si5 | Lu | 2 | Rh | 3 | Si | 5 | [17 empty] | U2Co3Si5 |  | 4 |  | P064064514
109547 | La2Rh3Si5 | La | 2 | Rh | 3 | Si | 5 | [17 empty] | U2Co3Si5 | 4.4 |  |  | P064064514
109548 | Ce2Rh3Si5 | Ce | 2 | Rh | 3 | Si | 5 | [17 empty] | U2Co3Si5 |  | 4 |  | P064064514
109549 | Pr2Rh3Si5 | Pr | 2 | Rh | 3 | Si | 5 | [17 empty] | U2Co3Si5 |  | 4 |  | P064064514
109550 | Nd2Rh3Si5 | Nd | 2 | Rh | 3 | Si | 5 | [17 empty] | U2Co3Si5 |  | 4 |  | P064064514
109551 | Tb2Rh3Si5 | Tb | 2 | Rh | 3 | Si | 5 | [17 empty] | U2Co3Si5 |  | 4 |  | P064064514
120031 | Y2Rh3Si5 | Y | 2 | Rh | 3 | Si | 5 | [17 empty] | U2Co3Si5 | 2.7 |  |  | MRB0171211
120032 | Sc2Fe3Si5 | Sc | 2 | Fe | 3 | Si | 5 | [17 empty] | U2Co3Si5 | 4.5 |  |  | PLA0750386
120033 | Y2Fe3Si5 | Y | 2 | Fe | 3 | Si | 5 | [17 empty] | U2Co3Si5 | 2.4 |  |  | PLA0750386
120034 | Lu2Fe3Si5 | Lu | 2 | Fe | 3 | Si | 5 | [17 empty] | U2Co3Si5 | 6 |  |  | PLA0750386
120253 | Y2Ir3Si5 | Y | 2 | Ir | 3 | Si | 5 | [17 empty] | U2Co3Si5 | 3.05 |  |  | LES1050139
151618 | Ca2Pt3Si5 | Ca | 2 | Pt | 3 | Si | 5 | [17 empty] | U2Co3Si5 | 1.3 |  |  | JPS078085001
150183 | Lu2Fe3Si5 | Lu | 2 | Fe | 3 | Si | 5 | [17 empty] | U2Mn3Si5 | 4.5 |  |  | PHC4600708
150184 | Lu2Fe3Si5 | Lu | 2 | Fe | 3 | Si | 5 | [17 empty] | U2Mn3Si5 | 5.6 |  |  | PHC4600708
150185 | Lu2Fe3Si5 | Lu | 2 | Fe | 3 | Si | 5 | [17 empty] | U2Mn3Si5 | 6.25 |  |  | PR0272800
150186 | Sc2Fe3Si5 | Sc | 2 | Fe | 3 | Si | 5 | [17 empty] | U2Mn3Si5 | 4.46 |  |  | PR0272800
150187 | Y2Fe3Si5 | Y | 2 | Fe | 3 | Si | 5 | [17 empty] | U2Mn3Si5 | 1.68 |  |  | PR0272800
150190 | Tm2Fe3Si5 | Tm | 2 | Fe | 3 | Si | 5 | [17 empty] | U2Mn3Si5 | 1.1 |  |  | PLA0850372
150191 | Tm0.9Lu0.1Fe3Si5 | Tm | 0.9 | Lu | 0.1 | Fe | 3 | Si | 5 | [15 empty] | U2Mn3Si5 | 1.65 |  | MTC150191 | PLA0850372
150193 | Tm0.8Lu0.2Fe3Si5 | Tm | 0.8 | Lu | 0.2 | Fe | 3 | Si | 5 | [15 empty] | U2Mn3Si5 | 2.79 |  |  | PLA0850372
159192 | Tm0.84Lu0.16Fe3Si5 | Tm | 0.84 | Lu | 0.16 | Fe | 3 | Si | 5 | [15 empty] | U2Mn3Si5 | 2.44 |  |  | PLA0850372
40118 | La3Pd4Ge4 | La | 3 | Pd | 4 | Ge | 4 | [17 empty] | U3Ni4Si4 | 2.75 |  |  | P072214520
40929 | La3Ni4Si4 | La | 3 | Ni | 4 | Si | 4 | [17 empty] | U3Ni4Si4 |  | 1.8 |  | JP01808037
40930 | La3Ni4Ge4 | La | 3 | Ni | 4 | Ge | 4 | [17 empty] | U3Ni4Si4 |  | 1.8 |  | JP01808037
40931 | La3Pd4Si4 | La | 3 | Pd | 4 | Si | 4 | [17 empty] | U3Ni4Si4 | 2.15 |  |  | JP01808037
40399 | Fe1U6 | Fe | 1 | U | 6 | [19 empty] | U6Mn | 3.95 |  |  | PHB2300394
90322 | Mn1U6 | Mn | 1 | U | 6 | [19 empty] | U6Mn | 2.21 |  |  | PR0390151
90323 | Fe1U6 | Fe | 1 | U | 6 | [19 empty] | U6Mn | 3.7 |  |  | PR0390151
90324 | Co1U6 | Co | 1 | U | 6 | [19 empty] | U6Mn | 2.29 |  |  | PR0390151
90325 | Ni1U6 | Ni | 1 | U | 6 | [19 empty] | U6Mn | 0.35 |  |  | PR0390151
100993 | Co0.5Fe0.5U6 | Co | 0.5 | Fe | 0.5 | U | 6 | [17 empty] | U6Mn | 3 |  |  | 1866
101005 | Co0.5Mn0.5U6 | Co | 0.5 | Mn | 0.5 | U | 6 | [17 empty] | U6Mn | 2.55 |  |  | 920
101041 | Co1U6 | Co | 1 | U | 6 | [19 empty] | U6Mn | 2.3 |  |  | 21
101050 | Cr0.2Fe0.8U6 | Cr | 0.2 | Fe | 0.8 | U | 6 | [17 empty] | U6Mn | 3.3 |  |  | 1866
101194 | Fe0.5Ni0.5U6 | Fe | 0.5 | Ni | 0.5 | U | 6 | [17 empty] | U6Mn | 2.1 |  |  | 1866
101198 | Fe0.5Mn0.5U6 | Fe | 0.5 | Mn | 0.5 | U | 6 | [17 empty] | U6Mn | 2.8 |  |  | 1866
101220 | Fe1U6 | Fe | 1 | U | 6 | [19 empty] | U6Mn | 3.9 |  |  | 21
101684 | Mn1U6 | Mn | 1 | U | 6 | [19 empty] | U6Mn | 2.32 |  |  | 21
101691 | Mn0.33Ni0.67U6 | Mn | 0.33 | Ni | 0.67 | U | 6 | [17 empty] | U6Mn | 1.6 |  |  | 1866
101692 | Mn0.67Ni0.33U6 | Mn | 0.67 | Ni | 0.33 | U | 6 | [17 empty] | U6Mn | 2.7 |  |  | 1866
101973 | Ni1U6 | Ni | 1 | U | 6 | [19 empty] | U6Mn | 0.86 |  |  | 1866
131330 | Fe1U6 | Fe | 1 | U | 6 | [19 empty] | U6Mn | 3.86 |  |  | SSC0610101
131331 | Co1U6 | Co | 1 | U | 6 | [19 empty] | U6Mn | 2.43 |  |  | SSC0610101
131332 | Mn1U6 | Mn | 1 | U | 6 | [19 empty] | U6Mn | 2.88 |  |  | SSC0610101
131517 | Fe1U6 | Fe | 1 | U | 6 | [19 empty] | U6Mn | 4.03 |  |  | JPS0651034
131518 | Fe1U6 | Fe | 1 | U | 6 | [19 empty] | U6Mn | 3.99 |  |  | JPS0651034
40491 | B12Zr1 | B | 12 | Zr | 1 | [19 empty] | UB12 | 6 |  |  | P073094510
40492 | B12Zr1 | B | 12 | Zr | 1 | [19 empty] | UB12 | 5.97 |  |  | JTL0800330
90011 | B12Zr1 | B | 12 | Zr | 1 | [19 empty] | UB12 | 6.2 |  |  | SST017S250
90267 | B12Zr1 | B | 12 | Zr | 1 | [19 empty] | UB12 | 5.97 |  |  | P072024547
111770 | B12Zr1 | B | 12 | Zr | 1 | [19 empty] | UB12 | 6.06 |  |  | P069212508
151053 | B12Lu1 | B | 12 | Lu | 1 | [19 empty] | UB12 | 0.42 |  |  | P078134504
151055 | B12Lu1 | B | 12 | Lu | 1 | [19 empty] | UB12 | 0.44 |  |  | JAC21700L1
151057 | B12Lu1 | B | 12 | Lu | 1 | [19 empty] | UB12 | 0.4 |  |  | LTP1400339
100148 | Al1Nb3 | Al | 1 | Nb | 3 | [19 empty] | W | 3.1 |  |  | 1795
100181 | Al1Ta3 | Al | 1 | Ta | 3 | [19 empty] | W | 1.59 |  |  | 1795
100196 | Al1V3 | Al | 1 | V | 3 | [19 empty] | W |  | 3 |  | 1369
100314 | Au1Nb3 | Au | 1 | Nb | 3 | [19 empty] | W | 1.2 |  |  | 568
100468 | Ba1 | Ba | 1 | [21 empty] | W |  | 0.014 |  | 1233
100469 | Be0.92Cu0.08 | Be | 0.92 | Cu | 0.08 | [19 empty] | W | 0.84 |  |  | 1057
100491 | Be0.858Cu0.142 | Be | 0.858 | Cu | 0.142 | [19 empty] | W | 0.56 |  |  | 1057
100492 | Be0.89Cu0.11 | Be | 0.89 | Cu | 0.11 | [19 empty] | W | 1.11 |  |  | 1057
100520 | Be0.9Ni0.1 | Be | 0.9 | Ni | 0.1 | [19 empty] | W | 2.38 |  |  | 1057
101021 | Co1Ti1 | Co | 1 | Ti | 1 | [19 empty] | W | 0.71 |  |  | 270
101052 | Cr1 | Cr | 1 | [21 empty] | W | 3.1 |  |  | 1526
101053 | Cr1 | Cr | 1 | [21 empty] | W |  | 0.015 |  | 788
101095 | Cs1 | Cs | 1 | [21 empty] | W |  | 0.011 |  | 494
101181 | Fe1 | Fe | 1 | [21 empty] | W |  | 0.75 |  | 272
101183 | Eu1 | Eu | 1 | [21 empty] | W |  | 1.3 |  | 339
101222 | Fe1Ti1 | Fe | 1 | Ti | 1 | [19 empty] | W |  | 0.35 |  | 270
101618 | K1 | K | 1 | [21 empty] | W |  | 0.08 |  | 23
101683 | Mo1 | Mo | 1 | [21 empty] | W | 0.916 |  |  | 1031
101723 | Mo0.93Pt0.17 | Mo | 0.93 | Pt | 0.17 | [19 empty] | W | 2.8 |  |  | 1420
101782 | Mo0.12U0.88 | Mo | 0.12 | U | 0.88 | [19 empty] | W | 1.85 |  |  | 349
101784 | Mo0.18U0.82 | Mo | 0.18 | U | 0.82 | [19 empty] | W | 2.113 |  |  | 177
101785 | Mo0.22U0.78 | Mo | 0.22 | U | 0.78 | [19 empty] | W | 2.06 |  |  | 349
101786 | Mo0.3U0.7 | Mo | 0.3 | U | 0.7 | [19 empty] | W | 1.97 |  |  | 177
101855 | Nb0.8Ru0.2 | Nb | 0.8 | Ru | 0.2 | [19 empty] | W | 4.8 | 1 |  | 417
101856 | Nb0.9Ru0.1 | Nb | 0.9 | Ru | 0.1 | [19 empty] | W | 2.8 |  |  | 417
101928 | Nb0.69Tc0.31 | Nb | 0.69 | Tc | 0.31 | [19 empty] | W |  | 2 |  | 1147
101929 | Nb0.93Tc0.07 | Nb | 0.93 | Tc | 0.07 | [19 empty] | W | 7 |  |  | 1147
101930 | Nb0.97Tc0.03 | Nb | 0.97 | Tc | 0.03 | [19 empty] | W | 7.6 |  |  | 1147
101946 | Nb0.222U0.778 | Nb | 0.222 | U | 0.778 | [19 empty] | W | 1.98 |  |  | 349
101966 | Nb0.75Zr0.25 | Nb | 0.75 | Zr | 0.25 | [19 empty] | W | 11 |  |  | 1157
102129 | Re0.6V0.4 | Re | 0.6 | V | 0.4 | [19 empty] | W | 2.2 |  |  | 412
102225 | Sb0.03V0.97 | Sb | 0.03 | V | 0.97 | [19 empty] | W | 2.63 |  |  | 514
102258 | Ta0.25V0.75 | Ta | 0.25 | V | 0.75 | [19 empty] | W | 2.8 |  |  | 572
102259 | Ta0.5V0.5 | Ta | 0.5 | V | 0.5 | [19 empty] | W | 2.35 |  |  | 572
102260 | Ta0.75V0.25 | Ta | 0.75 | V | 0.25 | [19 empty] | W | 2.65 |  |  | 572
102262 | Ta1 | Ta | 1 | [21 empty] | W | 4.463 |  |  | 713
102308 | Tl1 | Tl | 1 | [21 empty] | W | 2.332 |  |  | 1378
102488 | Ni1Ti1 | Ni | 1 | Ti | 1 | [19 empty] | W |  | 1.02 |  | 270
102593 | Rb1 | Rb | 1 | [21 empty] | W |  | 0.011 |  | 494
103733 | Au1Nb3 | Au | 1 | Nb | 3 | [19 empty] | W | 1.2 |  |  | AAAAA
104153 | Nb0.88V0.12 | Nb | 0.88 | V | 0.12 | [19 empty] | W | 5.7 |  |  | AAAAA
104294 | Sb0.01V0.99 | Sb | 0.01 | V | 0.99 | [19 empty] | W | 3.76 |  |  | AAAAA
104316 | Ta0.8W0.2 | Ta | 0.8 | W | 0.2 | [19 empty] | W | 1.2 |  |  | AAAAA
104317 | Ta0.05V0.095 | Ta | 0.05 | V | 0.095 | [19 empty] | W | 4.3 |  |  | AAAAA
104320 | Sn0.02V0.98 | Sn | 0.02 | V | 0.98 | [19 empty] | W | 2.87 |  |  | AAAAA
109047 | Au1Nb3 | Au | 1 | Nb | 3 | [19 empty] | W | 1.5 |  |  | SSC0260669
152558 | Nb1 | Nb | 1 | [21 empty] | W | 7.13 |  |  | P072064503
152559 | Nb1 | Nb | 1 | [21 empty] | W | 7.95 |  |  | P072064503
152560 | Nb1 | Nb | 1 | [21 empty] | W | 8.81 |  |  | P072064503
152561 | Nb1 | Nb | 1 | [21 empty] | W | 9.09 |  |  | P072064503
152562 | Nb1 | Nb | 1 | [21 empty] | W | 9.47 |  |  | P072064503
152563 | Nb1 | Nb | 1 | [21 empty] | W | 9.71 |  |  | P072064503
152833 | Nb5Si3 | Nb | 5 | Si | 3 | [19 empty] | W5Si3 | 0.69 |  |  | JAP0502863
152835 | Si3W5 | Si | 3 | W | 5 | [19 empty] | W5Si3 | 2.7 |  |  | JPCONF105052106
152872 | Nb5Si3 | Nb | 5 | Si | 3 | [19 empty] | W5Si3 | 0.69 |  |  | JAP0502863
102412 | Mo1P1 | Mo | 1 | P | 1 | [19 empty] | WC |  | 1.03 |  | 35
150389 | B1.1Ru1 | B | 1.1 | Ru | 1 | [19 empty] | WC |  | 1.1 |  | MRB0100889
152580 | Y2Al1Ge3 | Y | 2 | Al | 1 | Ge | 3 | [17 empty] | Y2AlGe3 | 4.5 |  |  | JPS080014716
152585 | Y2Al1Ge3 | Y | 2 | Al | 1 | Ge | 3 | [17 empty] | Y2AlGe3 | 4.5 |  |  | ZAN6220589
106304 | Gd2Rh3Sn5 | Gd | 2 | Rh | 3 | Sn | 5 | [17 empty] | Y2Rh3Sm5 |  |  |  | PR05912054
106305 | Tb2Rh3Sn5 | Tb | 2 | Rh | 3 | Sn | 5 | [17 empty] | Y2Rh3Sm5 |  |  |  | PR05912054
106306 | Dy2Rh3Sn5 | Dy | 2 | Rh | 3 | Sn | 5 | [17 empty] | Y2Rh3Sm5 |  |  |  | PR05912054
106307 | Ho2Rh3Sn5 | Ho | 2 | Rh | 3 | Sn | 5 | [17 empty] | Y2Rh3Sm5 |  |  |  | PR05912054
106308 | Er2Rh3Sn5 | Er | 2 | Rh | 3 | Sn | 5 | [17 empty] | Y2Rh3Sm5 |  |  |  | PR05912054
106309 | Tm2Rh3Sn5 | Tm | 2 | Rh | 3 | Sn | 5 | [17 empty] | Y2Rh3Sm5 | 1.8 |  |  | PR05912054
106299 | Y2Rh3Sn5 | Y | 2 | Rh | 3 | Sn | 5 | [17 empty] | Y2Rh3Sn5 |  |  |  | PR05912054
106301 | Ce2Rh3Sn5 | Ce | 2 | Rh | 3 | Sn | 5 | [17 empty] | Y2Rh3Sn5 |  |  |  | PR05912054
106302 | Pr2Rh3Sn5 | Pr | 2 | Rh | 3 | Sn | 5 | [17 empty] | Y2Rh3Sn5 |  |  |  | PR05912054
106303 | Nd2Rh3Sn5 | Nd | 2 | Rh | 3 | Sn | 5 | [17 empty] | Y2Rh3Sn5 |  |  |  | PR05912054
151748 | Y3Ba5Cu8O18 | Y | 3 | Ba | 5 | Cu | 8 | [14 empty] | O | 18 |  | Y358 | 100.1 |  |  | PHC4692012
120027 | Y1B2C2 | Y | 1 | B | 2 | C | 2 | [17 empty] | YB2C2 | 3.6 |  |  | LES0840107
120028 | La1B2C2 | La | 1 | B | 2 | C | 2 | [17 empty] | YB2C2 |  | 1.8 |  | LES0840107
120029 | Dy1B2C2 | Dy | 1 | B | 2 | C | 2 | [17 empty] | YB2C2 |  | 1.8 |  | LES0840107
120030 | Lu1B2C2 | Lu | 1 | B | 2 | C | 2 | [17 empty] | YB2C2 | 2.4 |  |  | LES0840107
131530 | Y3Ru4Ge13 | Y | 3 | Ru | 4 | Ge | 13 | [17 empty] | Yb3Rh4Sn13 | 1.7 |  |  | BOOK2000
131531 | Lu3Rh4Ge13 | Lu | 3 | Rh | 4 | Ge | 13 | [17 empty] | Yb3Rh4Sn13 | 2.3 |  |  | BOOK2000
131532 | Y3Os4Ge13 | Y | 3 | Os | 4 | Ge | 13 | [17 empty] | Yb3Rh4Sn13 | 3.9 |  |  | BOOK2000
131533 | Lu3Os4Ge13 | Lu | 3 | Os | 4 | Ge | 13 | [17 empty] | Yb3Rh4Sn13 | 3.6 |  |  | BOOK2000
131534 | Ca3Rh4Ge13 | Ca | 3 | Rh | 4 | Ge | 13 | [17 empty] | Yb3Rh4Sn13 | 2.1 |  |  | BOOK2000
131535 | Ca3Ir4Ge13 | Ca | 3 | Ir | 4 | Ge | 13 | [17 empty] | Yb3Rh4Sn13 | 1.7 |  |  | BOOK2000
131536 | La3Ru4Ge13 | La | 3 | Ru | 4 | Ge | 13 | [17 empty] | Yb3Rh4Sn13 | 3.9 |  |  | BOOK2000
131537 | La3Ru1Pd3Ge13 | La | 3 | Ru | 1 | Pd | 3 | Ge | 13 | [15 empty] | Yb3Rh4Sn13 | 4.8 |  |  | BOOK2000
131538 | Th3Os4Ge13 | Th | 3 | Os | 4 | Ge | 13 | [17 empty] | Yb3Rh4Sn13 | 5.6 |  |  | BOOK2000
131539 | Ca3Co4Ge13 | Ca | 3 | Co | 4 | Ge | 13 | [17 empty] | Yb3Rh4Sn13 | 5.9 |  |  | BOOK2000
131540 | La3Co4Ge13 | La | 3 | Co | 4 | Ge | 13 | [17 empty] | Yb3Rh4Sn13 | 2.8 |  |  | BOOK2000
131541 | Yb3Co4Sn13 | Yb | 3 | Co | 4 | Sn | 13 | [17 empty] | Yb3Rh4Sn13 | 2.5 |  |  | BOOK2000
131542 | Ca3Rh4Sn13 | Ca | 3 | Rh | 4 | Sn | 13 | [17 empty] | Yb3Rh4Sn13 | 8.7 |  |  | BOOK2000
131543 | Sr3Rh4Sn13 | Sr | 3 | Rh | 4 | Sn | 13 | [17 empty] | Yb3Rh4Sn13 | 4.3 |  |  | BOOK2000
131544 | Yb3Rh4Sn13 | Yb | 3 | Rh | 4 | Sn | 13 | [17 empty] | Yb3Rh4Sn13 | 8.6 |  |  | BOOK2000
131545 | Th3Rh4Sn13 | Th | 3 | Rh | 4 | Sn | 13 | [17 empty] | Yb3Rh4Sn13 | 1.9 |  |  | BOOK2000
131546 | Ca3Ir4Sn13 | Ca | 3 | Ir | 4 | Sn | 13 | [17 empty] | Yb3Rh4Sn13 | 7.1 |  |  | BOOK2000
131547 | Sr3Ir4Sn13 | Sr | 3 | Ir | 4 | Sn | 13 | [17 empty] | Yb3Rh4Sn13 | 5.1 |  |  | BOOK2000
131548 | La3Ir4Sn13 | La | 3 | Ir | 4 | Sn | 13 | [17 empty] | Yb3Rh4Sn13 | 2.6 |  |  | BOOK2000
131549 | Th3Ir4Sn13 | Th | 3 | Ir | 4 | Sn | 13 | [17 empty] | Yb3Rh4Sn13 | 2.6 |  |  | BOOK2000
131550 | La3Rh4Pb13 | La | 3 | Rh | 4 | Pb | 13 | [17 empty] | Yb3Rh4Sn13 | 2.2 |  |  | BOOK2000
152476 | La3Rh4Sn13 | La | 3 | Rh | 4 | Sn | 13 | [17 empty] | Yb3Rh4Sn13 | 3.1 |  |  | PHC470S541
152477 | La3Ir4Sn13 | La | 3 | Ir | 4 | Sn | 13 | [17 empty] | Yb3Rh4Sn13 | 2.5 |  |  | PHC470S541
152478 | Sr3Rh4Sn13 | Sr | 3 | Rh | 4 | Sn | 13 | [17 empty] | Yb3Rh4Sn13 | 4.2 |  |  | PHC470S541
152479 | Sr3Ir4Sn13 | Sr | 3 | Ir | 4 | Sn | 13 | [17 empty] | Yb3Rh4Sn13 | 5 |  |  | PHC470S541
152480 | Ca3Rh4Sn13 | Ca | 3 | Rh | 4 | Sn | 13 | [17 empty] | Yb3Rh4Sn13 | 8.3 |  |  | PHC470S541
152481 | Ca3Ir4Sn13 | Ca | 3 | Ir | 4 | Sn | 13 | [17 empty] | Yb3Rh4Sn13 | 6.8 |  |  | PHC470S541
153288 | Ca3Co4Sn13 | Ca | 3 | Co | 4 | Sn | 13 | [17 empty] | Yb3Rh4Sn13 | 5.75 |  |  | PHC4710711
153289 | La3Co4Sn13 | La | 3 | Co | 4 | Sn | 13 | [17 empty] | Yb3Rh4Sn13 | 2.7 |  |  | PHC4710711
120046 | Y1Ru1B4 | Y | 1 | Ru | 1 | B | 4 | [17 empty] | YCrB4 | 1.38 |  |  | MRB0151441
120049 | Y1Os1B4 | Y | 1 | Os | 1 | B | 4 | [17 empty] | YCrB4 | 1.4 |  |  | MRB0151441
120048 | Y1Os3B2 | Y | 1 | Os | 3 | B | 2 | [17 empty] | YOs3B2 | 6 |  |  | MRB0151441
151546 | Ca1Ga1Ge1 | Ca | 1 | Ga | 1 | Ge | 1 | [17 empty] | YPtAs |  | 2 |  | PRB080064514
151549 | Sr1Ga1Sn1 | Sr | 1 | Ga | 1 | Sn | 1 | [17 empty] | YPtAs |  | 2 |  | PRB080064514
152722 | Eu1Ga1Ge1 | Eu | 1 | Ga | 1 | Ge | 1 | [17 empty] | YPtAs |  | 2 |  | IOC0468801
152723 | Eu1Ga1Sn1 | Eu | 1 | Ga | 1 | Sn | 1 | [17 empty] | YPtAs |  | 2 |  | IOC0468801
109892 | Ba2Sn3Sb6 | Ba | 2 | Sn | 3 | Sb | 6 | [17 empty] | Zintl | 3.9 |  |  | JAC3880069
109893 | Sr1Sn3Sb4 | Sr | 1 | Sn | 3 | Sb | 4 | [17 empty] | Zintl | 3.9 |  |  | JAC3880069
151374 | Si1C1 | Si | 1 | C | 1 | [19 empty] | ZnS | 1.4 |  |  | STA009044204
151561 | As1Ga1 | As | 1 | Ga | 1 | [19 empty] | ZnS | 4.8 | 0 |  | JEL0140011
100152 | Al1N1 | Al | 1 | N | 1 | [19 empty] | ZnS(wurtzite) | 1.55 |  |  | 558
101243 | Ga1N1 | Ga | 1 | N | 1 | [19 empty] | ZnS(wurtzite) | 5.85 |  |  | 433
101462 | In1N1 | In | 1 | N | 1 | [19 empty] | ZnS(wurtzite) | 3.38 |  |  | 558
103952 | Ga1N1 | Ga | 1 | N | 1 | [19 empty] | ZnS(wurtzite) | 5.85 |  |  | AAAAA
111085 | Ge2U1 | Ge | 2 | U | 1 | [19 empty] | ZrGa2 | 0.8 | 0 |  | JPC0130759
150163 | Np1Pd5Al2 | Np | 1 | Pd | 5 | Al | 2 | [17 empty] | ZrNi2Al5 | 5 |  |  | J076063701
150572 | Ce1Pd5Al2 | Ce | 1 | Pd | 5 | Al | 2 | [17 empty] | ZrNi2Al5 | 0.57 | 0 | MPH150572 | J077043701
150573 | Lu1Pd5Al2 | Lu | 1 | Pd | 5 | Al | 2 | [17 empty] | ZrNi2Al5 |  | 0.1 |  | J077043701
150640 | Np1Pd5Al2 | Np | 1 | Pd | 5 | Al | 2 | [17 empty] | ZrNi2Al5 | 5 |  |  | P077212502
150931 | Np1Pd5Al2 | Np | 1 | Pd | 5 | Al | 2 | [17 empty] | ZrNi2Al5 | 4.9 |  |  | J077083702
151291 | Pu1Pd5Al2 | Pu | 1 | Pd | 5 | Al | 2 | [17 empty] | ZrNi2Al5 |  | 2 |  | JNM3850011
151884 | Ce1Pd5Al2 | Ce | 1 | Pd | 5 | Al | 2 | [17 empty] | ZrNi2Al5 | 0.9 | 0 |  | JPS079024702
120017 | Zr1Ru1As1 | Zr | 1 | Ru | 1 | As | 1 | [17 empty] | ZrNiAl | 11.9 |  |  | MRB0180983
120018 | Hf1Ru1As1 | Hf | 1 | Ru | 1 | As | 1 | [17 empty] | ZrNiAl | 4.93 |  |  | MRB0180983
120019 | Zr1Os1As1 | Zr | 1 | Os | 1 | As | 1 | [17 empty] | ZrNiAl | 8 |  |  | MRB0180983
120020 | Hf1Os1As1 | Hf | 1 | Os | 1 | As | 1 | [17 empty] | ZrNiAl | 3.2 |  |  | MRB0180983
150581 | La1Rh1Sn1 | La | 1 | Rh | 1 | Sn | 1 | [17 empty] | ZrNiAl | 1.85 |  |  | JAC4520241
150582 | La1Rh1Sn1 | La | 1 | Rh | 1 | Sn | 1 | [17 empty] | ZrNiAl | 1.9 |  |  | JAC2320071
150583 | Ce1Rh1Sn1 | Ce | 1 | Rh | 1 | Sn | 1 | [17 empty] | ZrNiAl |  | 0.1 |  | PHI0842119
150586 | La1Rh1Sn1 | La | 1 | Rh | 1 | Sn | 1 | [17 empty] | ZrNiAl | 2 |  |  | PHI0842119
150276 | La1Rh1Si1 | La | 1 | Rh | 1 | Si | 1 | [17 empty] | ZrOs | 4.35 |  |  | SSC0410801
150277 | La1Ir1Si1 | La | 1 | Ir | 1 | Si | 1 | [17 empty] | ZrOs | 2.3 |  |  | SSC0410801
150278 | Nd1Ir1Si1 | Nd | 1 | Ir | 1 | Si | 1 | [17 empty] | ZrOs |  | 4.2 |  | SSC0410801
101351 | Ge2Zr1 | Ge | 2 | Zr | 1 | [19 empty] | ZrSi2 |  | 0.35 |  | 270
102710 | Si2Zr1 | Si | 2 | Zr | 1 | [19 empty] | ZrSi2 |  | 1.02 |  | 270
112446 | Ge2Lu1 | Ge | 2 | Lu | 1 | [19 empty] | ZrSi2 | 2.6 |  |  | P070052511
47 | Yb16Ba1Cu2Oz | Yb | 16 | Ba | 1 | Cu | 2 | [14 empty] | O | z |  |  | 76.9 |  |  | JJP0260325
48 | Yb1.8Ba0.2Cu1Oz | Yb | 1.8 | Ba | 0.2 | Cu | 1 | [14 empty] | O | z |  |  | 65.3 |  |  | JJP0260325
49 | Yb6Ba1Cu1Oz | Yb | 6 | Ba | 1 | Cu | 1 | [14 empty] | O | z |  |  | 78.6 |  |  | JJP0260325
50 | Yb1.62La0.18Ba0.18Sr0.02Cu1Oz | Yb | 1.62 | La | 0.18 | Ba | 0.18 | Sr | 0.02 | Cu | 1 | [10 empty] | O | z |  |  | 79.3 |  |  | JJP0260325
51 | Y0.4Ba0.6Cu1OX | Y | 0.4 | Ba | 0.6 | Cu | 1 | [14 empty] | O | X |  |  | 90 |  |  | JJP0260608
52 | Y0.4Ba0.6Cu1OX | Y | 0.4 | Ba | 0.6 | Cu | 1 | [14 empty] | O | X |  |  | 90.5 |  |  | JJP0260601
53 | Er0.5Ba0.5Cu1OX | Er | 0.5 | Ba | 0.5 | Cu | 1 | [14 empty] | O | X |  |  | 92 |  |  | JJP0260601
54 | Tm0.35Ba0.65Cu1OX | Tm | 0.35 | Ba | 0.65 | Cu | 1 | [14 empty] | O | X |  |  | 93.2 |  |  | JJP0260613
55 | Tm0.3Ba0.7Cu1OX | Tm | 0.3 | Ba | 0.7 | Cu | 1 | [14 empty] | O | X |  |  | 94.4 |  |  | JJP0260613
56 | Tm0.25Ba0.75Cu1OX | Tm | 0.25 | Ba | 0.75 | Cu | 1 | [14 empty] | O | X |  |  | 93.2 |  |  | JJP0260613
57 | Tm0.2Ba0.8Cu1OX | Tm | 0.2 | Ba | 0.8 | Cu | 1 | [14 empty] | O | X |  |  | 80.5 |  |  | JJP0260613
58 | La2Ba4Cu6O14+X | La | 2 | Ba | 4 | Cu | 6 | [14 empty] | O | 14+X |  |  | 48 |  |  | JJP0260615
62 | Y0.8Ba1.2Cu1O4-X | Y | 0.8 | Ba | 1.2 | Cu | 1 | [14 empty] | O | 4-X |  |  | 80 |  |  | JJP0260624
63 | La0.4Ba0.6Cu1O3-X | La | 0.4 | Ba | 0.6 | Cu | 1 | [14 empty] | O | 3-X | [5 empty] | JJP0260633
64 | Pr0.4Ba0.6Cu1O3-X | Pr | 0.4 | Ba | 0.6 | Cu | 1 | [14 empty] | O | 3-X | [5 empty] | JJP0260633
65 | Nd0.4Ba0.6Cu1OX | Nd | 0.4 | Ba | 0.6 | Cu | 1 | [14 empty] | O | X |  |  | 85 |  |  | JJP0260633
66 | Eu0.4Ba0.6Cu1O3-X | Eu | 0.4 | Ba | 0.6 | Cu | 1 | [14 empty] | O | 3-X |  |  | 8 |  |  | JJP0260633
67 | Gd0.4Ba0.6Cu1O3-X | Gd | 0.4 | Ba | 0.6 | Cu | 1 | [14 empty] | O | 3-X |  |  | 13 |  |  | JJP0260633
68 | Dy0.4Ba0.6Cu1O3-X | Dy | 0.4 | Ba | 0.6 | Cu | 1 | [14 empty] | O | 3-X |  |  | 91 |  |  | JJP0260633
69 | Ho0.4Ba0.6Cu1O3-X | Ho | 0.4 | Ba | 0.6 | Cu | 1 | [14 empty] | O | 3-X |  |  | 94 |  |  | JJP0260633
70 | Er0.4Ba0.6Cu1O3-X | Er | 0.4 | Ba | 0.6 | Cu | 1 | [14 empty] | O | 3-X |  |  | 93 |  |  | JJP0260633
71 | Tm0.4Ba0.6Cu1O3-X | Tm | 0.4 | Ba | 0.6 | Cu | 1 | [14 empty] | O | 3-X |  |  | 93 |  |  | JJP0260633
72 | Lu0.4Ba0.6Cu1O3-X | Lu | 0.4 | Ba | 0.6 | Cu | 1 | [14 empty] | O | 3-X |  |  | 91 |  |  | JJP0260633
74 | Pr2Ba3Cu5OX | Pr | 2 | Ba | 3 | Cu | 5 | [14 empty] | O | X | [5 empty] | JJP0260642
75 | Nd2Ba3Cu5OX | Nd | 2 | Ba | 3 | Cu | 5 | [14 empty] | O | X |  |  | 18 |  |  | JJP0260642
77 | Eu2Ba3Cu5OX | Eu | 2 | Ba | 3 | Cu | 5 | [14 empty] | O | X | [5 empty] | JJP0260642
78 | Gd2Ba3Cu5OX | Gd | 2 | Ba | 3 | Cu | 5 | [14 empty] | O | X |  |  | 40 |  |  | JJP0260642
79 | Dy2Ba3Cu5OX | Dy | 2 | Ba | 3 | Cu | 5 | [14 empty] | O | X | [5 empty] | JJP0260642
85 | Y0.3Ba0.7Cu1O3-X | Y | 0.3 | Ba | 0.7 | Cu | 1 | [14 empty] | O | 3-X |  |  | 95.5 |  |  | JJP0260649
86 | Y0.8Ba1.2Cu1OX | Y | 0.8 | Ba | 1.2 | Cu | 1 | [14 empty] | O | X |  |  | 94 |  |  | JJP0260657
87 | Y0.6Ba0.9Cu1OX | Y | 0.6 | Ba | 0.9 | Cu | 1 | [14 empty] | O | X |  |  | 88 |  |  | JJP0260657
88 | Ba0.3La1.7Hg0.15Cu0.85O4-Y | Ba | 0.3 | La | 1.7 | Hg | 0.15 | Cu | 0.85 | [12 empty] | O | 4-Y |  |  | 28 |  |  | JJP0260223
89 | Ba0.3La1.7Hg0.15Cu0.85O4-Y | Ba | 0.3 | La | 1.7 | Hg | 0.15 | Cu | 0.85 | [12 empty] | O | 4-Y |  |  | 28 |  |  | JJP0260223
94 | Yb1.6La0.2Ba0.2Cu1Oz | Yb | 1.6 | La | 0.2 | Ba | 0.2 | Cu | 1 | [12 empty] | O | z |  |  | 79.2 |  |  | JJP0260325
97 | Y0.4Ba0.6Cu1OX | Y | 0.4 | Ba | 0.6 | Cu | 1 | [14 empty] | O | X |  |  | 92 |  |  | JJP0260624
98 | Yb0.4Ba0.6Cu1O3-X | Yb | 0.4 | Ba | 0.6 | Cu | 1 | [14 empty] | O | 3-X |  |  | 88 |  |  | JJP0260633
99 | Lu1.8Ba0.2Cu1O4 | Lu | 1.8 | Ba | 0.2 | Cu | 1 | [14 empty] | O | 4 |  |  | 71.9 |  |  | JJP0260325
100 | Y0.9Ba0.1Cu1O4 | Y | 0.9 | Ba | 0.1 | Cu | 1 | [14 empty] | O | 4 |  |  | 81 |  |  | JJP0260325
146 | Y3Ba5Cu4Nb1O18-X | Y | 3 | Ba | 5 | Cu | 4 | Nb | 1 | [12 empty] | O | 18-X |  |  | 77.3 |  |  | JPF0170243
148 | Sm0.45Ba0.55Cu1O3-Y | Sm | 0.45 | Ba | 0.55 | Cu | 1 | [14 empty] | O | 3-Y |  |  | 69 |  |  | SSC0631125
149 | Sm0.4Ba0.6Cu1O3-Y | Sm | 0.4 | Ba | 0.6 | Cu | 1 | [14 empty] | O | 3-Y |  |  | 84.3 |  |  | SSC0631125
150 | Sm0.33Ba0.67Cu1O7-X | Sm | 0.33 | Ba | 0.67 | Cu | 1 | [14 empty] | O | 7-X |  |  | 86.4 |  |  | SSC0631125
151 | Sm0.3Ba0.7Cu1O3-Y | Sm | 0.3 | Ba | 0.7 | Cu | 1 | [14 empty] | O | 3-Y |  |  | 88.8 |  |  | SSC0631125
152 | Sm0.25Ba0.75Cu1O3-Y | Sm | 0.25 | Ba | 0.75 | Cu | 1 | [14 empty] | O | 3-Y |  |  | 73.6 |  |  | SSC0631125
153 | Sm0.2Ba0.8Cu1O3-Y | Sm | 0.2 | Ba | 0.8 | Cu | 1 | [14 empty] | O | 3-Y |  |  | 62.5 |  |  | SSC0631125
154 | Sm0.35Ba0.65Cu1O3-Y | Sm | 0.35 | Ba | 0.65 | Cu | 1 | [14 empty] | O | 3-Y |  |  | 93.1 |  |  | SSC0631125
156 | Y1Ba2Cu3O9-X | Y | 1 | Ba | 2 | Cu | 3 | [14 empty] | O | 9-X |  |  | 92 |  |  | SSC0631129
158 | Bi2Sr2Cu2O7+Z | Bi | 2 | Sr | 2 | Cu | 2 | [14 empty] | O | 7+Z |  |  | 22 |  |  | ZPS0680421
159 | Bi1Sr1Cu1OY | Bi | 1 | Sr | 1 | Cu | 1 | [14 empty] | O | Y |  |  | 6.5 |  |  | JJP0262080
278 | Tl2Ca2Ba1Cu3OX | Tl | 2 | Ca | 2 | Ba | 1 | Cu | 3 | [12 empty] | O | X |  |  | 110 |  |  | PRL0601657
279 | Tl2Ca2Ba2Cu3OX | Tl | 2 | Ca | 2 | Ba | 2 | Cu | 3 | [12 empty] | O | X |  |  | 110 |  |  | PRL0601657
280 | Tl1Ca4Cu5OX | Tl | 1 | Ca | 4 | Cu | 5 | [14 empty] | O | X | [5 empty] | PRL0601657
289 | Bi1Sr1Ca1Cu2Oz | Bi | 1 | Sr | 1 | Ca | 1 | Cu | 2 | [12 empty] | O | z |  |  | 110 |  |  | JJP0270661
291 | Bi2Sr3Ca4Cu8Oz | Bi | 2 | Sr | 3 | Ca | 4 | Cu | 8 | [12 empty] | O | z |  |  | 104 |  |  | JJP0270674
292 | Bi1Sr1Ca1Cu2Oz | Bi | 1 | Sr | 1 | Ca | 1 | Cu | 2 | [12 empty] | O | z |  |  | 106 |  |  | JJP0270668
347 | Bi1Sr1Ca1Cu2OX | Bi | 1 | Sr | 1 | Ca | 1 | Cu | 2 | [12 empty] | O | X |  |  | 105 |  |  | JJP0270665
349 | Y1.2Ba0.8Cu1O4 | Y | 1.2 | Ba | 0.8 | Cu | 1 | [14 empty] | O | 4 |  |  | 75 |  |  | PRB0363910
350 | Gd1Ba2Cu2.82Fe0.18O9-Z | Gd | 1 | Ba | 2 | Cu | 2.82 | Fe | 0.18 | [12 empty] | O | 9-Z |  |  | 42 |  |  | PRB0364018
351 | Y1.2Ba0.8Cu1O4-X | Y | 1.2 | Ba | 0.8 | Cu | 1 | [14 empty] | O | 4-X |  |  | 94.5 |  |  | PLA1260130
374 | La4Ba1Cu5O13 | La | 4 | Ba | 1 | Cu | 5 | [14 empty] | O | 13 | [5 empty] | PRL0600542
376 | La5Sr1Cu6O15 | La | 5 | Sr | 1 | Cu | 6 | [14 empty] | O | 15 | [5 empty] | PRL0600542
389 | Bi1Sr1Cu1OX | Bi | 1 | Sr | 1 | Cu | 1 | [14 empty] | O | X |  |  | 6.5 |  |  | JJP0262080
449 | Bi2Sr1.8Ca1.6Cu2.3OX | Bi | 2 | Sr | 1.8 | Ca | 1.6 | Cu | 2.3 | [12 empty] | O | X | [5 empty] | JJP0271094
476 | Gd1Ba2Cu2.7Co0.3O6.3 | Gd | 1 | Ba | 2 | Cu | 2.7 | Co | 0.3 | [12 empty] | O | Z | 6.3 |  |  |  |  | JJP0271307
486 | Y1La2Ba3Cu6O14.53 | Y | 1 | La | 2 | Ba | 3 | Cu | 6 | [12 empty] | O | X | 14.53 |  | 25.6 |  |  | PHF0180095
533 | Bi2Sr2Ca2Cu3O | Bi | 2 | Sr | 2 | Ca | 2 | Cu | 3 | [12 empty] | O |  |  |  | 111 |  |  | JJP0271094
534 | Bi2Sr2Ca1Cu2O | Bi | 2 | Sr | 2 | Ca | 1 | Cu | 2 | [12 empty] | O |  |  |  | 87 |  |  | JJP0271094
560 | La1Ba2Cu2.9O6.8 | La | 1 | Ba | 2 | Cu | 2.9 | [14 empty] | O | 6.8 | 6.8 |  | 45 |  |  | PRB0357129
613 | Sm0.4Ba0.6Cu1OX | Sm | 0.4 | Ba | 0.6 | Cu | 1 | [14 empty] | O | X |  |  | 18 |  |  | JJP0260633
675 | Bi4Sr4La2Cu4OZ | Bi | 4 | Sr | 4 | La | 2 | Cu | 4 | [12 empty] | O | Z | [5 empty] | PRB0394316
676 | Bi4Sr4Pr2Cu4OZ | Bi | 4 | Sr | 4 | Pr | 2 | Cu | 4 | [12 empty] | O | Z | [5 empty] | PRB0394316
690 | Bi0.8Pb0.2Sb0.05Sr1Ca1Cu2OX | Bi | 0.8 | Pb | 0.2 | Sb | 0.05 | Sr | 1 | Ca | 1 | Cu | 2 | [8 empty] | O | X |  |  | 93 |  |  | PHC1580097
691 | Bi0.8Pb0.2Sr1Ca1Cu2OZ | Bi | 0.8 | Pb | 0.2 | Sr | 1 | Ca | 1 | Cu | 2 | [10 empty] | O | Z |  |  | 108 |  |  | PHC1580097
695 | Bi4.4Sr3.6Ca2Cu4OY | Bi | 4.4 | Sr | 3.6 | Ca | 2 | Cu | 4 | [12 empty] | O | Y |  |  | 83.6 |  |  | PHC1580237
753 | Bi2Sr1.3Ca0.7Cu1O8-Z | Bi | 2 | Sr | 1.3 | Ca | 0.7 | Cu | 1 | [12 empty] | O | 8-Z |  |  | 84 |  |  | PHC1580230
785 | Y1Ba2La1.94Cu3O6.963 | Y | 1 | Ba | 2 | La | 1.94 | Cu | 3 | [12 empty] | O | Z | 6.963 |  | 91.8 |  |  | PHC1570083
807 | Bi2Ca1.5Y0.5Sr1Cu2O8+Z | Bi | 2 | Ca | 1.5 | Y | 0.5 | Sr | 1 | Cu | 2 | [10 empty] | O | 8+Z |  |  | 65 |  |  | PHC1590087
812 | Bi2Sr3Cu2OZ | Bi | 2 | Sr | 3 | Cu | 2 | [14 empty] | O | Z | [5 empty] | PHC1590093
813 | Bi4Sr8Cu5OZ | Bi | 4 | Sr | 8 | Cu | 5 | [14 empty] | O | Z | [5 empty] | PHC1590093
814 | Bi1Sr3OZ | Bi | 1 | Sr | 3 | [16 empty] | O | Z | [5 empty] | PHC1590093
816 | Tb1Pb1Sr2Ca3Cu4OZ | Tb | 1 | Pb | 1 | Sr | 2 | Ca | 3 | Cu | 4 | [10 empty] | O | Z |  |  | 36 |  |  | JJP0280060
817 | Dy1Pb1Sr2Ca3Cu4OZ | Dy | 1 | Pb | 1 | Sr | 2 | Ca | 3 | Cu | 4 | [10 empty] | O | Z | [5 empty] | JJP0280060
818 | Ho1Pb1Sr2Ca3Cu4OZ | Ho | 1 | Pb | 1 | Sr | 2 | Ca | 3 | Cu | 4 | [10 empty] | O | Z |  |  | 41 |  |  | JJP0280060
819 | Er1Pb1Sr2Ca3Cu4OZ | Er | 1 | Pb | 1 | Sr | 2 | Ca | 3 | Cu | 4 | [10 empty] | O | Z |  |  | 33 |  |  | JJP0280060
820 | Tm1Pb1Sr2Ca3Cu4OZ | Tm | 1 | Pb | 1 | Sr | 2 | Ca | 3 | Cu | 4 | [10 empty] | O | Z |  |  | 38 |  |  | JJP0280060
821 | Yb1Pb1Sr2Ca3Cu4OZ | Yb | 1 | Pb | 1 | Sr | 2 | Ca | 3 | Cu | 4 | [10 empty] | O | Z |  |  | 48 |  |  | JJP0280060
822 | Lu1Pb1Sr2Ca3Cu4OZ | Lu | 1 | Pb | 1 | Sr | 2 | Ca | 3 | Cu | 4 | [10 empty] | O | Z |  |  | 33 |  |  | JJP0280060
823 | Y1Pb1Sr2Ca3Cu4OZ | Y | 1 | Pb | 1 | Sr | 2 | Ca | 3 | Cu | 4 | [10 empty] | O | Z |  |  | 31 |  |  | JJP0280060
824 | La1Pb1Sr2Ca3Cu4OZ | La | 1 | Pb | 1 | Sr | 2 | Ca | 3 | Cu | 4 | [10 empty] | O | Z |  |  | 22 |  |  | JJP0280060
825 | Ce1Pb1Sr2Ca3Cu4OZ | Ce | 1 | Pb | 1 | Sr | 2 | Ca | 3 | Cu | 4 | [10 empty] | O | Z |  |  | 62 |  |  | JJP0280060
826 | Pr1Pb1Sr2Ca3Cu4OZ | Pr | 1 | Pb | 1 | Sr | 2 | Ca | 3 | Cu | 4 | [10 empty] | O | Z |  |  | 18 |  |  | JJP0280060
827 | Nd1Pb1Sr2Ca3Cu4OZ | Nd | 1 | Pb | 1 | Sr | 2 | Ca | 3 | Cu | 4 | [10 empty] | O | Z |  |  | 40 |  |  | JJP0280060
828 | Sm1Pb1Sr2Ca3Cu4OZ | Sm | 1 | Pb | 1 | Sr | 2 | Ca | 3 | Cu | 4 | [10 empty] | O | Z |  |  | 35 |  |  | JJP0280060
829 | Eu1Pb1Sr2Ca3Cu4OZ | Eu | 1 | Pb | 1 | Sr | 2 | Ca | 3 | Cu | 4 | [10 empty] | O | Z |  |  | 38 |  |  | JJP0280060
830 | Gd1Pb1Sr2Ca3Cu4OZ | Gd | 1 | Pb | 1 | Sr | 2 | Ca | 3 | Cu | 4 | [10 empty] | O | Z |  |  | 42 |  |  | JJP0280060
836 | La6.4Sr1.6Cu8O20-Y | La | 6.4 | Sr | 1.6 | Cu | 8 | [14 empty] | O | 20-Y | [5 empty] | PHC1590181
837 | La6.13Sr1.87Cu8O20-Y | La | 6.13 | Sr | 1.87 | Cu | 8 | [14 empty] | O | 20-Y | [5 empty] | PHC1590181
838 | La5.87Sr2.13Cu8O20-Y | La | 5.87 | Sr | 2.13 | Cu | 8 | [14 empty] | O | 20-Y | [5 empty] | PHC1590181
839 | La1.9Sr1.1Cu2O6+Y | La | 1.9 | Sr | 1.1 | Cu | 2 | [14 empty] | O | 6+Y | [5 empty] | PHC1590181
840 | La4Ba1Cu5O13-Y | La | 4 | Ba | 1 | Cu | 5 | [14 empty] | O | 13-Y | [5 empty] | PHC1590181
846 | Bi8Sr8Co4O25 | Bi | 8 | Sr | 8 | Co | 4 | [14 empty] | O | 25 | [5 empty] | PRB03911587
847 | Bi2Sr2Cu1OX | Bi | 2 | Sr | 2 | Cu | 1 | [14 empty] | O | X | [5 empty] | PRB03911587
848 | Bi2Sr2Co1OX | Bi | 2 | Sr | 2 | Co | 1 | [14 empty] | O | X | [5 empty] | PRB03911587
901 | Bi0.7Pb0.3Sr1Ca1Cu1.8O6 | Bi | 0.7 | Pb | 0.3 | Sr | 1 | Ca | 1 | Cu | 1.8 | [10 empty] | O | 6 |  |  | 73 |  |  | SSC0710187
974 | Bi10Sr15Fe10O46 | Bi | 10 | Sr | 15 | Fe | 10 | [14 empty] | O | 46 | [5 empty] | PRB0406810
976 | La1.56Ba1.44Cu2.86O6.98 | La | 1.56 | Ba | 1.44 | Cu | 2.86 | [14 empty] | O | 6.98 | 6.98 |  |  |  |  | PRB0406771
977 | Ca1Cu1O2 | Ca | 1 | Cu | 1 | [16 empty] | O | 2 | [5 empty] | PRB0406717
1006 | Bi1Sr1Ca1Cu2OX | Bi | 1 | Sr | 1 | Ca | 1 | Cu | 2 | [12 empty] | O | X |  |  | 110 |  |  | PRB0389205
1011 | Bi2Sr2Ca2Cu6OZ | Bi | 2 | Sr | 2 | Ca | 2 | Cu | 6 | [12 empty] | O | Z | [5 empty] | PRB0389272
1057 | Bi1.7Sr1.3Ca2Cu3OX | Bi | 1.7 | Sr | 1.3 | Ca | 2 | Cu | 3 | [12 empty] | O | X |  |  | 95 |  |  | PRB0387101
1132 | Bi1Pb0.1Sr1Ca1Cu2OX | Bi | 1 | Pb | 0.1 | Sr | 1 | Ca | 1 | Cu | 2 | [10 empty] | O | X |  |  | 111 |  |  | JJP0280037
1133 | Bi1Pb0.2Sr1Ca1Cu2OX | Bi | 1 | Pb | 0.2 | Sr | 1 | Ca | 1 | Cu | 2 | [10 empty] | O | X |  |  | 109 |  |  | JJP0280037
1134 | Bi1Pb0.3Sr1Ca1Cu2OX | Bi | 1 | Pb | 0.3 | Sr | 1 | Ca | 1 | Cu | 2 | [10 empty] | O | X |  |  | 105 |  |  | JJP0280037
1135 | Bi1Pb0.4Sr1Ca1Cu2OX | Bi | 1 | Pb | 0.4 | Sr | 1 | Ca | 1 | Cu | 2 | [10 empty] | O | X |  |  | 101.5 |  |  | JJP0280037
1136 | Bi0.8Pb0.1Sr0.8Ca1Cu1.4OX | Bi | 0.8 | Pb | 0.1 | Sr | 0.8 | Ca | 1 | Cu | 1.4 | [10 empty] | O | X |  |  | 101 |  |  | JJP0280037
1137 | Bi0.8Pb0.2Sr0.8Ca1Cu1.4OX | Bi | 0.8 | Pb | 0.2 | Sr | 0.8 | Ca | 1 | Cu | 1.4 | [10 empty] | O | X |  |  | 105.5 |  |  | JJP0280037
1138 | Bi0.8Pb0.3Sr0.8Ca1Cu1.4OX | Bi | 0.8 | Pb | 0.3 | Sr | 0.8 | Ca | 1 | Cu | 1.4 | [10 empty] | O | X |  |  | 104 |  |  | JJP0280037
1139 | Bi0.8Pb0.4Sr0.8Ca1Cu1.4OX | Bi | 0.8 | Pb | 0.4 | Sr | 0.8 | Ca | 1 | Cu | 1.4 | [10 empty] | O | X |  |  | 100.5 |  |  | JJP0280037
1205 | Bi1Sr1Cu1OY | Bi | 1 | Sr | 1 | Cu | 1 | [14 empty] | O | Y |  |  | 5.28 |  |  | JJP0280193
1206 | Bi1Sr0.95Nd0.05Cu1OY | Bi | 1 | Sr | 0.95 | Nd | 0.05 | Cu | 1 | [12 empty] | O | Y |  |  | 8.01 |  |  | JJP0280193
1207 | Bi1Sr0.9Nd0.1Cu1OY | Bi | 1 | Sr | 0.9 | Nd | 0.1 | Cu | 1 | [12 empty] | O | Y |  |  | 10.74 |  |  | JJP0280193
1208 | Bi1Sr0.85Nd0.15Cu1OY | Bi | 1 | Sr | 0.85 | Nd | 0.15 | Cu | 1 | [12 empty] | O | Y |  |  | 13.56 |  |  | JJP0280193
1209 | Bi1Sr0.8Nd0.2Cu1OY | Bi | 1 | Sr | 0.8 | Nd | 0.2 | Cu | 1 | [12 empty] | O | Y |  |  | 14.79 |  |  | JJP0280193
1210 | Bi1Sr0.75Nd0.25Cu1OY | Bi | 1 | Sr | 0.75 | Nd | 0.25 | Cu | 1 | [12 empty] | O | Y |  |  | 14.96 |  |  | JJP0280193
1211 | Bi1Sr0.7Nd0.3Cu1OY | Bi | 1 | Sr | 0.7 | Nd | 0.3 | Cu | 1 | [12 empty] | O | Y |  |  | 13.2 |  |  | JJP0280193
1212 | Bi1Sr0.65Nd0.35Cu1OY | Bi | 1 | Sr | 0.65 | Nd | 0.35 | Cu | 1 | [12 empty] | O | Y |  |  | 10.21 |  |  | JJP0280193
1213 | Tl2.5Nd1Sr2Cu2.5OX | Tl | 2.5 | Nd | 1 | Sr | 2 | Cu | 2.5 | [12 empty] | O | X |  |  | 28.575 |  |  | JJP0280200
1214 | Tl2.5Pb0.2Nd1Sr2Cu2.5OX | Tl | 2.5 | Pb | 0.2 | Nd | 1 | Sr | 2 | Cu | 2.5 | [10 empty] | O | X |  |  | 36.48 |  |  | JJP0280200
1215 | Tl2.5Pb0.5Nd1Sr2Cu2.5OX | Tl | 2.5 | Pb | 0.5 | Nd | 1 | Sr | 2 | Cu | 2.5 | [10 empty] | O | X |  |  | 39.87 |  |  | JJP0280200
1216 | Tl2.5Pb0.6Nd1Sr2Cu2.5OX | Tl | 2.5 | Pb | 0.6 | Nd | 1 | Sr | 2 | Cu | 2.5 | [10 empty] | O | X |  |  | 39.785 |  |  | JJP0280200
1217 | Tl2.5Pb0.7Nd1Sr2Cu2.5OX | Tl | 2.5 | Pb | 0.7 | Nd | 1 | Sr | 2 | Cu | 2.5 | [10 empty] | O | X |  |  | 36.585 |  |  | JJP0280200
1218 | Tl2.5Pb1Nd1Sr2Cu2.5OX | Tl | 2.5 | Pb | 1 | Nd | 1 | Sr | 2 | Cu | 2.5 | [10 empty] | O | X |  |  | 41.26 |  |  | JJP0280200
1219 | Tl2.5Pb0.3Pr1Sr2Cu2.5OX | Tl | 2.5 | Pb | 0.3 | Pr | 1 | Sr | 2 | Cu | 2.5 | [10 empty] | O | X |  |  | 39.06 |  |  | JJP0280200
1220 | Tl2.5Pb0.5Pr1Sr2Cu2.5OX | Tl | 2.5 | Pb | 0.5 | Pr | 1 | Sr | 2 | Cu | 2.5 | [10 empty] | O | X |  |  | 27.89 |  |  | JJP0280200
1221 | Tl2.5Pb0.65Pr1Sr2Cu2.5OX | Tl | 2.5 | Pb | 0.65 | Pr | 1 | Sr | 2 | Cu | 2.5 | [10 empty] | O | X |  |  | 30.28 |  |  | JJP0280200
1222 | Tl2.5Pb0.8Pr1Sr2Cu2.5OX | Tl | 2.5 | Pb | 0.8 | Pr | 1 | Sr | 2 | Cu | 2.5 | [10 empty] | O | X |  |  | 27.81 |  |  | JJP0280200
1223 | Tl2.5Pb1Pr1Sr2Cu2.5OX | Tl | 2.5 | Pb | 1 | Pr | 1 | Sr | 2 | Cu | 2.5 | [10 empty] | O | X |  |  | 39.22 |  |  | JJP0280200
1230 | Ba1Y1Cu2OX | Ba | 1 | Y | 1 | Cu | 2 | [14 empty] | O | X | [5 empty] | PSA1030113
1231 | Ba1Y1Cu1.6Li0.4OX | Ba | 1 | Y | 1 | Cu | 1.6 | Li | 0.4 | [12 empty] | O | X | [5 empty] | PSA1030113
1232 | Ba1Y0.67La0.33Cu1.8Li0.2OX | Ba | 1 | Y | 0.67 | La | 0.33 | Cu | 1.8 | Li | 0.2 | [10 empty] | O | X |  |  | 90 |  |  | PSA1030113
1233 | Tl1.5Pb0.3Nd2Sr2Cu2OX | Tl | 1.5 | Pb | 0.3 | Nd | 2 | Sr | 2 | Cu | 2 | [10 empty] | O | X |  |  | 37.5 |  |  | PRB0394690
1234 | Tl1.5Pb0.5Nd2Sr2Cu2OX | Tl | 1.5 | Pb | 0.5 | Nd | 2 | Sr | 2 | Cu | 2 | [10 empty] | O | X |  |  | 37.9 |  |  | PRB0394690
1235 | Tl1.5Pb0.7Nd2Sr2Cu2OX | Tl | 1.5 | Pb | 0.7 | Nd | 2 | Sr | 2 | Cu | 2 | [10 empty] | O | X |  |  | 30.45 |  |  | PRB0394690
1236 | Tl1.5Pb1Nd2Sr2Cu2OX | Tl | 1.5 | Pb | 1 | Nd | 2 | Sr | 2 | Cu | 2 | [10 empty] | O | X |  |  | 44.1 |  |  | PRB0394690
1237 | Tl1.5Pb0.5Sm2Sr2Cu2OX | Tl | 1.5 | Pb | 0.5 | Sm | 2 | Sr | 2 | Cu | 2 | [10 empty] | O | X |  |  | 23.6 |  |  | PRB0394690
1238 | Tl1.5Pb0.5Pr2Sr2Cu2OX | Tl | 1.5 | Pb | 0.5 | Pr | 2 | Sr | 2 | Cu | 2 | [10 empty] | O | X |  |  | 16.7 |  |  | PRB0394690
1239 | Tl1.5Pb0.5La2Sr2Cu2OX | Tl | 1.5 | Pb | 0.5 | La | 2 | Sr | 2 | Cu | 2 | [10 empty] | O | X | [5 empty] | PRB0394690
1240 | Tl1.5Nd1Sr2Cu3OX | Tl | 1.5 | Nd | 1 | Sr | 2 | Cu | 3 | [12 empty] | O | X |  |  | 36.1 |  |  | PRB0394690
1241 | Tl1.5Nd2Sr2Cu3OX | Tl | 1.5 | Nd | 2 | Sr | 2 | Cu | 3 | [12 empty] | O | X |  |  | 29.8 |  |  | PRB0394690
1242 | Tl1.5Pb0.5Nd1Sr2Cu3OX | Tl | 1.5 | Pb | 0.5 | Nd | 1 | Sr | 2 | Cu | 3 | [10 empty] | O | X |  |  | 39.6 |  |  | PRB0394690
1243 | Tl1.5Pb0.5Nd2Sr2Cu3OX | Tl | 1.5 | Pb | 0.5 | Nd | 2 | Sr | 2 | Cu | 3 | [10 empty] | O | X |  |  | 38.8 |  |  | PRB0394690
1244 | Tl1.5Nd2Sr2Cu2OX | Tl | 1.5 | Nd | 2 | Sr | 2 | Cu | 2 | [12 empty] | O | X |  |  | 28.65 |  |  | PRB0394690
1254 | Sm1La0.75Sr0.25Cu1O3.95 | Sm | 1 | La | 0.75 | Sr | 0.25 | Cu | 1 | [12 empty] | O | 3.95 | 3.95 |  | 20 |  |  | PRB0402568
1255 | Bi1Sr1Cu1OY | Bi | 1 | Sr | 1 | Cu | 1 | [14 empty] | O | Y |  |  | 6.7 |  |  | SSC0660189
1256 | Bi1.95La0.05Sr1Cu1OY | Bi | 1.95 | La | 0.05 | Sr | 1 | Cu | 1 | [12 empty] | O | Y |  |  | 20 |  |  | SSC0660189
1344 | Pr2Ni1O4 | Pr | 2 | Ni | 1 | [16 empty] | O | 4 | [5 empty] | SSC0720273
1345 | Nd2Ni1O4 | Nd | 2 | Ni | 1 | [16 empty] | O | 4 | [5 empty] | SSC0720273
1381 | Pr2Cu1O4 | Pr | 2 | Cu | 1 | [16 empty] | O | 4 | [5 empty] | PHC1580102
1382 | Nd2Cu1O4 | Nd | 2 | Cu | 1 | [16 empty] | O | 4 | [5 empty] | PHC1580102
1417 | Ba1Cu1O2+X | Ba | 1 | Cu | 1 | [16 empty] | O | 2+X | [5 empty] | PHC1560395
1450 | Bi4.1Sr2.4Ca2.4Cu4OX | Bi | 4.1 | Sr | 2.4 | Ca | 2.4 | Cu | 4 | [12 empty] | O | X |  |  | 75 |  |  | SSC0661101
1452 | Sr14Cu24O41 | Sr | 14 | Cu | 24 | [16 empty] | O | 41 | [5 empty] | LES1510191
1456 | Y1Ba3Cu2O7 | Y | 1 | Ba | 3 | Cu | 2 | [14 empty] | O | 7 | [5 empty] | LTP0730241
1457 | Ba1Cu1O2+X | Ba | 1 | Cu | 1 | [16 empty] | O | 2+X | [5 empty] | LTP0730241
1458 | Ba1Cu1O2+X | Ba | 1 | Cu | 1 | [16 empty] | O | 2+X | [5 empty] | LTP0730241
1459 | Ba1Cu1O2+X | Ba | 1 | Cu | 1 | [16 empty] | O | 2+X | [5 empty] | LTP0730241
1460 | Ba1Cu1O2+X | Ba | 1 | Cu | 1 | [16 empty] | O | 2+X | [5 empty] | LTP0730241
1482 | Tl1Ba1Ca1Cu2O5.5 | Tl | 1 | Ba | 1 | Ca | 1 | Cu | 2 | [12 empty] | O | 5.5 |  |  | 114 |  |  | PRB03811942
1483 | Bi2.15Sr1.68Ca1.17Cu2O8 | Bi | 2.15 | Sr | 1.68 | Ca | 1.17 | Cu | 2 | [12 empty] | O | 8 |  |  | 80 |  |  | PRB03811942
1535 | Pb3Ba3Cu3Cl1O8 | Pb | 3 | Ba | 3 | Cu | 3 | Cl | 1 | [12 empty] | O | 8 | [5 empty] | PHC1670067
1536 | Pb3Sr3Cu3Cl1O9.5 | Pb | 3 | Sr | 3 | Cu | 3 | Cl | 1 | [12 empty] | O | 9.5 | [5 empty] | PHC1670067
1537 | Pb3Sr3Cu3Cl1O8 | Pb | 3 | Sr | 3 | Cu | 3 | Cl | 1 | [12 empty] | O | 8 | [5 empty] | PHC1670067
1538 | Pb3Ba2Sr1Cu3Cl1O8 | Pb | 3 | Ba | 2 | Sr | 1 | Cu | 3 | Cl | 1 | [10 empty] | O | 8 | [5 empty] | PHC1670067
1573 | Bi4Sr4Ca3Cu4O16.29 | Bi | 4 | Sr | 4 | Ca | 3 | Cu | 4 | [12 empty] | O | 16+Y | 16.29 |  | 81 |  |  | PRB0394316
1574 | Bi4Sr3Ca2.9Tm0.1Cu4O16.36 | Bi | 4 | Sr | 3 | Ca | 2.9 | Tm | 0.1 | Cu | 4 | [10 empty] | O | 16+Y | 16.36 |  | 80 |  |  | PRB0394316
1575 | Bi4Sr3Ca2.8Tm0.2Cu4O16.41 | Bi | 4 | Sr | 3 | Ca | 2.8 | Tm | 0.2 | Cu | 4 | [10 empty] | O | 16+Y | 16.41 |  | 83 |  |  | PRB0394316
1576 | Bi4Sr3Ca2.5Tm0.5Cu4O16.52 | Bi | 4 | Sr | 3 | Ca | 2.5 | Tm | 0.5 | Cu | 4 | [10 empty] | O | 16+Y | 16.52 |  | 81 |  |  | PRB0394316
1577 | Bi4Sr3Ca2Tm1Cu4O16.73 | Bi | 4 | Sr | 3 | Ca | 2 | Tm | 1 | Cu | 4 | [10 empty] | O | 16+Y | 16.73 |  | 46.5 |  |  | PRB0394316
1578 | Bi4Sr3Ca1.5Tm1.5Cu4O16.88 | Bi | 4 | Sr | 3 | Ca | 1.5 | Tm | 1.5 | Cu | 4 | [10 empty] | O | 16+Y | 16.88 |  |  |  |  | PRB0394316
1579 | Bi4Sr3Ca1Tm2Cu4O17.18 | Bi | 4 | Sr | 3 | Ca | 1 | Tm | 2 | Cu | 4 | [10 empty] | O | 16+Y | 17.18 |  |  |  |  | PRB0394316
1612 | Tl1Ba1.2La0.8Cu1O5 | Tl | 1 | Ba | 1.2 | La | 0.8 | Cu | 1 | [12 empty] | O | 5 |  |  | 52 |  |  | PHC1660019
1738 | Bi2.05Pb0.05Sr1.9Cu1OY | Bi | 2.05 | Pb | 0.05 | Sr | 1.9 | Cu | 1 | [12 empty] | O | Y |  |  | 9.4 |  |  | PR0416418
1739 | Bi2Pb0.1Sr1.9Cu1OY | Bi | 2 | Pb | 0.1 | Sr | 1.9 | Cu | 1 | [12 empty] | O | Y |  |  | 8.4 |  |  | PR0416418
1740 | Bi1.95Pb0.15Sr1.9Cu1OY | Bi | 1.95 | Pb | 0.15 | Sr | 1.9 | Cu | 1 | [12 empty] | O | Y |  |  | 6.4 |  |  | PR0416418
1741 | Bi1.9Pb0.2Sr1.9Cu1OY | Bi | 1.9 | Pb | 0.2 | Sr | 1.9 | Cu | 1 | [12 empty] | O | Y |  |  | 4.7 |  |  | PR0416418
1742 | Bi1.8Pb0.3Sr1.9Cu1OY | Bi | 1.8 | Pb | 0.3 | Sr | 1.9 | Cu | 1 | [12 empty] | O | Y | [5 empty] | PR0416418
1743 | Bi1.7Pb0.4Sr1.9Cu1OY | Bi | 1.7 | Pb | 0.4 | Sr | 1.9 | Cu | 1 | [12 empty] | O | Y | [5 empty] | PR0416418
1823 | Bi1.6Pb0.4Sr2Cu2.95Mo0.05OY | Bi | 1.6 | Pb | 0.4 | Sr | 2 | Cu | 2.95 | Mo | 0.05 | [10 empty] | O | Y |  |  | 107.1 |  |  | PHC1700035
1824 | Bi1.6Pb0.4Sr2Cu2.9Mo0.1OY | Bi | 1.6 | Pb | 0.4 | Sr | 2 | Cu | 2.9 | Mo | 0.1 | [10 empty] | O | Y |  |  | 107 |  |  | PHC1700035
1825 | Bi1.6Pb0.4Sr2Cu2.85Mo0.15OY | Bi | 1.6 | Pb | 0.4 | Sr | 2 | Cu | 2.85 | Mo | 0.15 | [10 empty] | O | Y |  |  | 98.5 |  |  | PHC1700035
1826 | Bi1.6Pb0.4Sr2Cu2.8Mo0.2OY | Bi | 1.6 | Pb | 0.4 | Sr | 2 | Cu | 2.8 | Mo | 0.2 | [10 empty] | O | Y |  |  | 98.4 |  |  | PHC1700035
1827 | Bi1.6Pb0.4Sr2Cu2.75Mo0.25OY | Bi | 1.6 | Pb | 0.4 | Sr | 2 | Cu | 2.75 | Mo | 0.25 | [10 empty] | O | Y |  |  | 96.9 |  |  | PHC1700035
1828 | Bi1.6Pb0.4Sr2Cu2.7Mo0.3OY | Bi | 1.6 | Pb | 0.4 | Sr | 2 | Cu | 2.7 | Mo | 0.3 | [10 empty] | O | Y |  |  | 96.9 |  |  | PHC1700035
1829 | Y1Ba2Cu2Pb1OX | Y | 1 | Ba | 2 | Cu | 2 | Pb | 1 | [12 empty] | O | X |  |  | 90 |  |  | PHC1700245
1861 | Bi3.7Pb0.3Sr3Ca3Cu4OX | Bi | 3.7 | Pb | 0.3 | Sr | 3 | Ca | 3 | Cu | 4 | [10 empty] | O | X |  |  | 107 |  |  | PHC1690250
1971 | La1.25Dy0.75Cu1O4 | La | 1.25 | Dy | 0.75 | Cu | 1 | [14 empty] | O | 4 | [5 empty] | PHC1690015
1990 | Bi4Sr4Pr2Cu4OZ | Bi | 4 | Sr | 4 | Pr | 2 | Cu | 4 | [12 empty] | O | Z | [5 empty] | PR0394316
2017 | Bi1.4Pb0.5Sb0.1Sr2Ca2Cu3O10-X | Bi | 1.4 | Pb | 0.5 | Sb | 0.1 | Sr | 2 | Ca | 2 | Cu | 3 | [8 empty] | O | 10-X |  |  | 106.9 |  |  | SSC0750779
2020 | Bi1.6Pb0.4Sb0.1Sr2Ca2Cu2OZ | Bi | 1.6 | Pb | 0.4 | Sb | 0.1 | Sr | 2 | Ca | 2 | Cu | 2 | [8 empty] | O | Z |  |  | 132.25 |  |  | SSC0750617
2021 | Bi1.8Pb0.2Sb0.1Sr2Ca2Cu2OZ | Bi | 1.8 | Pb | 0.2 | Sb | 0.1 | Sr | 2 | Ca | 2 | Cu | 2 | [8 empty] | O | Z |  |  | 136 |  |  | SSC0750617
2034 | Nd1.847Ce0.153Cu1O4 | Nd | 1.847 | Ce | 0.153 | Cu | 1 | [14 empty] | O | 4 |  |  | 22.5 |  | TC2034 | LES1640824
2035 | Pb2.04Sr2.07Y0.61Ca0.38Cu3O8 | Pb | 2.04 | Sr | 2.07 | Y | 0.61 | Ca | 0.38 | Cu | 3 | [10 empty] | O | 8 |  |  | 65 |  |  | LES1640808
2037 | Sr1.78La0.22Ti1O4 | Sr | 1.78 | La | 0.22 | Ti | 1 | [14 empty] | O | 4 |  |  |  | 4.2 |  | LES1640884
2038 | Sr1.89La0.19Ti1O4 | Sr | 1.89 | La | 0.19 | Ti | 1 | [14 empty] | O | 4 |  |  |  | 4.2 |  | LES1640884
2039 | La2Sr6Cu8O17.56 | La | 2 | Sr | 6 | Cu | 8 | [14 empty] | O | 18-Z | 17.56 |  |  | 4 |  | SSC0730291
2040 | La2Sr6Cu8O16.02 | La | 2 | Sr | 6 | Cu | 8 | [14 empty] | O | 18-Z | 16.02 |  |  | 4 |  | SSC0730291
2067 | La2Cu1FO4 | La | 2 | Cu | 1 | F | [15 empty] | O | 4 |  |  | 40 |  |  | PHC1670097
2071 | Bi1.4Pb0.5Sb0.1Sr2Ca2Cu3O10-X | Bi | 1.4 | Pb | 0.5 | Sb | 0.1 | Sr | 2 | Ca | 2 | Cu | 3 | [8 empty] | O | 10-X |  |  | 106.9 |  |  | SSC0750779
2072 | Yb2Cu2O5 | Yb | 2 | Cu | 2 | [16 empty] | O | 5 | [5 empty] | SSC0750785
2073 | Tm2Cu2O5 | Tm | 2 | Cu | 2 | [16 empty] | O | 5 | [5 empty] | SSC0750785
2074 | Ho2Cu2O5 | Ho | 2 | Cu | 2 | [16 empty] | O | 5 | [5 empty] | SSC0750785
2079 | Y1Ba2Cu3O7-Z | Y | 1 | Ba | 2 | Cu | 3 | [14 empty] | O | 7-Z |  |  | 92 |  |  | PR0409389
2080 | Y1Ba2Cu3O7-Z | Y | 1 | Ba | 2 | Cu | 3 | [14 empty] | O | 7-Z |  |  |  | 4.2 |  | PR0409389
2082 | La1.8Sr0.2Cu1O4 | La | 1.8 | Sr | 0.2 | Cu | 1 | [14 empty] | O | 4 |  |  | 34.2 |  |  | PSA1030037
2103 | Bi2Sr2Ca0.8Y0.2Cu2O8.26 | Bi | 2 | Sr | 2 | Ca | 0.8 | Y | 0.2 | Cu | 2 | [10 empty] | O | 8+Z | 8.26 |  | 92 |  |  | PHC1710315
2104 | Bi2Sr2Ca0.8La0.2Cu2O8.26 | Bi | 2 | Sr | 2 | Ca | 0.8 | La | 0.2 | Cu | 2 | [10 empty] | O | 8+Z | 8.26 |  | 87.9 |  |  | PHC1710315
2105 | Bi2Sr2Ca0.8Nd0.2Cu2O8.26 | Bi | 2 | Sr | 2 | Ca | 0.8 | Nd | 0.2 | Cu | 2 | [10 empty] | O | 8+Z | 8.26 |  | 88.8 |  |  | PHC1710315
2106 | Bi2Sr2Ca0.8Eu0.2Cu2O8.26 | Bi | 2 | Sr | 2 | Ca | 0.8 | Eu | 0.2 | Cu | 2 | [10 empty] | O | 8+Z | 8.26 |  | 90.4 |  |  | PHC1710315
2107 | Bi2Sr2Ca0.8Gd0.2Cu2O8.26 | Bi | 2 | Sr | 2 | Ca | 0.8 | Gd | 0.2 | Cu | 2 | [10 empty] | O | 8+Z | 8.26 |  | 89.8 |  |  | PHC1710315
2108 | Bi2Sr2Ca0.8Dy0.2Cu2O8.26 | Bi | 2 | Sr | 2 | Ca | 0.8 | Dy | 0.2 | Cu | 2 | [10 empty] | O | 8+Z | 8.26 |  | 90.8 |  |  | PHC1710315
2109 | Bi2Sr2Ca0.8Yb0.2Cu2O8.26 | Bi | 2 | Sr | 2 | Ca | 0.8 | Yb | 0.2 | Cu | 2 | [10 empty] | O | 8+Z | 8.26 |  | 91.2 |  |  | PHC1710315
2110 | Eu1Ba2Cu3O7-Z | Eu | 1 | Ba | 2 | Cu | 3 | [14 empty] | O | 7-Z |  |  | 95.8 |  |  | PHC1710287
2112 | Eu0.8Pr0.2Ba2Cu3O7-Z | Eu | 0.8 | Pr | 0.2 | Ba | 2 | Cu | 3 | [12 empty] | O | 7-Z |  |  | 53.5 |  |  | PHC1710287
2113 | Eu0.7Pr0.3Ba2Cu3O7-Z | Eu | 0.7 | Pr | 0.3 | Ba | 2 | Cu | 3 | [12 empty] | O | 7-Z |  |  | 35.2 |  |  | PHC1710287
2114 | Eu0.65Pr0.35Ba2Cu3O7-Z | Eu | 0.65 | Pr | 0.35 | Ba | 2 | Cu | 3 | [12 empty] | O | 7-Z |  |  | 19.1 |  |  | PHC1710287
2115 | Eu0.6Pr0.4Ba2Cu3O7-Z | Eu | 0.6 | Pr | 0.4 | Ba | 2 | Cu | 3 | [12 empty] | O | 7-Z |  |  |  | 4.2 |  | PHC1710287
2116 | Eu0.5Pr0.5Ba2Cu3O7-Z | Eu | 0.5 | Pr | 0.5 | Ba | 2 | Cu | 3 | [12 empty] | O | 7-Z |  |  |  | 4.2 |  | PHC1710287
2117 | Eu0.1Pr0.9Ba2Cu3O7-Z | Eu | 0.1 | Pr | 0.9 | Ba | 2 | Cu | 3 | [12 empty] | O | 7-Z |  |  |  | 4.2 |  | PHC1710287
2123 | La1Ba2Cu3OX | La | 1 | Ba | 2 | Cu | 3 | [14 empty] | O | X |  |  | 62.5 |  |  | JJP0261304
2124 | Nd1Ba2Cu3OX | Nd | 1 | Ba | 2 | Cu | 3 | [14 empty] | O | X |  |  | 93.6 |  |  | JJP0261304
2125 | Sm1Ba2Cu3OX | Sm | 1 | Ba | 2 | Cu | 3 | [14 empty] | O | X |  |  | 94.2 |  |  | JJP0261304
2126 | Eu1Ba2Cu3OX | Eu | 1 | Ba | 2 | Cu | 3 | [14 empty] | O | X |  |  | 93.9 |  |  | JJP0261304
2127 | Gd1Ba2Cu3OX | Gd | 1 | Ba | 2 | Cu | 3 | [14 empty] | O | X |  |  | 93.6 |  |  | JJP0261304
2128 | Dy1Ba2Cu3OX | Dy | 1 | Ba | 2 | Cu | 3 | [14 empty] | O | X |  |  | 91.8 |  |  | JJP0261304
2129 | Ho1Ba2Cu3OX | Ho | 1 | Ba | 2 | Cu | 3 | [14 empty] | O | X |  |  | 91.7 |  |  | JJP0261304
2130 | Er1Ba2Cu3OX | Er | 1 | Ba | 2 | Cu | 3 | [14 empty] | O | X |  |  | 91.4 |  |  | JJP0261304
2131 | Tm1Ba2Cu3OX | Tm | 1 | Ba | 2 | Cu | 3 | [14 empty] | O | X |  |  | 90.2 |  |  | JJP0261304
2132 | Yb1Ba2Cu3OX | Yb | 1 | Ba | 2 | Cu | 3 | [14 empty] | O | X |  |  | 88.7 |  |  | JJP0261304
2133 | Lu1Ba2Cu3OX | Lu | 1 | Ba | 2 | Cu | 3 | [14 empty] | O | X |  |  | 86.9 |  |  | JJP0261304
2134 | Pb2Sr2Y1Cu3O8 | Pb | 2 | Sr | 2 | Y | 1 | Cu | 3 | [12 empty] | O | 8 | 8 |  |  | 4.2 |  | PHC1710331
2135 | Pb2Sr2Y1Cu3O8.5 | Pb | 2 | Sr | 2 | Y | 1 | Cu | 3 | [12 empty] | O | 8.5 | 8.5 |  |  | 4.2 |  | PHC1710331
2141 | Y1Ba2Cu3O7 | Y | 1 | Ba | 2 | Cu | 3 | [14 empty] | O | 7 |  |  | 86 |  |  | PRB0363917
2142 | Y1Ba2Cu3O7-Z | Y | 1 | Ba | 2 | Cu | 3 | [14 empty] | O | 7-Z |  |  | 91.6 |  |  | PRB0368786
2144 | La1.85Sr0.15Cu1O4 | La | 1.85 | Sr | 0.15 | Cu | 1 | [14 empty] | O | 4 |  |  | 35.5 |  |  | PRB0368813
2179 | Th1Ca3Ba1Cu3O9 | Th | 1 | Ca | 3 | Ba | 1 | Cu | 3 | [12 empty] | O | 9 |  |  | 124.5 |  |  | MPL0020923
2196 | Pr1Ba2Cu3O6.6 | Pr | 1 | Ba | 2 | Cu | 3 | [14 empty] | O | 6.6 | 6.6 |  |  |  |  | PR0416655
2197 | Pr1Ba2Cu3O6.46 | Pr | 1 | Ba | 2 | Cu | 3 | [14 empty] | O | 6.46 | 6.46 |  |  |  |  | PR0416655
2198 | Y1Ba2Cu4O8 | Y | 1 | Ba | 2 | Cu | 4 | [14 empty] | O | 8 |  |  | 81 |  |  | PR0416616
2199 | Er2Ba4Cu7O15-Z | Er | 2 | Ba | 4 | Cu | 7 | [14 empty] | O | 15-Z |  |  | 85 |  |  | PR0416616
2211 | Dy2Cu1O4 | Dy | 2 | Cu | 1 | [16 empty] | O | 4 | [5 empty] | PR0426813
2212 | Ho2Cu1O4 | Ho | 2 | Cu | 1 | [16 empty] | O | 4 | [5 empty] | PR0426813
2213 | Er2Cu1O4 | Er | 2 | Cu | 1 | [16 empty] | O | 4 | [5 empty] | PR0426813
2214 | Tm2Cu1O4 | Tm | 2 | Cu | 1 | [16 empty] | O | 4 | [5 empty] | PR0426813
2215 | Bi2Sr2Nd1.64Ce0.36Cu2O10.23 | Bi | 2 | Sr | 2 | Nd | 1.64 | Ce | 0.36 | Cu | 2 | [10 empty] | O | 10.23 | 10.23 |  | 14 |  |  | PHC1680079
2216 | Bi2Sr2Sm1.64Ce0.36Cu2O10.24 | Bi | 2 | Sr | 2 | Sm | 1.64 | Ce | 0.36 | Cu | 2 | [10 empty] | O | 10.24 | 10.24 |  | 16 |  |  | PHC1680079
2217 | Bi2Sr2Eu1.64Ce0.36Cu2O10.26 | Bi | 2 | Sr | 2 | Eu | 1.64 | Ce | 0.36 | Cu | 2 | [10 empty] | O | 10.26 | 10.26 |  | 27 |  |  | PHC1680079
2218 | Bi2Sr2Gd1.64Ce0.36Cu2O10.24 | Bi | 2 | Sr | 2 | Gd | 1.64 | Ce | 0.36 | Cu | 2 | [10 empty] | O | 10.24 | 10.24 |  | 34 |  |  | PHC1680079
2219 | Bi2Sr2Dy1.64Ce0.36Cu2O10.26 | Bi | 2 | Sr | 2 | Dy | 1.64 | Ce | 0.36 | Cu | 2 | [10 empty] | O | 10.26 | 10.26 |  | 27 |  |  | PHC1680079
2220 | Bi2Sr2Ho1.64Ce0.36Cu2O10.22 | Bi | 2 | Sr | 2 | Ho | 1.64 | Ce | 0.36 | Cu | 2 | [10 empty] | O | 10.22 | 10.22 |  | 24 |  |  | PHC1680079
2221 | Bi2Sr2Y1.64Ce0.36Cu2O10.22 | Bi | 2 | Sr | 2 | Y | 1.64 | Ce | 0.36 | Cu | 2 | [10 empty] | O | 10.22 | 10.22 |  | 20 |  |  | PHC1680079
2222 | Bi2Sr2Er1.64Ce0.36Cu2O10.21 | Bi | 2 | Sr | 2 | Er | 1.64 | Ce | 0.36 | Cu | 2 | [10 empty] | O | 10.21 | 10.21 |  |  | 5 |  | PHC1680079
2223 | Bi2Sr2Tm1.64Ce0.36Cu2O10.2 | Bi | 2 | Sr | 2 | Tm | 1.64 | Ce | 0.36 | Cu | 2 | [10 empty] | O | 10.2 | 10.2 |  |  | 5 |  | PHC1680079
2224 | Tl1Ba2Ca1Cu2O7 | Tl | 1 | Ba | 2 | Ca | 1 | Cu | 2 | [12 empty] | O | 7 |  |  | 80 |  |  | PHC1680057
2225 | Nd1.88Ce0.12Cu0.98IN0.02O4-Z | Nd | 1.88 | Ce | 0.12 | Cu | 0.98 | IN | 0.02 | [12 empty] | O | 4-Z |  |  | 15.4 |  |  | PHC1700211
2226 | Nd1.88Ce0.12Cu0.97IN0.03O4-Z | Nd | 1.88 | Ce | 0.12 | Cu | 0.97 | IN | 0.03 | [12 empty] | O | 4-Z |  |  | 17 |  |  | PHC1700211
2227 | Nd1.88Ce0.12Cu0.96IN0.04O4-Z | Nd | 1.88 | Ce | 0.12 | Cu | 0.96 | IN | 0.04 | [12 empty] | O | 4-Z |  |  | 10.5 |  |  | PHC1700211
2228 | Nd1.87Ce0.13Cu0.98IN0.02O4-Z | Nd | 1.87 | Ce | 0.13 | Cu | 0.98 | IN | 0.02 | [12 empty] | O | 4-Z |  |  | 19.5 |  |  | PHC1700211
2230 | Nd1.85Ce0.15Cu0.99IN0.01O4-Z | Nd | 1.85 | Ce | 0.15 | Cu | 0.99 | IN | 0.01 | [12 empty] | O | 4-Z |  |  | 20.5 |  |  | PHC1700211
2231 | Nd1.85Ce0.15Cu0.98IN0.02O4-Z | Nd | 1.85 | Ce | 0.15 | Cu | 0.98 | IN | 0.02 | [12 empty] | O | 4-Z |  |  | 19.5 |  |  | PHC1700211
2255 | Tl2Ba2Cu1O6.01 | Tl | 2 | Ba | 2 | Cu | 1 | [14 empty] | O | 6+Z | 6.01 |  | 81 |  |  | PR0437875
2256 | Tl2Ba2Cu1O6.03 | Tl | 2 | Ba | 2 | Cu | 1 | [14 empty] | O | 6+Z | 6.03 |  | 62 |  |  | PR0437875
2257 | Tl2Ba2Cu1O6.05 | Tl | 2 | Ba | 2 | Cu | 1 | [14 empty] | O | 6+Z | 6.05 |  | 47 |  |  | PR0437875
2258 | Tl2Ba2Cu1O6.08 | Tl | 2 | Ba | 2 | Cu | 1 | [14 empty] | O | 6+Z | 6.08 |  | 16 |  |  | PR0437875
2259 | Tl2Ba2Cu1O6.1 | Tl | 2 | Ba | 2 | Cu | 1 | [14 empty] | O | 6+Z | 6.1 |  |  | 4.2 |  | PR0437875
2279 | Y2Ba4Cu7O15-Z | Y | 2 | Ba | 4 | Cu | 7 | [14 empty] | O | 15-Z |  |  | 41 |  |  | APJ0300474
2280 | Y2Ba4Cu7O15-Z | Y | 2 | Ba | 4 | Cu | 7 | [14 empty] | O | 15-Z |  |  | 66 |  |  | APJ0300474
2281 | Y2Ba4Cu7O15-Z | Y | 2 | Ba | 4 | Cu | 7 | [14 empty] | O | 15-Z |  |  | 75 |  |  | APJ0300474
2282 | Y2Ba4Cu7O15-Z | Y | 2 | Ba | 4 | Cu | 7 | [14 empty] | O | 15-Z |  |  | 82 |  |  | APJ0300474
2287 | Ba0.65K0.35Bi1O3 | Ba | 0.65 | K | 0.35 | Bi | 1 | [14 empty] | O | 3 |  |  | 27 |  |  | PHC1560027
2288 | Ba0.63K0.37Bi1O3 | Ba | 0.63 | K | 0.37 | Bi | 1 | [14 empty] | O | 3 |  |  | 27.7 |  |  | PHC1560027
2289 | Ba0.6K0.4Bi1O3 | Ba | 0.6 | K | 0.4 | Bi | 1 | [14 empty] | O | 3 |  |  | 28 |  |  | PHC1560027
2290 | Ba0.55K0.45Bi1O3 | Ba | 0.55 | K | 0.45 | Bi | 1 | [14 empty] | O | 3 |  |  | 25.6 |  |  | PHC1560027
2291 | Nd1.85Th0.15Cu1O4 | Nd | 1.85 | Th | 0.15 | Cu | 1 | [14 empty] | O | 4 |  |  | 22.5 |  |  | PR0416582
2292 | Nd1.55La0.3Th0.15Cu1O4 | Nd | 1.55 | La | 0.3 | Th | 0.15 | Cu | 1 | [12 empty] | O | 4 |  |  | 22 |  |  | PR0416582
2293 | Nd1.25La0.6Th0.15Cu1O4 | Nd | 1.25 | La | 0.6 | Th | 0.15 | Cu | 1 | [12 empty] | O | 4 |  |  | 18 |  |  | PR0416582
2294 | Nd0.95La0.9Th0.15Cu1O4 | Nd | 0.95 | La | 0.9 | Th | 0.15 | Cu | 1 | [12 empty] | O | 4 |  |  | 16 |  |  | PR0416582
2295 | Nd0.85La1Th0.15Cu1O4 | Nd | 0.85 | La | 1 | Th | 0.15 | Cu | 1 | [12 empty] | O | 4 |  |  | 16 |  |  | PR0416582
2296 | Eu1.55La0.3Ce0.15Cu1O4 | Eu | 1.55 | La | 0.3 | Ce | 0.15 | Cu | 1 | [12 empty] | O | 4 |  |  | 10 |  |  | PR0416582
2297 | Eu1.25La0.6Ce0.15Cu1O4 | Eu | 1.25 | La | 0.6 | Ce | 0.15 | Cu | 1 | [12 empty] | O | 4 |  |  | 15 |  |  | PR0416582
2298 | Eu0.95La0.9Ce0.15Cu1O4 | Eu | 0.95 | La | 0.9 | Ce | 0.15 | Cu | 1 | [12 empty] | O | 4 |  |  | 17.5 |  |  | PR0416582
2299 | Eu0.85La1Ce0.15Cu1O4 | Eu | 0.85 | La | 1 | Ce | 0.15 | Cu | 1 | [12 empty] | O | 4 |  |  | 15 |  |  | PR0416582
2300 | Eu0.65La1.2Ce0.15Cu1O4 | Eu | 0.65 | La | 1.2 | Ce | 0.15 | Cu | 1 | [12 empty] | O | 4 |  |  | 11 |  |  | PR0416582
2302 | Nd1.55La0.3Ce0.15Cu1O4 | Nd | 1.55 | La | 0.3 | Ce | 0.15 | Cu | 1 | [12 empty] | O | 4 |  |  | 25.2 |  |  | PR0416582
2303 | Nd1.25La0.6Ce0.15Cu1O4 | Nd | 1.25 | La | 0.6 | Ce | 0.15 | Cu | 1 | [12 empty] | O | 4 |  |  | 23 |  |  | PR0416582
2304 | Nd0.95La0.9Ce0.15Cu1O4 | Nd | 0.95 | La | 0.9 | Ce | 0.15 | Cu | 1 | [12 empty] | O | 4 |  |  | 22 |  |  | PR0416582
2305 | Nd0.85La1Ce0.15Cu1O4 | Nd | 0.85 | La | 1 | Ce | 0.15 | Cu | 1 | [12 empty] | O | 4 |  |  | 15 |  |  | PR0416582
2365 | Tl1.75Cd0.25Ba2Cu1O6 | Tl | 1.75 | Cd | 0.25 | Ba | 2 | Cu | 1 | [12 empty] | O | 6 |  |  | 88 |  |  | TL1590255
2371 | La1.8Sr0.2Ni1O4 | La | 1.8 | Sr | 0.2 | Ni | 1 | [14 empty] | O | 4 |  |  |  | 4.2 |  | PR0430448
2372 | Pb0.5Sr2Ca0.5Y0.5Cu2.5O7-Z | Pb | 0.5 | Sr | 2 | Ca | 0.5 | Y | 0.5 | Cu | 2.5 | [10 empty] | O | 7-Z |  |  | 65 |  |  | PR0437936
2382 | Y1Ba2Cu4O8+Z | Y | 1 | Ba | 2 | Cu | 4 | [14 empty] | O | 8+Z |  |  | 82 |  |  | PR0438737
2383 | Y1Ba2Cu3.96Fe0.04O8+Z | Y | 1 | Ba | 2 | Cu | 3.96 | Fe | 0.04 | [12 empty] | O | 8+Z |  |  | 59 |  |  | PR0438737
2384 | Y1Ba2Cu3.9Fe0.1O8+Z | Y | 1 | Ba | 2 | Cu | 3.9 | Fe | 0.1 | [12 empty] | O | 8+Z |  |  | 26 |  |  | PR0438737
2385 | Y1Ba2Cu3.84Fe0.16O8+Z | Y | 1 | Ba | 2 | Cu | 3.84 | Fe | 0.16 | [12 empty] | O | 8+Z |  |  |  | 4.2 |  | PR0438737
2386 | Y1Ba2Cu3.72Fe0.28O8+Z | Y | 1 | Ba | 2 | Cu | 3.72 | Fe | 0.28 | [12 empty] | O | 8+Z |  |  |  | 4.2 |  | PR0438737
2387 | Y1Ba2Cu3.6Fe0.4O8+Z | Y | 1 | Ba | 2 | Cu | 3.6 | Fe | 0.4 | [12 empty] | O | 8+Z |  |  |  | 4.2 |  | PR0438737
2388 | Bi1Pb1Sr1.2La0.2Cu1O6 | Bi | 1 | Pb | 1 | Sr | 1.2 | La | 0.2 | Cu | 1 | [10 empty] | O | 6 |  |  | 24 |  |  | PR0438686
2389 | Bi1Pb1Sr1.26La0.26Cu1O6 | Bi | 1 | Pb | 1 | Sr | 1.26 | La | 0.26 | Cu | 1 | [10 empty] | O | 6 |  |  | 26 |  |  | PR0438686
2390 | Bi1Pb1Sr1.5La0.5Cu1O6 | Bi | 1 | Pb | 1 | Sr | 1.5 | La | 0.5 | Cu | 1 | [10 empty] | O | 6 |  |  | 16.3 |  |  | PR0438686
2391 | Bi1Pb1Sr0.12Pr0.12Cu1O6 | Bi | 1 | Pb | 1 | Sr | 0.12 | Pr | 0.12 | Cu | 1 | [10 empty] | O | 6 |  |  | 11 |  |  | PR0438686
2392 | Bi1Pb1Sr0.2Pr0.2Cu1O6 | Bi | 1 | Pb | 1 | Sr | 0.2 | Pr | 0.2 | Cu | 1 | [10 empty] | O | 6 |  |  | 15 |  |  | PR0438686
2393 | Bi1Pb1Sr0.3Pr0.3Cu1O6 | Bi | 1 | Pb | 1 | Sr | 0.3 | Pr | 0.3 | Cu | 1 | [10 empty] | O | 6 |  |  | 14 |  |  | PR0438686
2401 | La1.8Ba0.2Cu1O4 | La | 1.8 | Ba | 0.2 | Cu | 1 | [14 empty] | O | 4 |  |  | 21 |  |  | PHC1590111
2402 | La1.76Ba0.24Cu1O4 | La | 1.76 | Ba | 0.24 | Cu | 1 | [14 empty] | O | 4 |  |  | 14 |  |  | PHC1590111
2439 | La1.8Sr0.2Ni1O4+Z | La | 1.8 | Sr | 0.2 | Ni | 1 | [14 empty] | O | 4+Z |  |  |  | 4.2 |  | PR0437852
2480 | La1.774Sr0.226Cu1O4 | La | 1.774 | Sr | 0.226 | Cu | 1 | [14 empty] | O | 4 |  |  | 19.8 |  |  | PRB0402254
2592 | Bi0.7Pb0.3Sr1Ca1Cu1.5POZ | Bi | 0.7 | Pb | 0.3 | Sr | 1 | Ca | 1 | Cu | 1.5 | P | [9 empty] | O | Z |  |  | 85 |  |  | MATLET10
2593 | Bi4Sr3Ca3Cu4O16.25 | Bi | 4 | Sr | 3 | Ca | 3 | Cu | 4 | [12 empty] | O | 16+Z | 16.25 |  | 83 |  |  | PRB0397320
2594 | Bi4Sr3Ca2.8Tm0.2Cu4O16+Z | Bi | 4 | Sr | 3 | Ca | 2.8 | Tm | 0.2 | Cu | 4 | [10 empty] | O | 16+Z |  |  | 88 |  |  | PRB0397320
2595 | Bi4Sr3Ca2.5Tm0.5Cu4O16+Z | Bi | 4 | Sr | 3 | Ca | 2.5 | Tm | 0.5 | Cu | 4 | [10 empty] | O | 16+Z |  |  | 91.5 |  |  | PRB0397320
2596 | Bi4Sr3Ca2Tm1Cu4O16+Z | Bi | 4 | Sr | 3 | Ca | 2 | Tm | 1 | Cu | 4 | [10 empty] | O | 16+Z |  |  | 49 |  |  | PRB0397320
2597 | Ca0.5Zn0.5Fe2O4 | Ca | 0.5 | Zn | 0.5 | Fe | 2 | [14 empty] | O | 4 |  |  |  | 4.2 |  | SSC0780413
2598 | Pb1Sr1Ba0.5La0.5Cu2O6-Z | Pb | 1 | Sr | 1 | Ba | 0.5 | La | 0.5 | Cu | 2 | [10 empty] | O | 6-Z |  |  | 27 |  |  | SSC0780391
2608 | Pb1.8Bi0.2Sr1.1La0.9Cu2O6+Z | Pb | 1.8 | Bi | 0.2 | Sr | 1.1 | La | 0.9 | Cu | 2 | [10 empty] | O | 6+Z |  |  | 24 |  |  | PHC1590087
2633 | Bi1Pb1Sr2Co1O6 | Bi | 1 | Pb | 1 | Sr | 2 | Co | 1 | [12 empty] | O | 6 |  |  |  | 4.2 |  | PHC1670020
2634 | Bi1Pb1Sr2Mn1O6 | Bi | 1 | Pb | 1 | Sr | 2 | Mn | 1 | [12 empty] | O | 6 |  |  |  | 4.2 |  | PHC1670020
2689 | In0.5Pb0.5Sr2Y0.5Ca0.5Cu2OZ | In | 0.5 | Pb | 0.5 | Sr | 2 | Y | 0.5 | Ca | 0.5 | Cu | 2 | [8 empty] | O | Z |  |  | 36 |  |  | JML0090033
2690 | In0.4Pb0.6Sr2Y0.5Ca0.5Cu2OZ | In | 0.4 | Pb | 0.6 | Sr | 2 | Y | 0.5 | Ca | 0.5 | Cu | 2 | [8 empty] | O | Z |  |  | 47 |  |  | JML0090033
2691 | In0.3Pb0.7Sr2Y0.5Ca0.5Cu2OZ | In | 0.3 | Pb | 0.7 | Sr | 2 | Y | 0.5 | Ca | 0.5 | Cu | 2 | [8 empty] | O | Z |  |  | 40 |  |  | JML0090033
2703 | Y0.8Ca0.2Ba1.9La0.1Cu4OZ | Y | 0.8 | Ca | 0.2 | Ba | 1.9 | La | 0.1 | Cu | 4 | [10 empty] | O | Z |  |  | 80.7 |  |  | PR0428030
2704 | Y0.75Ca0.25Ba1.9La0.1Cu4OZ | Y | 0.75 | Ca | 0.25 | Ba | 1.9 | La | 0.1 | Cu | 4 | [10 empty] | O | Z |  |  | 80.4 |  |  | PR0428030
2739 | La2Sr6Cu8O17.6 | La | 2 | Sr | 6 | Cu | 8 | [14 empty] | O | 17.6 | 17.6 |  |  |  |  | PHC1750165
2764 | Tl1La1Sr1Cu1O5 | Tl | 1 | La | 1 | Sr | 1 | Cu | 1 | [12 empty] | O | 5 |  |  | 34 |  |  | JJP0281926
2765 | Tl0.8La1Sr1Cu1.2O5 | Tl | 0.8 | La | 1 | Sr | 1 | Cu | 1.2 | [12 empty] | O | 5 |  |  | 37 |  |  | JJP0281926
2766 | Tl0.6La1Sr1Cu1.4O5 | Tl | 0.6 | La | 1 | Sr | 1 | Cu | 1.4 | [12 empty] | O | 5 |  |  | 33 |  |  | JJP0281926
2767 | Tl0.4La1Sr1Cu1.6O5 | Tl | 0.4 | La | 1 | Sr | 1 | Cu | 1.6 | [12 empty] | O | 5 |  |  | 30 |  |  | JJP0281926
2768 | Tl0.7La1Sr1Cu1O5 | Tl | 0.7 | La | 1 | Sr | 1 | Cu | 1 | [12 empty] | O | 5 |  |  | 38.5 |  |  | JJP0281926
2775 | Tl1Ba2Cu1O5 | Tl | 1 | Ba | 2 | Cu | 1 | [14 empty] | O | 5 |  |  | 95 |  |  | PHC1750183
2776 | Tl1Ba1Sr1Cu1O5 | Tl | 1 | Ba | 1 | Sr | 1 | Cu | 1 | [12 empty] | O | 5 |  |  | 41.5 |  |  | PHC1750183
2777 | Tl1Ba1Sr1Cu1O5 | Tl | 1 | Ba | 1 | Sr | 1 | Cu | 1 | [12 empty] | O | 5 |  |  | 56.5 |  |  | PHC1750183
2860 | La1.85Ce0.15Cu1O4-Z | La | 1.85 | Ce | 0.15 | Cu | 1 | [14 empty] | O | 4-Z | [5 empty] | PHC1760257
2861 | La1.85Ce0.15Cu0.9Ag0.1O4-Z | La | 1.85 | Ce | 0.15 | Cu | 0.9 | Ag | 0.1 | [12 empty] | O | 4-Z |  |  | 22 |  |  | PHC1760257
2862 | La1.85Ce0.15Cu0.8Ag0.2O4-Z | La | 1.85 | Ce | 0.15 | Cu | 0.8 | Ag | 0.2 | [12 empty] | O | 4-Z |  |  | 16.5 |  |  | PHC1760257
2863 | La1.85Ce0.15Cu0.7Ag0.3O4-Z | La | 1.85 | Ce | 0.15 | Cu | 0.7 | Ag | 0.3 | [12 empty] | O | 4-Z |  |  | 17.2 |  |  | PHC1760257
2864 | La1.85Ce0.15Cu0.6Ag0.4O4-Z | La | 1.85 | Ce | 0.15 | Cu | 0.6 | Ag | 0.4 | [12 empty] | O | 4-Z |  |  | 19 |  |  | PHC1760257
2865 | La1.85Ce0.15Cu0.55Ag0.45O4-Z | La | 1.85 | Ce | 0.15 | Cu | 0.55 | Ag | 0.45 | [12 empty] | O | 4-Z |  |  | 17.1 |  |  | PHC1760257
2866 | La1.85Ce0.15Cu0.5Ag0.5O4-Z | La | 1.85 | Ce | 0.15 | Cu | 0.5 | Ag | 0.5 | [12 empty] | O | 4-Z |  |  | 15.2 |  |  | PHC1760257
2867 | La1.85Ce0.15Cu0.4Ag0.6O4-Z | La | 1.85 | Ce | 0.15 | Cu | 0.4 | Ag | 0.6 | [12 empty] | O | 4-Z |  |  | 11.1 |  |  | PHC1760257
2870 | La1.85Ca0.989Sr0.161Cu2O5.93 | La | 1.85 | Ca | 0.989 | Sr | 0.161 | Cu | 2 | [12 empty] | O | 5.93 | 5.93 |  | 13 |  |  | APJ0291632
2871 | La1.83Ca1.006Sr0.164Cu2O6.08 | La | 1.83 | Ca | 1.006 | Sr | 0.164 | Cu | 2 | [12 empty] | O | 6.08 | 6.08 |  | 14.1 |  |  | APJ0291632
2872 | La1.8Ca1.032Sr0.168Cu2O6.08 | La | 1.8 | Ca | 1.032 | Sr | 0.168 | Cu | 2 | [12 empty] | O | 6.08 | 6.08 |  | 15 |  |  | APJ0291632
2923 | Tl1Ba1Ca3Cu3OZ | Tl | 1 | Ba | 1 | Ca | 3 | Cu | 3 | [12 empty] | O | Z |  |  | 123 |  |  | PHC1790353
2948 | Sr1Cu1O2 | Sr | 1 | Cu | 1 | [16 empty] | O | 2 |  |  |  | 2 |  | NAT3510549
2952 | Sr0.85Pr0.15Cu1O2 | Sr | 0.85 | Pr | 0.15 | Cu | 1 | [14 empty] | O | 2 |  |  | 39 |  |  | NAT3510549
2954 | La2Ni1O4 | La | 2 | Ni | 1 | [16 empty] | O | 4+Z | 4 |  |  |  |  | PR0445046
2955 | La2Ni1O4.067 | La | 2 | Ni | 1 | [16 empty] | O | 4+Z | 4.067 |  |  |  |  | PR0445046
2956 | La2Ni1O4.077 | La | 2 | Ni | 1 | [16 empty] | O | 4+Z | 4.077 |  |  |  |  | PR0445046
2957 | La2Ni1O4 | La | 2 | Ni | 1 | [16 empty] | O | 4+Z | 4 |  |  |  |  | PR0445046
2958 | La2Cu1O4 | La | 2 | Cu | 1 | [16 empty] | O | 4+Z | 4 |  |  |  |  | PR0445046
2972 | Pb0.5Sr2Y0.6Ca0.4Cu2.5O6.97 | Pb | 0.5 | Sr | 2 | Y | 0.6 | Ca | 0.4 | Cu | 2.5 | [10 empty] | O | 7-Z | 6.97 |  | 67 |  |  | PR0444553
2973 | Pb0.5Sr2Y0.6Ca0.4Cu2.5O6.99 | Pb | 0.5 | Sr | 2 | Y | 0.6 | Ca | 0.4 | Cu | 2.5 | [10 empty] | O | 7-Z | 6.99 |  |  | 6 |  | PR0444553
3052 | Sr2Y0.7Ca0.3Cu2.35Pb0.65O6.89 | Sr | 2 | Y | 0.7 | Ca | 0.3 | Cu | 2.35 | Pb | 0.65 | [10 empty] | O | Y | 6.89 |  | 17 |  |  | JJP0290586
3053 | Sr2Y0.7Ca0.3Cu2.35Pb0.65O7.11 | Sr | 2 | Y | 0.7 | Ca | 0.3 | Cu | 2.35 | Pb | 0.65 | [10 empty] | O | Y | 7.11 |  |  | 4.2 |  | JJP0290586
3063 | La1Ba2Cu2Ta1O8+Y | La | 1 | Ba | 2 | Cu | 2 | Ta | 1 | [12 empty] | O | 8+Y |  |  |  | 77 |  | CA0271623
3078 | Pr1Tl2Sr2Ca4Cu5O2 | Pr | 1 | Tl | 2 | Sr | 2 | Ca | 4 | Cu | 5 | [10 empty] | O | X | 2 |  | 88 |  |  | SSC0730053
3080 | Bi1.7Pb0.3Sr2Ca2Cu3OX | Bi | 1.7 | Pb | 0.3 | Sr | 2 | Ca | 2 | Cu | 3 | [10 empty] | O | X |  |  | 110 |  |  | PHC1760179
3081 | Bi1.3Pb0.7Sr2Ca2Cu3OX | Bi | 1.3 | Pb | 0.7 | Sr | 2 | Ca | 2 | Cu | 3 | [10 empty] | O | X |  |  | 116 |  |  | PHC1760179
3082 | Bi1.7Pb0.2Sb0.1Sr2Ca2Cu3OX | Bi | 1.7 | Pb | 0.2 | Sb | 0.1 | Sr | 2 | Ca | 2 | Cu | 3 | [8 empty] | O | X |  |  | 110.5 |  |  | PHC1760179
3083 | Bi1.3Pb0.5Sb0.2Sr2Ca2Cu3OX | Bi | 1.3 | Pb | 0.5 | Sb | 0.2 | Sr | 2 | Ca | 2 | Cu | 3 | [8 empty] | O | X |  |  | 92.5 |  |  | PHC1760179
3084 | Bi1.7Pb0.2V0.1Sr2Ca2Cu3OX | Bi | 1.7 | Pb | 0.2 | V | 0.1 | Sr | 2 | Ca | 2 | Cu | 3 | [8 empty] | O | X |  |  | 110 |  |  | PHC1760179
3085 | Bi1.3Pb0.5V0.2Sr2Ca2Cu3OX | Bi | 1.3 | Pb | 0.5 | V | 0.2 | Sr | 2 | Ca | 2 | Cu | 3 | [8 empty] | O | X |  |  | 111.5 |  |  | PHC1760179
3086 | Bi1.7Pb0.2Mo0.1Sr2Ca2Cu3OX | Bi | 1.7 | Pb | 0.2 | Mo | 0.1 | Sr | 2 | Ca | 2 | Cu | 3 | [8 empty] | O | X |  |  | 110 |  |  | PHC1760179
3087 | Bi1.3Pb0.5Mo0.2Sr2Ca2Cu3OX | Bi | 1.3 | Pb | 0.5 | Mo | 0.2 | Sr | 2 | Ca | 2 | Cu | 3 | [8 empty] | O | X |  |  | 113.5 |  |  | PHC1760179
3088 | Bi1.7Pb0.2W0.1Sr2Ca2Cu3OX | Bi | 1.7 | Pb | 0.2 | W | 0.1 | Sr | 2 | Ca | 2 | Cu | 3 | [8 empty] | O | X |  |  | 103 |  |  | PHC1760179
3089 | Bi1.3Pb0.5W0.2Sr2Ca2Cu3OX | Bi | 1.3 | Pb | 0.5 | W | 0.2 | Sr | 2 | Ca | 2 | Cu | 3 | [8 empty] | O | X |  |  | 94.5 |  |  | PHC1760179
3097 | Sb1Pb1Ca1Ba2Cu2OX | Sb | 1 | Pb | 1 | Ca | 1 | Ba | 2 | Cu | 2 | [10 empty] | O | X |  |  | 25 |  |  | JML0100760
3098 | Y1Ba2Cu2W1OY | Y | 1 | Ba | 2 | Cu | 2 | W | 1 | [12 empty] | O | Y |  |  | 60 |  |  | PHC1750119
3099 | Y1Ba2Cu2W1OY | Y | 1 | Ba | 2 | Cu | 2 | W | 1 | [12 empty] | O | Y |  |  | 78.5 |  |  | PHC1750119
3100 | La2Cu1O4 | La | 2 | Cu | 1 | [16 empty] | O | 4 | [5 empty] | PHC1800358
3101 | La2Cu0.98Zn0.02O4 | La | 2 | Cu | 0.98 | Zn | 0.02 | [14 empty] | O | 4 | [5 empty] | PHC1800358
3102 | La2Cu0.96Zn0.04O4 | La | 2 | Cu | 0.96 | Zn | 0.04 | [14 empty] | O | 4 | [5 empty] | PHC1800358
3103 | La2Cu0.92Zn0.08O4 | La | 2 | Cu | 0.92 | Zn | 0.08 | [14 empty] | O | 4 | [5 empty] | PHC1800358
3104 | La2Cu0.9Zn0.1O4 | La | 2 | Cu | 0.9 | Zn | 0.1 | [14 empty] | O | 4 | [5 empty] | PHC1800358
3140 | Bi1.4Pb0.6Sr2Ca1.8Ga0.2Cu3O7 | Bi | 1.4 | Pb | 0.6 | Sr | 2 | Ca | 1.8 | Ga | 0.2 | Cu | 3 | [8 empty] | O | 7 |  |  | 68.2 |  |  | PHC1800407
3145 | Bi1.4Pb0.6Sr2Ca1Ga1Cu3O7 | Bi | 1.4 | Pb | 0.6 | Sr | 2 | Ca | 1 | Ga | 1 | Cu | 3 | [8 empty] | O | 7 |  |  | 66.5 |  |  | PHC1800407
3169 | Tl1Sr1V1OZ | Tl | 1 | Sr | 1 | V | 1 | [14 empty] | O | Z |  |  |  | 5 |  | PHC1810303
3170 | C60Rb3 | C | 60 | Rb | 3 | [20 empty] | 29.8 |  |  | PRL0681058
3172 | C60Rb3 | C | 60 | Rb | 3 | [20 empty] | 28 |  |  | JJP0310166
3173 | C60Rb3 | C | 60 | Rb | 3 | [20 empty] | 12.25 |  |  | JJP0310166
3174 | C60K3 | C | 60 | K | 3 | [20 empty] | 8.5 |  |  | JJP0310166
3175 | Cs3C60 | Cs | 3 | C | 60 | [20 empty] | 29.5 |  |  | NAT3520223
3176 | Cs2Rb1C60 | Cs | 2 | Rb | 1 | C | 60 | [18 empty] | 33 |  |  | NAT3520222
3177 | Cs1Rb2C60 | Cs | 1 | Rb | 2 | C | 60 | [18 empty] | 31 |  |  | NAT3520222
3178 | Rb3C60C60 | Rb | 3 | C | 60 | C | 60 | [18 empty] | 29 |  |  | NAT3520222
3179 | C60Rb2 | C | 60 | Rb | 2 | [20 empty] | 29 |  |  | NAT3520222
3180 | C60Rb4 | C | 60 | Rb | 4 | [20 empty] | 29 |  |  | NAT3520222
3182 | C60K3 | C | 60 | K | 3 | [20 empty] | 13 |  |  | NAT3500600
3183 | C60K3 | C | 60 | K | 3 | [20 empty] | 18 |  |  | NAT3500600
3190 | Ba1V1S3 | Ba | 1 | V | 1 | S | 3 | [21 empty] | PR04313118
3191 | Ba1V0.8TI0.2S3 | Ba | 1 | V | 0.8 | TI | 0.2 | S | 3 | [19 empty] | PR04313118
3206 | Ba1Nb2S5 | Ba | 1 | Nb | 2 | S | 5 | [19 empty] | 1.9 |  | CEM0940294
3207 | Bi2La0.5Ca2.5Cu2OZ | Bi | 2 | La | 0.5 | Ca | 2.5 | Cu | 2 | [12 empty] | O | Z |  |  | 43.5 |  |  | CTR0180157
3208 | Bi2Pr0.5Ca2.5Cu2OZ | Bi | 2 | Pr | 0.5 | Ca | 2.5 | Cu | 2 | [12 empty] | O | Z |  |  | 47 |  |  | CTR0180157
3209 | Bi2Nd0.5Ca2.5Cu2OZ | Bi | 2 | Nd | 0.5 | Ca | 2.5 | Cu | 2 | [12 empty] | O | Z |  |  | 43.5 |  |  | CTR0180157
3210 | Bi2Sm0.5Ca2.5Cu2OZ | Bi | 2 | Sm | 0.5 | Ca | 2.5 | Cu | 2 | [12 empty] | O | Z |  |  | 36.5 |  |  | CTR0180157
3211 | Bi2Eu0.5Ca2.5Cu2OZ | Bi | 2 | Eu | 0.5 | Ca | 2.5 | Cu | 2 | [12 empty] | O | Z |  |  | 31.5 |  |  | CTR0180157
3212 | Bi2Gd0.5Ca2.5Cu2OZ | Bi | 2 | Gd | 0.5 | Ca | 2.5 | Cu | 2 | [12 empty] | O | Z |  |  | 28.5 |  |  | CTR0180157
3213 | Bi2La0.25Pr0.25Ca2.5Cu2OZ | Bi | 2 | La | 0.25 | Pr | 0.25 | Ca | 2.5 | Cu | 2 | [10 empty] | O | Z |  |  | 53.5 |  |  | CTR0180157
3214 | Bi2La0.25Nd0.25Ca2.5Cu2OZ | Bi | 2 | La | 0.25 | Nd | 0.25 | Ca | 2.5 | Cu | 2 | [10 empty] | O | Z |  |  | 51 |  |  | CTR0180157
3215 | Bi2La0.25Sm0.25Ca2.5Cu2OZ | Bi | 2 | La | 0.25 | Sm | 0.25 | Ca | 2.5 | Cu | 2 | [10 empty] | O | Z |  |  | 47.5 |  |  | CTR0180157
3216 | Bi2La0.25Eu0.25Ca2.5Cu2OZ | Bi | 2 | La | 0.25 | Eu | 0.25 | Ca | 2.5 | Cu | 2 | [10 empty] | O | Z |  |  | 46.5 |  |  | CTR0180157
3217 | Bi2La0.25Gd0.25Ca2.5Cu2OZ | Bi | 2 | La | 0.25 | Gd | 0.25 | Ca | 2.5 | Cu | 2 | [10 empty] | O | Z |  |  | 49 |  |  | CTR0180157
3222 | Y1Ba2Cu3O6.92 | Y | 1 | Ba | 2 | Cu | 3 | [14 empty] | O | 7-Z | 6.92 |  | 92 |  |  | PR0450511
3229 | Sr4V2.7TI0.3O9.51 | Sr | 4 | V | 2.7 | TI | 0.3 | [14 empty] | O | 10-Z | 9.51 |  |  | 4.2 |  | PHC1900104
3230 | Sr4V2.82TI0.18O9.47 | Sr | 4 | V | 2.82 | TI | 0.18 | [14 empty] | O | 10-Z | 9.47 |  |  | 4.2 |  | PHC1900104
3231 | Sr4V2.85TI0.15O9.6 | Sr | 4 | V | 2.85 | TI | 0.15 | [14 empty] | O | 10-Z | 9.6 |  |  | 4.2 |  | PHC1900104
3232 | La1Rh1O3 | La | 1 | Rh | 1 | [16 empty] | O | 3 |  |  |  | 4.2 |  | PHC1900104
3233 | La0.9Sr0.1Rh1O3 | La | 0.9 | Sr | 0.1 | Rh | 1 | [14 empty] | O | 3 |  |  |  | 4.2 |  | PHC1900104
3234 | La0.8Ca0.2Rh1O3 | La | 0.8 | Ca | 0.2 | Rh | 1 | [14 empty] | O | 3 |  |  |  | 4.2 |  | PHC1900104
3235 | La1Co1O3 | La | 1 | Co | 1 | [16 empty] | O | 3 |  |  |  | 4.2 |  | PHC1900104
3314 | Sr4V3O9.8 | Sr | 4 | V | 3 | [16 empty] | O | 10-Z | 9.8 |  |  | 4.2 |  | PHC1900104
3315 | Sr4V3O9.73 | Sr | 4 | V | 3 | [16 empty] | O | 10-Z | 9.73 |  |  | 4.2 |  | PHC1900104
3316 | Sr4V3O9.51 | Sr | 4 | V | 3 | [16 empty] | O | 10-Z | 9.51 |  |  | 4.2 |  | PHC1900104
3317 | Sr4V3O9.49 | Sr | 4 | V | 3 | [16 empty] | O | 10-Z | 9.49 |  |  | 4.2 |  | PHC1900104
3318 | Sr4V3O9.44 | Sr | 4 | V | 3 | [16 empty] | O | 10-Z | 9.44 |  |  | 4.2 |  | PHC1900104
3395 | I1Bi2Sr2Ca1Cu2OZ | I | 1 | Bi | 2 | Sr | 2 | Ca | 1 | Cu | 2 | [10 empty] | O | Z |  |  | 81.5 |  |  | SCI2541487
3396 | I1Bi4Sr4Ca2Cu4OZ | I | 1 | Bi | 4 | Sr | 4 | Ca | 2 | Cu | 4 | [10 empty] | O | Z |  |  | 86 |  |  | SCI2541487
3487 | Tl0.76Ba1Cu1O4.5 | Tl | 0.76 | Ba | 1 | Cu | 1 | [14 empty] | O | 4.5 |  |  | 86 |  |  | JAP0685289
3488 | Zn1Tl0.78Ba1Cu1O4.5 | Zn | 1 | Tl | 0.78 | Ba | 1 | Cu | 1 | [12 empty] | O | 4.5 |  |  | 81 |  |  | JAP0685289
3489 | Cd1Tl0.7Ba1Cu1O4.5 | Cd | 1 | Tl | 0.7 | Ba | 1 | Cu | 1 | [12 empty] | O | 4.5 |  |  | 52.5 |  |  | JAP0685289
3490 | Hg0.76Tl0.76Ba1Cu1O4.5 | Hg | 0.76 | Tl | 0.76 | Ba | 1 | Cu | 1 | [12 empty] | O | 4.5 |  |  | 87.5 |  |  | JAP0685289
3519 | Bi1.8Pb0.2Sr2Ca2In0.05Cu3OZ | Bi | 1.8 | Pb | 0.2 | Sr | 2 | Ca | 2 | In | 0.05 | Cu | 3 | [8 empty] | O | Z |  |  | 94 |  |  | PHC1940321
3520 | Bi1.8Pb0.2Sr2Ca2In0.1Cu3OZ | Bi | 1.8 | Pb | 0.2 | Sr | 2 | Ca | 2 | In | 0.1 | Cu | 3 | [8 empty] | O | Z |  |  | 93.5 |  |  | PHC1940321
3521 | Bi1.8Pb0.2Sr2Ca2In0.2Cu3OZ | Bi | 1.8 | Pb | 0.2 | Sr | 2 | Ca | 2 | In | 0.2 | Cu | 3 | [8 empty] | O | Z |  |  | 91.5 |  |  | PHC1940321
3522 | Bi1.8Pb0.2Sr2Ca2In0.25Cu3OZ | Bi | 1.8 | Pb | 0.2 | Sr | 2 | Ca | 2 | In | 0.25 | Cu | 3 | [8 empty] | O | Z |  |  | 93 |  |  | PHC1940321
3523 | Bi1.8Pb0.2Sr2Ca2In0.3Cu3OZ | Bi | 1.8 | Pb | 0.2 | Sr | 2 | Ca | 2 | In | 0.3 | Cu | 3 | [8 empty] | O | Z |  |  | 81 |  |  | PHC1940321
3524 | Bi1.8Pb0.2Sr2Ca2Cu3OZ | Bi | 1.8 | Pb | 0.2 | Sr | 2 | Ca | 2 | Cu | 3 | [10 empty] | O | Z |  |  | 96 |  |  | PHC1940321
3525 | Bi1.8Pb0.2Sr2Ca2In0.4Cu3OZ | Bi | 1.8 | Pb | 0.2 | Sr | 2 | Ca | 2 | In | 0.4 | Cu | 3 | [8 empty] | O | Z |  |  | 83 |  |  | PHC1940321
3526 | Bi1.8Pb0.2Sr2Ca2In0.6Cu3OZ | Bi | 1.8 | Pb | 0.2 | Sr | 2 | Ca | 2 | In | 0.6 | Cu | 3 | [8 empty] | O | Z |  |  | 84 |  |  | PHC1940321
3527 | Bi1.8Pb0.2Sr2Ca2In1Cu3OZ | Bi | 1.8 | Pb | 0.2 | Sr | 2 | Ca | 2 | In | 1 | Cu | 3 | [8 empty] | O | Z |  |  | 85 |  |  | PHC1940321
3528 | Bi1.8Pb0.2Sr2Ca2In2Cu3OZ | Bi | 1.8 | Pb | 0.2 | Sr | 2 | Ca | 2 | In | 2 | Cu | 3 | [8 empty] | O | Z |  |  | 80 |  |  | PHC1940321
3613 | Sr0.95La0.05Cu1O2.01 | Sr | 0.95 | La | 0.05 | Cu | 1 | [14 empty] | O | 2 | 2.01 |  | 42.4 |  |  | PHC1960271
3614 | Sr0.9La0.1Cu1O1.96 | Sr | 0.9 | La | 0.1 | Cu | 1 | [14 empty] | O | 2 | 1.96 |  | 42.5 |  |  | PHC1960271
3615 | Sr0.88La0.12Cu1O1.97 | Sr | 0.88 | La | 0.12 | Cu | 1 | [14 empty] | O | 2 | 1.97 |  | 42.4 |  |  | PHC1960271
3616 | SrCu1O2 | Sr |  | Cu | 1 | [16 empty] | O | 2 | [5 empty] | PHC1960271
3674 | Ca0.84Sr0.14Y0.02CuO2 | Ca | 0.84 | Sr | 0.14 | Y | 0.02 | Cu | [13 empty] | O | 2 |  |  |  | 4.2 |  | PHC1960276
3675 | Ca0.86Sr0.14Cu0.96Ga0.04O2 | Ca | 0.86 | Sr | 0.14 | Cu | 0.96 | Ga | 0.04 | [12 empty] | O | 2 |  |  |  | 4.2 |  | PHC1960276
3676 | Ca0.86Sr0.14Cu1F0.2O1.8 | Ca | 0.86 | Sr | 0.14 | Cu | 1 | F | 0.2 | [12 empty] | O | 1.8 |  |  |  | 4.2 |  | PHC1960276
3682 | Tl2Ba2Ca5Cu6O16 | Tl | 2 | Ba | 2 | Ca | 5 | Cu | 6 | [12 empty] | O | 16 |  |  | 120 |  |  | PHC1960291
3700 | Nd2Cu1F0.3O3.7 | Nd | 2 | Cu | 1 | F | 0.3 | [14 empty] | O | 3.7 |  |  | 26 |  |  | PHC1980209
3701 | Nd2Cu1F0.3O3.7 | Nd | 2 | Cu | 1 | F | 0.3 | [14 empty] | O | 3.7 |  |  | 37 |  |  | PHC1980209
3702 | Nd2Cu1F0.3O3.7 | Nd | 2 | Cu | 1 | F | 0.3 | [14 empty] | O | 3.7 |  |  | 28 |  |  | PHC1980209
3703 | Nd2Cu1F0.3O3.7 | Nd | 2 | Cu | 1 | F | 0.3 | [14 empty] | O | 3.7 |  |  | 25 |  |  | PHC1980209
3757 | Bi2Ca1La1Cu1O6.5 | Bi | 2 | Ca | 1 | La | 1 | Cu | 1 | [12 empty] | O | 6.5 |  |  |  | 4.2 |  | SSC0690739
3758 | Bi2Sr1La1Cu1O6.5 | Bi | 2 | Sr | 1 | La | 1 | Cu | 1 | [12 empty] | O | 6.5 |  |  |  | 4.2 |  | SSC0690739
3759 | Bi2Ba1La1Cu1O6.5 | Bi | 2 | Ba | 1 | La | 1 | Cu | 1 | [12 empty] | O | 6.5 |  |  |  | 4.2 |  | SSC0690739
3776 | Bi2Ca3Co2OZ | Bi | 2 | Ca | 3 | Co | 2 | [14 empty] | O | Z |  |  |  | 4.2 |  | SSC0710663
3777 | Bi2Sr3Co2OZ | Bi | 2 | Sr | 3 | Co | 2 | [14 empty] | O | Z |  |  |  | 4.2 |  | SSC0710663
3778 | Bi2Ba3Co2OZ | Bi | 2 | Ba | 3 | Co | 2 | [14 empty] | O | Z |  |  |  | 4.2 |  | SSC0710663
3781 | Cu1O | Cu | 1 | [18 empty] | O | [6 empty] | SSC0710419
3782 | La2Tl2Sr2Cu3O11 | La | 2 | Tl | 2 | Sr | 2 | Cu | 3 | [12 empty] | O | 11 |  |  | 37 |  |  | SSC0710739
3783 | Pr2Tl2Sr2Cu3O11 | Pr | 2 | Tl | 2 | Sr | 2 | Cu | 3 | [12 empty] | O | 11 |  |  | 43 |  |  | SSC0710739
3784 | Nd2Tl2Sr2Cu3O11 | Nd | 2 | Tl | 2 | Sr | 2 | Cu | 3 | [12 empty] | O | 11 |  |  | 44 |  |  | SSC0710739
3785 | Y2Tl2Sr2Cu3O11 | Y | 2 | Tl | 2 | Sr | 2 | Cu | 3 | [12 empty] | O | 11 |  |  | 45 | 15 |  | SSC0710739
3796 | Cu1O1 | Cu | 1 | [18 empty] | O | 1 | [5 empty] | SSC0651529
3797 | Y2Ba1Cu1O5 | Y | 2 | Ba | 1 | Cu | 1 | [14 empty] | O | 5 | [5 empty] | SSC0651529
3798 | Y2Cu5O5 | Y | 2 | Cu | 5 | [16 empty] | O | 5 | [5 empty] | SSC0651529
3815 | Ca1Ba1La0.6Sm0.4Cu3O7-Z | Ca | 1 | Ba | 1 | La | 0.6 | Sm | 0.4 | Cu | 3 | [10 empty] | O | 7-Z |  |  | 68 |  |  | PHC1990240
3816 | Ca1Ba1La0.4Sm0.6Cu3O7-Z | Ca | 1 | Ba | 1 | La | 0.4 | Sm | 0.6 | Cu | 3 | [10 empty] | O | 7-Z |  |  | 64 |  |  | PHC1990240
3820 | Ca1Ba1La0.8Nd0.2Cu3O7-Z | Ca | 1 | Ba | 1 | La | 0.8 | Nd | 0.2 | Cu | 3 | [10 empty] | O | 7-Z |  |  | 71 |  |  | PHC1990240
3821 | Ca1Ba1La0.6Nd0.4Cu3O7-Z | Ca | 1 | Ba | 1 | La | 0.6 | Nd | 0.4 | Cu | 3 | [10 empty] | O | 7-Z |  |  | 67 |  |  | PHC1990240
3822 | Ca1Ba1La0.4Nd0.6Cu3O7-Z | Ca | 1 | Ba | 1 | La | 0.4 | Nd | 0.6 | Cu | 3 | [10 empty] | O | 7-Z |  |  | 63 |  |  | PHC1990240
3823 | Ca1Ba1La0.2Nd0.8Cu3O7-Z | Ca | 1 | Ba | 1 | La | 0.2 | Nd | 0.8 | Cu | 3 | [10 empty] | O | 7-Z |  |  | 57 |  |  | PHC1990240
3824 | Ca1Ba1Nd1Cu3O7-Z | Ca | 1 | Ba | 1 | Nd | 1 | Cu | 3 | [12 empty] | O | 7-Z |  |  | 46 |  |  | PHC1990240
3825 | Ca1Ba1Dy1Cu3O7-Z | Ca | 1 | Ba | 1 | Dy | 1 | Cu | 3 | [12 empty] | O | 7-Z |  |  | 65 |  |  | PHC1990240
3826 | Ca1Ba1Ho1Cu3O7-Z | Ca | 1 | Ba | 1 | Ho | 1 | Cu | 3 | [12 empty] | O | 7-Z |  |  | 57 |  |  | PHC1990240
3827 | Ca1Ba1Er1Cu3O7-Z | Ca | 1 | Ba | 1 | Er | 1 | Cu | 3 | [12 empty] | O | 7-Z |  |  | 66 |  |  | PHC1990240
3828 | Ca1Ba1Tm1Cu3O7-Z | Ca | 1 | Ba | 1 | Tm | 1 | Cu | 3 | [12 empty] | O | 7-Z |  |  | 67 |  |  | PHC1990240
3829 | Ca1Ba1Yb1Cu3O7-Z | Ca | 1 | Ba | 1 | Yb | 1 | Cu | 3 | [12 empty] | O | 7-Z | [5 empty] | PHC1990240
3843 | Tl1.7Sr3Ca0.7Cu4.3OZ | Tl | 1.7 | Sr | 3 | Ca | 0.7 | Cu | 4.3 | [12 empty] | O | Z |  |  | 106.5 |  |  | SSC0680519
3941 | Ba3Pb2BiO7 | Ba | 3 | Pb | 2 | Bi | [15 empty] | O | 7 |  |  |  | 1.8 |  | PR04614101
3942 | Ba3Pb1.6Bi0.4O7 | Ba | 3 | Pb | 1.6 | Bi | 0.4 | [14 empty] | O | 7 |  |  |  | 1.8 |  | PR04614101
3943 | Ba3Pb1.4Bi0.6O7 | Ba | 3 | Pb | 1.4 | Bi | 0.6 | [14 empty] | O | 7 |  |  |  | 1.8 |  | PR04614101
3944 | Ba3Pb1.2Bi0.8O7 | Ba | 3 | Pb | 1.2 | Bi | 0.8 | [14 empty] | O | 7 |  |  |  | 1.8 |  | PR04614101
3945 | Ba3Pb1Bi1O7 | Ba | 3 | Pb | 1 | Bi | 1 | [14 empty] | O | 7 |  |  |  | 1.8 |  | PR04614101
3960 | Nb1O2 | Nb | 1 | [18 empty] | O | 2 |  |  |  | 4.2 |  | SSC0670119
3961 | Nb1B0.25O2 | Nb | 1 | B | 0.25 | [16 empty] | O | 2 |  |  |  | 4.2 |  | SSC0670119
3962 | Nb1B0.4O2 | Nb | 1 | B | 0.4 | [16 empty] | O | 2 |  |  |  | 4.2 |  | SSC0670119
3963 | Nb1B0.6O2 | Nb | 1 | B | 0.6 | [16 empty] | O | 2 |  |  |  | 4.2 |  | SSC0670119
3964 | Nb1B2O2 | Nb | 1 | B | 2 | [16 empty] | O | 2 | [5 empty] | SSC0670119
3975 | Bi4Sr3Ca3Cu4OY | Bi | 4 | Sr | 3 | Ca | 3 | Cu | 4 | [12 empty] | O | Y |  |  | 75.6 |  |  | SSC0670815
3976 | Bi4Sr3Ca2.7Y0.3Cu4OY | Bi | 4 | Sr | 3 | Ca | 2.7 | Y | 0.3 | Cu | 4 | [10 empty] | O | Y |  |  | 81.7 |  |  | SSC0670815
3977 | Bi4Sr3Ca2.55Y0.45Cu4OY | Bi | 4 | Sr | 3 | Ca | 2.55 | Y | 0.45 | Cu | 4 | [10 empty] | O | Y |  |  | 85.8 |  |  | SSC0670815
3978 | Bi4Sr3Ca2.4Y0.6Cu4OY | Bi | 4 | Sr | 3 | Ca | 2.4 | Y | 0.6 | Cu | 4 | [10 empty] | O | Y |  |  | 79.7 |  |  | SSC0670815
3979 | Bi4Sr3Ca2.25Y0.75Cu4OY | Bi | 4 | Sr | 3 | Ca | 2.25 | Y | 0.75 | Cu | 4 | [10 empty] | O | Y |  |  | 89.8 |  |  | SSC0670815
3980 | Bi4Sr3Ca2.1Y0.9Cu4OY | Bi | 4 | Sr | 3 | Ca | 2.1 | Y | 0.9 | Cu | 4 | [10 empty] | O | Y |  |  | 66.2 |  |  | SSC0670815
3981 | Bi4Sr3Ca1.95Y1.05Cu4OY | Bi | 4 | Sr | 3 | Ca | 1.95 | Y | 1.05 | Cu | 4 | [10 empty] | O | Y |  |  | 25.6 |  |  | SSC0670815
3982 | Bi4Sr3Ca1.8Y1.2Cu4OY | Bi | 4 | Sr | 3 | Ca | 1.8 | Y | 1.2 | Cu | 4 | [10 empty] | O | Y |  |  | 0.3 |  |  | SSC0670815
3990 | Ba4Ca1Cu3O8.61 | Ba | 4 | Ca | 1 | Cu | 3 | [14 empty] | O | 8.61 | [5 empty] | SSC0730629
3991 | La1.9Sr0.1Cu1O4 | La | 1.9 | Sr | 0.1 | Cu | 1 | [14 empty] | O | 4 |  |  | 31 |  |  | SSC0720529
3992 | La1.9Sr0.1Cu0.975Ni0.025O4 | La | 1.9 | Sr | 0.1 | Cu | 0.975 | Ni | 0.025 | [12 empty] | O | 4 |  |  | 3.65 |  |  | SSC0720529
3993 | La1.9Sr0.1Cu0.97Ni0.03O4 | La | 1.9 | Sr | 0.1 | Cu | 0.97 | Ni | 0.03 | [12 empty] | O | 4 |  |  | 3.65 |  |  | SSC0720529
3994 | La1.9Sr0.1Cu0.96Ni0.04O4 | La | 1.9 | Sr | 0.1 | Cu | 0.96 | Ni | 0.04 | [12 empty] | O | 4 | [5 empty] | SSC0720529
4058 | Bi1.6Pb0.3Sb0.1Sr2Ca2Cu3OZ | Bi | 1.6 | Pb | 0.3 | Sb | 0.1 | Sr | 2 | Ca | 2 | Cu | 3 | [8 empty] | O | Z |  |  | 93 |  |  | SSC0830123
4059 | Bi1.6Pb0.3Sb0.1Sr2Ca2Cu3OZ | Bi | 1.6 | Pb | 0.3 | Sb | 0.1 | Sr | 2 | Ca | 2 | Cu | 3 | [8 empty] | O | Z |  |  | 107.5 |  |  | SSC0830123
4073 | La2Cu1O4-Z | La | 2 | Cu | 1 | [16 empty] | O | 4-Z | [5 empty] | PRB0390804
4093 | Bi2Sr2Ca1Cu2O8 | Bi | 2 | Sr | 2 | Ca | 1 | Cu | 2 | [12 empty] | O | 8 |  |  | 85 |  |  | PR0430408
4099 | Y1Ba2Cu3O7 | Y | 1 | Ba | 2 | Cu | 3 | [14 empty] | O | 7 |  |  | 90.85 |  |  | PR0382900
4100 | Y1Ba2Cu3O7 | Y | 1 | Ba | 2 | Cu | 3 | [14 empty] | O | 7 |  |  | 91.15 |  |  | PR0382900
4101 | Y1Ba2Cu3O7 | Y | 1 | Ba | 2 | Cu | 3 | [14 empty] | O | 7 |  |  | 90.6 |  |  | PR0382900
4110 | Bi2Pb0.4Sr2Ca2.5Cu3.5OZ | Bi | 2 | Pb | 0.4 | Sr | 2 | Ca | 2.5 | Cu | 3.5 | [10 empty] | O | Z |  |  | 105 |  |  | PR0417217
4116 | Bi4Ca3Sr3Cu4O16.32 | Bi | 4 | Ca | 3 | Sr | 3 | Cu | 4 | [12 empty] | O | 16+Z | 16.32 |  | 80 |  |  | TU0389295
4127 | La1.95Sr0.05Cu1O4 | La | 1.95 | Sr | 0.05 | Cu | 1 | [14 empty] | O | 4 |  |  | 15 |  |  | PR0428049
4128 | La1.91Sr0.09Cu1O4 | La | 1.91 | Sr | 0.09 | Cu | 1 | [14 empty] | O | 4 |  |  | 30 |  |  | PR0428049
4143 | Y0.57Pr0.43Ba2Cu3O7 | Y | 0.57 | Pr | 0.43 | Ba | 2 | Cu | 3 | [12 empty] | O | 7 |  |  | 22 |  |  | PHB1651503
4144 | Bi2Pb1Sr2Ca2Cu4OZ | Bi | 2 | Pb | 1 | Sr | 2 | Ca | 2 | Cu | 4 | [10 empty] | O | Z |  |  | 65 |  |  | PHB1651601
4145 | Bi2Pb1Sr2Ca2Cu4OZ | Bi | 2 | Pb | 1 | Sr | 2 | Ca | 2 | Cu | 4 | [10 empty] | O | Z |  |  | 65 |  |  | PHB1651601
4163 | Dy1Ba2Cu3O6.94 | Dy | 1 | Ba | 2 | Cu | 3 | [14 empty] | O | 7-Z | 6.94 |  | 88.7 |  |  | PHC2040384
4164 | Dy1Ba1.8Sr0.2Cu3O6.89 | Dy | 1 | Ba | 1.8 | Sr | 0.2 | Cu | 3 | [12 empty] | O | 7-Z | 6.89 |  | 84.2 |  |  | PHC2040384
4165 | Dy1Ba1.6Sr0.4Cu3O6.89 | Dy | 1 | Ba | 1.6 | Sr | 0.4 | Cu | 3 | [12 empty] | O | 7-Z | 6.89 |  | 80.6 |  |  | PHC2040384
4166 | Dy1Ba1.4Sr0.6Cu3O6.91 | Dy | 1 | Ba | 1.4 | Sr | 0.6 | Cu | 3 | [12 empty] | O | 7-Z | 6.91 |  | 85.2 |  |  | PHC2040384
4167 | Dy1Ba1.2Sr0.8Cu3O6.9 | Dy | 1 | Ba | 1.2 | Sr | 0.8 | Cu | 3 | [12 empty] | O | 7-Z | 6.9 |  | 84.7 |  |  | PHC2040384
4168 | Dy1Ba1Sr1Cu3O6.89 | Dy | 1 | Ba | 1 | Sr | 1 | Cu | 3 | [12 empty] | O | 7-Z | 6.89 |  | 79.5 |  |  | PHC2040384
4184 | Bi1.7Pb0.3Sr2Ca1.99Sm0.01Cu3OZ | Bi | 1.7 | Pb | 0.3 | Sr | 2 | Ca | 1.99 | Sm | 0.01 | Cu | 3 | [8 empty] | O | Z |  |  | 111 |  |  | PHC2040299
4185 | Bi1.7Pb0.3Sr2Ca1.98Sm0.02Cu3OZ | Bi | 1.7 | Pb | 0.3 | Sr | 2 | Ca | 1.98 | Sm | 0.02 | Cu | 3 | [8 empty] | O | Z |  |  | 110 |  |  | PHC2040299
4194 | Bi2Sr1.1Ca1.9Cu2O8.22 | Bi | 2 | Sr | 1.1 | Ca | 1.9 | Cu | 2 | [12 empty] | O | Z | 8.22 |  | 76.5 |  |  | JPS0621017
4195 | Bi2Sr1.2Ca1.8Cu2O8.199 | Bi | 2 | Sr | 1.2 | Ca | 1.8 | Cu | 2 | [12 empty] | O | Z | 8.199 |  | 76.5 |  |  | JPS0621017
4196 | Bi2Sr1.3Ca1.7Cu2O8.19 | Bi | 2 | Sr | 1.3 | Ca | 1.7 | Cu | 2 | [12 empty] | O | Z | 8.19 |  | 76.5 |  |  | JPS0621017
4197 | Bi2Sr1.4Ca1.6Cu2O8.2 | Bi | 2 | Sr | 1.4 | Ca | 1.6 | Cu | 2 | [12 empty] | O | Z | 8.2 |  | 81.1 |  |  | JPS0621017
4198 | Bi2Sr1.5Ca1.5Cu2O8.19 | Bi | 2 | Sr | 1.5 | Ca | 1.5 | Cu | 2 | [12 empty] | O | Z | 8.19 |  | 78.5 |  |  | JPS0621017
4199 | Bi2Sr1.6Ca1.4Cu2O8.16 | Bi | 2 | Sr | 1.6 | Ca | 1.4 | Cu | 2 | [12 empty] | O | Z | 8.16 |  | 77.6 |  |  | JPS0621017
4200 | Bi2Sr1.7Ca1.3Cu2O8.211 | Bi | 2 | Sr | 1.7 | Ca | 1.3 | Cu | 2 | [12 empty] | O | Z | 8.211 |  | 78.7 |  |  | JPS0621017
4201 | Bi2Sr1.8Ca1.2Cu2O8.211 | Bi | 2 | Sr | 1.8 | Ca | 1.2 | Cu | 2 | [12 empty] | O | Z | 8.211 |  | 73.7 |  |  | JPS0621017
4202 | Bi2Sr1.9Ca1.1Cu2O8.181 | Bi | 2 | Sr | 1.9 | Ca | 1.1 | Cu | 2 | [12 empty] | O | Z | 8.181 |  | 71.8 |  |  | JPS0621017
4203 | Bi2Sr2Ca1Cu2O8.212 | Bi | 2 | Sr | 2 | Ca | 1 | Cu | 2 | [12 empty] | O | Z | 8.212 |  | 73 |  |  | JPS0621017
4228 | Bi2Sr2Ca1Cu2I1O8 | Bi | 2 | Sr | 2 | Ca | 1 | Cu | 2 | I | 1 | [10 empty] | O | 8 |  |  | 58 |  |  | PHC2030411
4229 | Bi2Sr2Ca0.9Y0.1Cu2I1O8 | Bi | 2 | Sr | 2 | Ca | 0.9 | Y | 0.1 | Cu | 2 | I | 1 | [8 empty] | O | 8 |  |  | 67 |  |  | PHC2030411
4230 | Bi2Sr2Ca0.8Y0.2Cu2I1O8 | Bi | 2 | Sr | 2 | Ca | 0.8 | Y | 0.2 | Cu | 2 | I | 1 | [8 empty] | O | 8 |  |  | 75 |  |  | PHC2030411
4231 | Bi2Sr2Ca0.7Y0.3Cu2I1O8 | Bi | 2 | Sr | 2 | Ca | 0.7 | Y | 0.3 | Cu | 2 | I | 1 | [8 empty] | O | 8 |  |  | 79 |  |  | PHC2030411
4232 | Bi2Sr2Ca0.6Y0.4Cu2I1O8 | Bi | 2 | Sr | 2 | Ca | 0.6 | Y | 0.4 | Cu | 2 | I | 1 | [8 empty] | O | 8 |  |  | 66 |  |  | PHC2030411
4233 | Bi2Sr2Ca0.55Y0.45Cu2I1O8 | Bi | 2 | Sr | 2 | Ca | 0.55 | Y | 0.45 | Cu | 2 | I | 1 | [8 empty] | O | 8 |  |  | 55 |  |  | PHC2030411
4234 | Bi2Sr2Ca0.5Y0.5Cu2I1O8 | Bi | 2 | Sr | 2 | Ca | 0.5 | Y | 0.5 | Cu | 2 | I | 1 | [8 empty] | O | 8 |  |  | 31 |  |  | PHC2030411
4235 | Bi2Sr2Ca0.4Y0.6Cu2I1O8 | Bi | 2 | Sr | 2 | Ca | 0.4 | Y | 0.6 | Cu | 2 | I | 1 | [8 empty] | O | 8 | [5 empty] | PHC2030411
4236 | Bi1.6Pb0.4Sr2Ca2Cu2.99Fe0.01OZ | Bi | 1.6 | Pb | 0.4 | Sr | 2 | Ca | 2 | Cu | 2.99 | Fe | 0.01 | [8 empty] | O | Z |  |  | 103.25 |  |  | PHC2020371
4237 | Bi1.6Pb0.4Sr2Ca2Cu2.95Fe0.05OZ | Bi | 1.6 | Pb | 0.4 | Sr | 2 | Ca | 2 | Cu | 2.95 | Fe | 0.05 | [8 empty] | O | Z |  |  | 93.75 |  |  | PHC2020371
4238 | Bi1.6Pb0.4Sr2Ca2Cu2.93Fe0.07OZ | Bi | 1.6 | Pb | 0.4 | Sr | 2 | Ca | 2 | Cu | 2.93 | Fe | 0.07 | [8 empty] | O | Z |  |  | 89.35 |  |  | PHC2020371
4239 | Bi1.6Pb0.4Sr2Ca2Cu2.9Fe0.1OZ | Bi | 1.6 | Pb | 0.4 | Sr | 2 | Ca | 2 | Cu | 2.9 | Fe | 0.1 | [8 empty] | O | Z |  |  | 94.2 |  |  | PHC2020371
4241 | Bi1.6Pb0.4Sr2Ca2Cu2.95Zn0.05OZ | Bi | 1.6 | Pb | 0.4 | Sr | 2 | Ca | 2 | Cu | 2.95 | Zn | 0.05 | [8 empty] | O | Z |  |  | 97.1 |  |  | PHC2020371
4242 | Bi1.6Pb0.4Sr2Ca2Cu2.93Zn0.07OZ | Bi | 1.6 | Pb | 0.4 | Sr | 2 | Ca | 2 | Cu | 2.93 | Zn | 0.07 | [8 empty] | O | Z |  |  | 93.05 |  |  | PHC2020371
4243 | Bi1.6Pb0.4Sr2Ca2Cu2.9Zn0.1OZ | Bi | 1.6 | Pb | 0.4 | Sr | 2 | Ca | 2 | Cu | 2.9 | Zn | 0.1 | [8 empty] | O | Z |  |  | 91.65 |  |  | PHC2020371
4244 | Bi1.6Pb0.4Sr2Ca2Cu2.8Zn0.2OZ | Bi | 1.6 | Pb | 0.4 | Sr | 2 | Ca | 2 | Cu | 2.8 | Zn | 0.2 | [8 empty] | O | Z |  |  | 92 |  |  | PHC2020371
4245 | Bi1.6Pb0.4Sr2Ca2Cu2.6Zn0.4OZ | Bi | 1.6 | Pb | 0.4 | Sr | 2 | Ca | 2 | Cu | 2.6 | Zn | 0.4 | [8 empty] | O | Z |  |  | 85.95 |  |  | PHC2020371
4261 | Y1Ba2Cu2.85Zn0.15O6.95 | Y | 1 | Ba | 2 | Cu | 2.85 | Zn | 0.15 | [12 empty] | O | 7-Z | 6.95 |  | 39.2 |  |  | PR0481266
4262 | Y1Ba2Cu2.775Zn0.225O6.93 | Y | 1 | Ba | 2 | Cu | 2.775 | Zn | 0.225 | [12 empty] | O | 7-Z | 6.93 |  | 25 |  |  | PR0481266
4263 | Y1Ba2Cu2.7Zn0.3O6.89 | Y | 1 | Ba | 2 | Cu | 2.7 | Zn | 0.3 | [12 empty] | O | 7-Z | 6.89 |  |  |  |  | PR0481266
4280 | Ba1Pb1O1 | Ba | 1 | Pb | 1 | [16 empty] | O | 1 |  |  |  | 4.2 |  | PR04711525
4281 | Ba4Pb3O10 | Ba | 4 | Pb | 3 | [16 empty] | O | 10 |  |  |  | 4.2 |  | PR04711525
4335 | Bi2Sr2Ca1Cu2O8 | Bi | 2 | Sr | 2 | Ca | 1 | Cu | 2 | [12 empty] | O | 8 | [5 empty] | PHC1980273
4382 | Tl1.4Ba2Ca3Cu4O11.4 | Tl | 1.4 | Ba | 2 | Ca | 3 | Cu | 4 | [12 empty] | O | 11.4 |  |  | 118 |  |  | PHC1960259
4383 | Y2Sr5Cu6C0.9O16.2 | Y | 2 | Sr | 5 | Cu | 6 | C | 0.9 | [12 empty] | O | 16.2 | 16.2 |  |  | 15 |  | PHC1980053
4384 | Sr2Nd1.35Ce0.65Ga1Cu2O9 | Sr | 2 | Nd | 1.35 | Ce | 0.65 | Ga | 1 | Cu | 2 | [10 empty] | O | 9 | [5 empty] | PHC1980027
4385 | Sr2Nd1.2Ce0.8Co1Cu2O9 | Sr | 2 | Nd | 1.2 | Ce | 0.8 | Co | 1 | Cu | 2 | [10 empty] | O | 9 | [5 empty] | PHC1980027
4414 | Sr0.75Nb1O3 | Sr | 0.75 | Nb | 1 | [16 empty] | O | 3 | 3 |  |  |  |  | PR0472849
4415 | Sr0.9Nb1O3 | Sr | 0.9 | Nb | 1 | [16 empty] | O | 3 | 3 |  |  |  |  | PR0472849
4431 | Tl0.5Pb0.5Sr4Cu2S1OZ | Tl | 0.5 | Pb | 0.5 | Sr | 4 | Cu | 2 | S | 1 | [10 empty] | O | Z | [5 empty] | SSC0870551
4441 | Bi2.1Sr1.5La0.4Cu1OZ | Bi | 2.1 | Sr | 1.5 | La | 0.4 | Cu | 1 | [12 empty] | O | Z | [5 empty] | PR0473347
4443 | Bi2.1Sr0.9La1Cu1OZ | Bi | 2.1 | Sr | 0.9 | La | 1 | Cu | 1 | [12 empty] | O | Z | [5 empty] | PR0473347
4466 | Gd0.71Sm1.14Ce0.15Cu1O4 | Gd | 0.71 | Sm | 1.14 | Ce | 0.15 | Cu | 1 | [12 empty] | O | 4 |  |  | 0.01 |  |  | SSC0840721
4467 | Gd0.51Sm1.34Ce0.15Cu1O4 | Gd | 0.51 | Sm | 1.34 | Ce | 0.15 | Cu | 1 | [12 empty] | O | 4 |  |  | 10.9 |  |  | SSC0840721
4468 | Gd0.31Sm1.54Ce0.15Cu1O4 | Gd | 0.31 | Sm | 1.54 | Ce | 0.15 | Cu | 1 | [12 empty] | O | 4 |  |  | 14.2 |  |  | SSC0840721
4469 | Gd0.11Sm1.74Ce0.15Cu1O4 | Gd | 0.11 | Sm | 1.74 | Ce | 0.15 | Cu | 1 | [12 empty] | O | 4 |  |  | 17.8 |  |  | SSC0840721
4470 | Gd0.05Sm1.8Ce0.15Cu1O4 | Gd | 0.05 | Sm | 1.8 | Ce | 0.15 | Cu | 1 | [12 empty] | O | 4 |  |  | 19.1 |  |  | SSC0840721
4471 | Sm1.85Ce0.15Cu1O4 | Sm | 1.85 | Ce | 0.15 | Cu | 1 | [14 empty] | O | 4 |  |  | 20 |  |  | SSC0840721
4472 | Gd1.8Sm0.05Ce0.15Cu1O4 | Gd | 1.8 | Sm | 0.05 | Ce | 0.15 | Cu | 1 | [12 empty] | O | 4 | [5 empty] | SSC0840721
4473 | Gd1.75Sm0.1Ce0.15Cu1O4 | Gd | 1.75 | Sm | 0.1 | Ce | 0.15 | Cu | 1 | [12 empty] | O | 4 | [5 empty] | SSC0840721
4474 | Gd1.55Sm0.3Ce0.15Cu1O4 | Gd | 1.55 | Sm | 0.3 | Ce | 0.15 | Cu | 1 | [12 empty] | O | 4 | [5 empty] | SSC0840721
4475 | Gd1.3Sm0.55Ce0.15Cu1O4 | Gd | 1.3 | Sm | 0.55 | Ce | 0.15 | Cu | 1 | [12 empty] | O | 4 | [5 empty] | SSC0840721
4476 | Gd1.1Sm0.75Ce0.15Cu1O4 | Gd | 1.1 | Sm | 0.75 | Ce | 0.15 | Cu | 1 | [12 empty] | O | 4 | [5 empty] | SSC0840721
4477 | Gd1.85Ce0.15Cu1O4 | Gd | 1.85 | Ce | 0.15 | Cu | 1 | [14 empty] | O | 4 | [5 empty] | SSC0840721
4478 | Gd1.8Pr0.05Ce0.15Cu1O4 | Gd | 1.8 | Pr | 0.05 | Ce | 0.15 | Cu | 1 | [12 empty] | O | 4 | [5 empty] | SSC0840721
4479 | Gd1.75Pr0.1Ce0.15Cu1O4 | Gd | 1.75 | Pr | 0.1 | Ce | 0.15 | Cu | 1 | [12 empty] | O | 4 | [5 empty] | SSC0840721
4480 | Gd1.55Pr0.3Ce0.15Cu1O4 | Gd | 1.55 | Pr | 0.3 | Ce | 0.15 | Cu | 1 | [12 empty] | O | 4 | [5 empty] | SSC0840721
4481 | Gd1.3Pr0.55Ce0.15Cu1O4 | Gd | 1.3 | Pr | 0.55 | Ce | 0.15 | Cu | 1 | [12 empty] | O | 4 | [5 empty] | SSC0840721
4482 | Gd0.9Pr0.95Ce0.15Cu1O4 | Gd | 0.9 | Pr | 0.95 | Ce | 0.15 | Cu | 1 | [12 empty] | O | 4 |  |  | 0.001 |  |  | SSC0840721
4483 | Gd0.71Pr1.14Ce0.15Cu1O4 | Gd | 0.71 | Pr | 1.14 | Ce | 0.15 | Cu | 1 | [12 empty] | O | 4 |  |  | 8.1 |  |  | SSC0840721
4484 | Gd0.51Pr1.34Ce0.15Cu1O1 | Gd | 0.51 | Pr | 1.34 | Ce | 0.15 | Cu | 1 | [12 empty] | O | 1 |  |  | 12.1 |  |  | SSC0840721
4485 | Gd0.32Pr1.53Ce0.15Cu1O4 | Gd | 0.32 | Pr | 1.53 | Ce | 0.15 | Cu | 1 | [12 empty] | O | 4 |  |  | 13.6 |  |  | SSC0840721
4486 | Gd0.12Pr1.73Ce0.15Cu1O4 | Gd | 0.12 | Pr | 1.73 | Ce | 0.15 | Cu | 1 | [12 empty] | O | 4 |  |  | 15.8 |  |  | SSC0840721
4487 | Gd0.07Pr1.78Ce0.15Cu1O4 | Gd | 0.07 | Pr | 1.78 | Ce | 0.15 | Cu | 1 | [12 empty] | O | 4 |  |  | 17.4 |  |  | SSC0840721
4488 | Gd0.02Pr1.83Ce0.15Cu1O4 | Gd | 0.02 | Pr | 1.83 | Ce | 0.15 | Cu | 1 | [12 empty] | O | 4 |  |  | 18.5 |  |  | SSC0840721
4491 | Ca1Ba1La1Cu3O6.85 | Ca | 1 | Ba | 1 | La | 1 | Cu | 3 | [12 empty] | O | 7-z | 6.85 |  | 76 |  |  | PHC2160181
4492 | Ca0.95Ce0.05Ba1La1Cu3O6.91 | Ca | 0.95 | Ce | 0.05 | Ba | 1 | La | 1 | Cu | 3 | [10 empty] | O | 7-z | 6.91 |  | 64.8 |  |  | PHC2160181
4493 | Ca0.9Ce0.1Ba1La1Cu3O7.02 | Ca | 0.9 | Ce | 0.1 | Ba | 1 | La | 1 | Cu | 3 | [10 empty] | O | 7-z | 7.02 |  | 60.5 |  |  | PHC2160181
4494 | Ca0.85Ce0.15Ba1La1Cu3O7.07 | Ca | 0.85 | Ce | 0.15 | Ba | 1 | La | 1 | Cu | 3 | [10 empty] | O | 7-z | 7.07 |  | 52.4 |  |  | PHC2160181
4495 | Ca0.9Nd0.1Ba1La1Cu3O6.87 | Ca | 0.9 | Nd | 0.1 | Ba | 1 | La | 1 | Cu | 3 | [10 empty] | O | 7-z | 6.87 |  | 73.8 |  |  | PHC2160181
4496 | Ca0.8Nd0.2Ba1La1Cu3O6.99 | Ca | 0.8 | Nd | 0.2 | Ba | 1 | La | 1 | Cu | 3 | [10 empty] | O | 7-z | 6.99 |  | 73.8 |  |  | PHC2160181
4497 | Ca0.7Nd0.3Ba1La1Cu3O7.04 | Ca | 0.7 | Nd | 0.3 | Ba | 1 | La | 1 | Cu | 3 | [10 empty] | O | 7- | 7.04 |  | 73.8 |  |  | PHC2160181
4498 | Ca0.6Nd0.4Ba1La1Cu3O7.1 | Ca | 0.6 | Nd | 0.4 | Ba | 1 | La | 1 | Cu | 3 | [10 empty] | O | 7-z | 7.1 |  | 48.6 |  |  | PHC2160181
4499 | Ca0.5Nd0.5Ba1La1Cu3O7.17 | Ca | 0.5 | Nd | 0.5 | Ba | 1 | La | 1 | Cu | 3 | [10 empty] | O | 7-z | 7.17 |  | 41.4 |  |  | PHC2160181
4500 | Ca0.4Nd0.6Ba1La1Cu3O7.19 | Ca | 0.4 | Nd | 0.6 | Ba | 1 | La | 1 | Cu | 3 | [10 empty] | O | 7-z | 7.19 |  | 21.9 |  |  | PHC2160181
4501 | Ca0.3Nd0.7Ba1La1Cu3O7.24 | Ca | 0.3 | Nd | 0.7 | Ba | 1 | La | 1 | Cu | 3 | [10 empty] | O | 7-z | 7.24 |  | 14.3 |  |  | PHC2160181
4503 | Y1Ba2Cu3O7-z | Y | 1 | Ba | 2 | Cu | 3 | [14 empty] | O | 7-z |  |  | 90 |  |  | PHC2160169
4504 | Bi1.7Pb0.3Sr2Ca2Cu3O10+z | Bi | 1.7 | Pb | 0.3 | Sr | 2 | Ca | 2 | Cu | 3 | [10 empty] | O | 10+z |  |  | 105 |  |  | PHC2160169
4509 | Ba1Ca0.26Cd0.74La1Cu3Oz | Ba | 1 | Ca | 0.26 | Cd | 0.74 | La | 1 | Cu | 3 | [10 empty] | O | z |  |  | 7.6 |  |  | PHC2160124
4510 | Ba1Ca0.3Cd0.7La1Cu3Oz | Ba | 1 | Ca | 0.3 | Cd | 0.7 | La | 1 | Cu | 3 | [10 empty] | O | z |  |  | 13.2 |  |  | PHC2160124
4511 | Ba1Ca0.4Cd0.6La1Cu3Oz | Ba | 1 | Ca | 0.4 | Cd | 0.6 | La | 1 | Cu | 3 | [10 empty] | O | z |  |  | 24 |  |  | PHC2160124
4512 | Ba1Ca0.5Cd0.5La1Cu3Oz | Ba | 1 | Ca | 0.5 | Cd | 0.5 | La | 1 | Cu | 3 | [10 empty] | O | z |  |  | 34.1 |  |  | PHC2160124
4513 | Ba1Ca0.6Cd0.4La1Cu3Oz | Ba | 1 | Ca | 0.6 | Cd | 0.4 | La | 1 | Cu | 3 | [10 empty] | O | z |  |  | 45.3 |  |  | PHC2160124
4521 | Nd2Cu1O4 | Nd | 2 | Cu | 1 | [16 empty] | O | 4 | [5 empty] | PHC1590391
4522 | Pr2Cu1O4 | Pr | 2 | Cu | 1 | [16 empty] | O | 4 | [5 empty] | PHC1590391
4524 | Gd2Cu1O4 | Gd | 2 | Cu | 1 | [16 empty] | O | 4 | [5 empty] | PHC1590391
4564 | Hg1Ba2Sr2Cu2C1O9+z | Hg | 1 | Ba | 2 | Sr | 2 | Cu | 2 | C | 1 | [10 empty] | O | 9+z |  |  | 58 |  |  | PHC2220027
4565 | Hg1Ba2Sr2Cu2C1O9+z | Hg | 1 | Ba | 2 | Sr | 2 | Cu | 2 | C | 1 | [10 empty] | O | 9+z |  |  | 66 |  |  | PHC2220027
4609 | Ba2Ca3Cu5O | Ba | 2 | Ca | 3 | Cu | 5 | [14 empty] | O |  |  |  | 106 |  |  | PHC2230238
4617 | Ba4Y1Cu2.37S0.5O9.85 | Ba | 4 | Y | 1 | Cu | 2.37 | S | 0.5 | [12 empty] | O | 9.85 | 9.85 |  |  | 4.2 |  | PHC2230037
4618 | Ba4Ca1Cu2.38S0.5O9.52 | Ba | 4 | Ca | 1 | Cu | 2.38 | S | 0.5 | [12 empty] | O | 9.52 | 9.52 |  |  | 4.2 |  | PHC2230037
4619 | Ba4Y1Cu2.15S0.8O10.1 | Ba | 4 | Y | 1 | Cu | 2.15 | S | 0.8 | [12 empty] | O | 10.1 | 10.1 |  |  | 4.2 |  | PHC2230037
4622 | Bi2Cu1O4 | Bi | 2 | Cu | 1 | [16 empty] | O | 4 | [5 empty] | PR0478167
4709 | La1.4Ba1.27Ca0.33Cu3Oz | La | 1.4 | Ba | 1.27 | Ca | 0.33 | Cu | 3 | [12 empty] | O | z |  |  | 68 |  |  | PHC2200187
4710 | La1.3Ba1.37Ca0.33Cu3Oz | La | 1.3 | Ba | 1.37 | Ca | 0.33 | Cu | 3 | [12 empty] | O | z |  |  | 61 |  |  | PHC2200187
4711 | La1.2Ba1.47Ca0.33Cu3Oz | La | 1.2 | Ba | 1.47 | Ca | 0.33 | Cu | 3 | [12 empty] | O | z |  |  | 53 |  |  | PHC2200187
4712 | La1.1Ba1.57Ca0.33Cu3Oz | La | 1.1 | Ba | 1.57 | Ca | 0.33 | Cu | 3 | [12 empty] | O | z |  |  | 43 |  |  | PHC2200187
4713 | La1.4Ba1.4Ca0.2Cu3Oz | La | 1.4 | Ba | 1.4 | Ca | 0.2 | Cu | 3 | [12 empty] | O | z |  |  | 30 |  |  | PHC2200187
4714 | La1.3Ba1.3Ca0.4Cu3Oz | La | 1.3 | Ba | 1.3 | Ca | 0.4 | Cu | 3 | [12 empty] | O | z |  |  | 58 |  |  | PHC2200187
4715 | La1Ba1.5Ca0.5Cu3Oz | La | 1 | Ba | 1.5 | Ca | 0.5 | Cu | 3 | [12 empty] | O | z |  |  | 77 |  |  | PHC2200187
4716 | La1.5Ba1Ca0.5Cu3Oz | La | 1.5 | Ba | 1 | Ca | 0.5 | Cu | 3 | [12 empty] | O | z |  |  | 50 |  |  | PHC2200187
4781 | Bi1.6Pb0.4Sr4Cu2C1O11 | Bi | 1.6 | Pb | 0.4 | Sr | 4 | Cu | 2 | C | 1 | [10 empty] | O | 11 |  |  | 41 |  |  | PHC2130051
4782 | Bi1.6Pb0.4Sr6Cu3C2O16 | Bi | 1.6 | Pb | 0.4 | Sr | 6 | Cu | 3 | C | 2 | [10 empty] | O | 16 |  |  | 54 |  |  | PHC2130051
4783 | Sr2Cu1C0.85B0.15O5 | Sr | 2 | Cu | 1 | C | 0.85 | B | 0.15 | [12 empty] | O | 5 |  |  | 32 |  |  | PHC2160453
4880 | Y1.5Ce0.5Sr2Cu2.5Se0.5O9-z | Y | 1.5 | Ce | 0.5 | Sr | 2 | Cu | 2.5 | Se | 0.5 | [10 empty] | O | 9-z |  |  |  | 10 |  | PHC2310109
4881 | Y1.5Ce0.5Sr2Cu2.5Se0.5O9-z | Y | 1.5 | Ce | 0.5 | Sr | 2 | Cu | 2.5 | Se | 0.5 | [10 empty] | O | 9-z |  |  |  | 10 |  | PHC2310109
4882 | Y1.5Ce0.5Sr2Cu2Se1O9-z | Y | 1.5 | Ce | 0.5 | Sr | 2 | Cu | 2 | Se | 1 | [10 empty] | O | 9-z |  |  |  | 10 |  | PHC2310109
4883 | Y1.5Ce0.5Sr2Cu2Se1O9-z | Y | 1.5 | Ce | 0.5 | Sr | 2 | Cu | 2 | Se | 1 | [10 empty] | O | 9-z |  |  |  | 10 |  | PHC2310109
4919 | Bi0.5Hg0.5Sr4Cu2C1O10-z | Bi | 0.5 | Hg | 0.5 | Sr | 4 | Cu | 2 | C | 1 | [10 empty] | O | 10-z |  |  | 17 |  |  | PHC2270215
4980 | Bi2Sr8Cu4C3O21 | Bi | 2 | Sr | 8 | Cu | 4 | C | 3 | [12 empty] | O | 21 |  |  | 34 |  |  | PHC2320075
4981 | Bi2Sr8Cu4C3O21 | Bi | 2 | Sr | 8 | Cu | 4 | C | 3 | [12 empty] | O | 21 |  |  | 30 |  |  | PHC2320075
4982 | Bi2Sr8Cu4C3O21 | Bi | 2 | Sr | 8 | Cu | 4 | C | 3 | [12 empty] | O | 21 |  |  | 40 |  |  | PHC2320075
4991 | Bi1.75Pb0.25Sr8Cu4C3O21 | Bi | 1.75 | Pb | 0.25 | Sr | 8 | Cu | 4 | C | 3 | [10 empty] | O | 21 | [5 empty] | PHC2320075
5019 | La2Sr6Cu8O16 | La | 2 | Sr | 6 | Cu | 8 | [14 empty] | O | 16 |  |  |  | 4.2 |  | PR0475367
5020 | La2Sr6Cu8O17.6 | La | 2 | Sr | 6 | Cu | 8 | [14 empty] | O | 17.6 |  |  |  | 4.2 |  | PR0475367
5021 | La6.72Sr1.28Cu8O20-z | La | 6.72 | Sr | 1.28 | Cu | 8 | [14 empty] | O | 20-z |  |  |  | 4.2 |  | PR0475367
5022 | La6Sr2Cu8O19+z | La | 6 | Sr | 2 | Cu | 8 | [14 empty] | O | 19+z |  |  |  | 4.2 |  | PR0475367
5023 | La6Sr2Cu8O19+z | La | 6 | Sr | 2 | Cu | 8 | [14 empty] | O | 19+z |  |  |  | 4.2 |  | PR0475367
5112 | I1Bi2Sr2Y1Cu2Oz | I | 1 | Bi | 2 | Sr | 2 | Y | 1 | Cu | 2 | [10 empty] | O | z |  |  |  | 4.2 |  | PHC2040065
5113 | I1Bi2Sr2Ca0.4Y0.6Cu2Oz | I | 1 | Bi | 2 | Sr | 2 | Ca | 0.4 | Y | 0.6 | Cu | 2 | [8 empty] | O | z |  |  |  | 4.2 |  | PHC2040065
5114 | I1Bi2Sr2Ca0.5Y0.5Cu2Oz | I | 1 | Bi | 2 | Sr | 2 | Ca | 0.5 | Y | 0.5 | Cu | 2 | [8 empty] | O | z |  |  | 79 |  |  | PHC2040065
5115 | I1Bi2Sr2Ca0.6Y0.4Cu2Oz | I | 1 | Bi | 2 | Sr | 2 | Ca | 0.6 | Y | 0.4 | Cu | 2 | [8 empty] | O | z |  |  | 86 |  |  | PHC2040065
5116 | I1Bi2Sr2Ca0.8Y0.2Cu2Oz | I | 1 | Bi | 2 | Sr | 2 | Ca | 0.8 | Y | 0.2 | Cu | 2 | [8 empty] | O | z |  |  | 84 |  |  | PHC2040065
5117 | I1Bi2Sr2Ca1Cu2Oz | I | 1 | Bi | 2 | Sr | 2 | Ca | 1 | Cu | 2 | [10 empty] | O | z |  |  | 65 |  |  | PHC2040065
5156 | Y1Sr2Cu2.8Mo0.1W0.1Oz | Y | 1 | Sr | 2 | Cu | 2.8 | Mo | 0.1 | W | 0.1 | [10 empty] | O | z |  |  | 40.5 |  |  | SSC0880813
5160 | Bi2Sr4Cu2C1Oz | Bi | 2 | Sr | 4 | Cu | 2 | C | 1 | [12 empty] | O | z |  |  |  | 10 |  | PHC2330209
5161 | I0.52Bi2Sr4Cu2C1Oz | I | 0.52 | Bi | 2 | Sr | 4 | Cu | 2 | C | 1 | [10 empty] | O | z |  |  | 23 |  |  | PHC2330209
5199 | Sm0.5Pr0.5Ba2Cu3O7 | Sm | 0.5 | Pr | 0.5 | Ba | 2 | Cu | 3 | [12 empty] | O | 7 | [5 empty] | PR04915993
5200 | Sm0.4Pr0.6Ba2Cu3O7 | Sm | 0.4 | Pr | 0.6 | Ba | 2 | Cu | 3 | [12 empty] | O | 7 | [5 empty] | PR04915993
5201 | Sm0.3Pr0.7Ba2Cu3O7 | Sm | 0.3 | Pr | 0.7 | Ba | 2 | Cu | 3 | [12 empty] | O | 7 | [5 empty] | PR04915993
5218 | K3C60 | K | 3 | C | 60 | [23 empty] | PHC2320022
5219 | K3C60 | K | 3 | C | 60 | [23 empty] | PHC2320022
5220 | K3C60 | K | 3 | C | 60 | [23 empty] | PHC2320022
5222 | Hg0.4Ce0.6Sr2.5Ca0.2Nd0.2Cu2.1O7-z | Hg | 0.4 | Ce | 0.6 | Sr | 2.5 | Ca | 0.2 | Nd | 0.2 | Cu | 2.1 | [8 empty] | O | 7-z |  |  | 65 |  |  | PHC2320015
5223 | Hg0.4Ce0.6Sr2.5Ca-0.1Nd0.5Cu2.1O7-z | Hg | 0.4 | Ce | 0.6 | Sr | 2.5 | Ca | -0.1 | Nd | 0.5 | Cu | 2.1 | [8 empty] | O | 7-z |  |  | 60 |  |  | PHC2320015
5243 | Hg0.7Mo0.3Sr2Ca0.7Y0.3Cu2Oz | Hg | 0.7 | Mo | 0.3 | Sr | 2 | Ca | 0.7 | Y | 0.3 | Cu | 2 | [8 empty] | O | z |  |  | 96 |  |  | PHC2330001
5244 | Hg0.7Mo0.3Sr2Ca0.5Y0.5Cu2Oz | Hg | 0.7 | Mo | 0.3 | Sr | 2 | Ca | 0.5 | Y | 0.5 | Cu | 2 | [8 empty] | O | z |  |  | 89.3 |  |  | PHC2330001
5245 | Hg0.7Mo0.3Sr2Ca0.3Y0.7Cu2Oz | Hg | 0.7 | Mo | 0.3 | Sr | 2 | Ca | 0.3 | Y | 0.7 | Cu | 2 | [8 empty] | O | z |  |  | 84 |  |  | PHC2330001
5260 | Hg0.5Pb0.5Sr3Ba1Cu3C1O7 | Hg | 0.5 | Pb | 0.5 | Sr | 3 | Ba | 1 | Cu | 3 | C | 1 | [8 empty] | O | 7 | [5 empty] | PHC2310015
5261 | Hg0.5Pb0.5Sr3Ba1Cu3C1O7 | Hg | 0.5 | Pb | 0.5 | Sr | 3 | Ba | 1 | Cu | 3 | C | 1 | [8 empty] | O | 7 | [5 empty] | PHC2310015
5351 | Hg1.46Cl1.46Bi2Sr2Ca1Cu2Oz | Hg | 1.46 | Cl | 1.46 | Bi | 2 | Sr | 2 | Ca | 1 | Cu | 2 | [8 empty] | O | z |  |  | 86 |  |  | PHC2330247
5352 | Bi1.6Pb0.4Sr2Ca2Cu3Oz | Bi | 1.6 | Pb | 0.4 | Sr | 2 | Ca | 2 | Cu | 3 | [10 empty] | O | z |  |  | 93 |  |  | PHC2330327
5354 | Bi1.6Pb0.4Sr2Ca2Cu3F0.65Oz | Bi | 1.6 | Pb | 0.4 | Sr | 2 | Ca | 2 | Cu | 3 | F | 0.65 | [8 empty] | O | z |  |  | 100 |  |  | PHC2330327
5355 | Bi1.6Pb0.4Sr2Ca2Cu3F0.85Oz | Bi | 1.6 | Pb | 0.4 | Sr | 2 | Ca | 2 | Cu | 3 | F | 0.85 | [8 empty] | O | z |  |  | 102 |  |  | PHC2330327
5357 | Li1Nb1O2 | Li | 1 | Nb | 1 | [16 empty] | O | 2 |  |  |  | 2 |  | NAT3450324
5359 | Li0.45Nb1O2 | Li | 0.45 | Nb | 1 | [16 empty] | O | 2 |  |  | 5.5 |  |  | NAT3450324
5398 | Sr2Cu1F2.33O2 | Sr | 2 | Cu | 1 | F | 2.33 | [14 empty] | O |  | 2 |  | 46 |  |  | NAT3690382
5399 | Sr2Cu1Fz1O2 | Sr | 2 | Cu | 1 | Fz | 1 | [14 empty] | O |  | 2 |  |  |  | TC5399 | NAT3690382
5405 | Ca2Cu1Cl2O2 | Ca | 2 | Cu | 1 | Cl | 2 | [14 empty] | O |  | 2 |  |  |  |  | NAT3710139
5406 | Ca1.883Cu0.941Cl1.941Na0.059O2.117 | Ca | 1.883 | Cu | 0.941 | Cl | 1.941 | Na | 0.059 | [12 empty] | O |  | 2.117 |  | 26 |  |  | NAT3710139
5407 | Ca1.808Cu0.904Cl1.904Na0.096O2.192 | Ca | 1.808 | Cu | 0.904 | Cl | 1.904 | Na | 0.096 | [12 empty] | O |  | 2.192 |  | 26 |  |  | NAT3710139
5408 | Ca1.737Cu0.868Cl1.868Na0.132O2.263 | Ca | 1.737 | Cu | 0.868 | Cl | 1.868 | Na | 0.132 | [12 empty] | O |  | 2.263 |  | 21 |  |  | NAT3710139
5409 | Ca1.702Cu0.851Cl1.851Na0.149O2.404 | Ca | 1.702 | Cu | 0.851 | Cl | 1.851 | Na | 0.149 | [12 empty] | O |  | 2.404 |  | 15 |  |  | NAT3710139
5420 | Y1Ba2Cu3F0.15O6.7 | Y | 1 | Ba | 2 | Cu | 3 | F | 0.15 | [12 empty] | O |  | 6.7 |  | 89.5 |  |  | PR05001290
5421 | Y1Ba2Cu3F0.25O6.7 | Y | 1 | Ba | 2 | Cu | 3 | F | 0.25 | [12 empty] | O |  | 6.7 |  | 91 |  |  | PR05001290
5422 | Y1Ba2Cu3F0.29O6.7 | Y | 1 | Ba | 2 | Cu | 3 | F | 0.29 | [12 empty] | O |  | 6.7 |  | 91 |  |  | PR05001290
5423 | Y1Ba2Cu3F0.38O6.7 | Y | 1 | Ba | 2 | Cu | 3 | F | 0.38 | [12 empty] | O |  | 6.7 |  | 91 |  |  | PR05001290
5424 | Y1Ba2Cu3F1.5O6 | Y | 1 | Ba | 2 | Cu | 3 | F | 1.5 | [12 empty] | O |  | 6 |  |  |  |  | PR05001290
5425 | Bi2Sr1.9Cu2.1Ox | Bi | 2 | Sr | 1.9 | Cu | 2.1 | [14 empty] | O | x |  |  | 7.5 |  |  | PR05000496
5427 | Er1Ba2Cu2.85Ni0.15O7-y | Er | 1 | Ba | 2 | Cu | 2.85 | Ni | 0.15 | [12 empty] | O | 7-y |  |  | 89.5 |  |  | PR05000462
5428 | Er1Ba2Cu2.85Zn0.15O7-y | Er | 1 | Ba | 2 | Cu | 2.85 | Zn | 0.15 | [12 empty] | O | 7-y |  |  | 86 |  |  | PR05000462
5429 | Er1Ba2Cu2.85Fe0.15O7-y | Er | 1 | Ba | 2 | Cu | 2.85 | Fe | 0.15 | [12 empty] | O | 7-y |  |  | 90 |  |  | PR05000462
5430 | Er1Ba2Cu2.85Co0.15O7-y | Er | 1 | Ba | 2 | Cu | 2.85 | Co | 0.15 | [12 empty] | O | 7-y |  |  | 88.5 |  |  | PR05000462
5431 | Er1Ba2Cu2.85Ga0.15O7-y | Er | 1 | Ba | 2 | Cu | 2.85 | Ga | 0.15 | [12 empty] | O | 7-y |  |  | 89.6 |  |  | PR05000462
5471 | Y0.6Ca0.4Sr1.8Ba0.2Cu2Ga1O7 | Y | 0.6 | Ca | 0.4 | Sr | 1.8 | Ba | 0.2 | Cu | 2 | Ga | 1 | [8 empty] | O |  | 7 |  | 45 |  |  | SUP0080021
5472 | Y0.6Ca0.4Sr1.7Ba0.3Cu2Ga1O7 | Y | 0.6 | Ca | 0.4 | Sr | 1.7 | Ba | 0.3 | Cu | 2 | Ga | 1 | [8 empty] | O |  | 7 |  | 50 |  |  | SUP0080021
5473 | Y0.6Ca0.4Sr1.6Ba0.4Cu2Ga1O7 | Y | 0.6 | Ca | 0.4 | Sr | 1.6 | Ba | 0.4 | Cu | 2 | Ga | 1 | [8 empty] | O |  | 7 |  | 56 |  |  | SUP0080021
5474 | Y0.6Ca0.4Sr1.8Ba0.2Cu2Ga1O7 | Y | 0.6 | Ca | 0.4 | Sr | 1.8 | Ba | 0.2 | Cu | 2 | Ga | 1 | [8 empty] | O |  | 7 |  | 68 |  |  | SUP0080021
5475 | Y0.65Ca0.35Sr2Cu2Ga1O7 | Y | 0.65 | Ca | 0.35 | Sr | 2 | Cu | 2 | Ga | 1 | [10 empty] | O |  | 7 |  | 27 |  |  | SUP0080021
5476 | Y0.6Ca0.4Sr2Cu2Ga1O7 | Y | 0.6 | Ca | 0.4 | Sr | 2 | Cu | 2 | Ga | 1 | [10 empty] | O |  | 7 |  | 41 |  |  | SUP0080021
5478 | Y1CaSr1.5Ba0.5Cu2.8Cr0.2O7 | Y | 1 | Ca |  | Sr | 1.5 | Ba | 0.5 | Cu | 2.8 | Cr | 0.2 | [8 empty] | O |  | 7 |  |  | 4.2 |  | PHC2430252
5479 | Y0.8Ca0.2Sr1.5Ba0.5Cu2.8Cr0.2O7 | Y | 0.8 | Ca | 0.2 | Sr | 1.5 | Ba | 0.5 | Cu | 2.8 | Cr | 0.2 | [8 empty] | O |  | 7 |  | 28 |  |  | PHC2430252
5480 | Y0.7Ca0.3Sr1.5Ba0.5Cu2.8Cr0.2O7 | Y | 0.7 | Ca | 0.3 | Sr | 1.5 | Ba | 0.5 | Cu | 2.8 | Cr | 0.2 | [8 empty] | O |  | 7 |  | 41 |  |  | PHC2430252
5532 | Sr2Cu1F2O2 | Sr | 2 | Cu | 1 | F | 2 | [14 empty] | O |  | 2 |  | 47 |  |  | PHC2410181
5533 | Sr2BaCu1F2O2 | Sr | 2 | Ba |  | Cu | 1 | F | 2 | [12 empty] | O |  | 2 |  | 46 |  |  | PHC2410151
5534 | Sr1.9Ba0.1Cu1F2O2 | Sr | 1.9 | Ba | 0.1 | Cu | 1 | F | 2 | [12 empty] | O |  | 2 |  | 54 |  |  | PHC2410151
5535 | Sr1.75Ba0.25Cu1F2O2 | Sr | 1.75 | Ba | 0.25 | Cu | 1 | F | 2 | [12 empty] | O |  | 2 |  | 58 |  |  | PHC2410151
5536 | Sr1.6Ba0.4Cu1F2O2 | Sr | 1.6 | Ba | 0.4 | Cu | 1 | F | 2 | [12 empty] | O |  | 2 |  | 60 |  |  | PHC2410151
5537 | Sr1.5Ba0.5Cu1F2O2 | Sr | 1.5 | Ba | 0.5 | Cu | 1 | F | 2 | [12 empty] | O |  | 2 |  | 62 |  |  | PHC2410151
5538 | Sr1.4Ba0.6Cu1F2O2 | Sr | 1.4 | Ba | 0.6 | Cu | 1 | F | 2 | [12 empty] | O |  | 2 |  | 64 |  |  | PHC2410151
5547 | Ba1Ru0.67Rh0.33O3 | Ba | 1 | Ru | 0.67 | Rh | 0.33 | [14 empty] | O |  | 3 |  |  | 4.2 |  | PR05108624
5548 | Ba1Ru0.5Rh0.5O3 | Ba | 1 | Ru | 0.5 | Rh | 0.5 | [14 empty] | O |  | 3 |  |  | 4.2 |  | PR05108624
5549 | Sr2Ru0.5Rh0.5O4 | Sr | 2 | Ru | 0.5 | Rh | 0.5 | [14 empty] | O |  | 4 |  |  | 4.2 |  | PR05108624
5550 | Sr2Ru0.33Rh0.67O4 | Sr | 2 | Ru | 0.33 | Rh | 0.67 | [14 empty] | O |  | 4 |  |  | 4.2 |  | PR05108624
5555 | C60Yb2.75 | C | 60 | Yb | 2.75 | [20 empty] | 6 |  |  | NAT3750126
5593 | Tl1HgSr2Ba2Cu2Co3Oz | Tl | 1 | Hg |  | Sr | 2 | Ba | 2 | Cu | 2 | Co | 3 | [8 empty] | O | z |  |  | 73 |  |  | PHC2420012
5594 | TlHg1Sr2Ba2Cu2Co3Oz | Tl |  | Hg | 1 | Sr | 2 | Ba | 2 | Cu | 2 | Co | 3 | [8 empty] | O | z |  |  | 66 |  |  | PHC2420012
5612 | Hg1Tl1Sr4Ca2Cu4OZ | Hg | 1 | Tl | 1 | Sr | 4 | Ca | 2 | Cu | 4 | [10 empty] | O | Z |  |  | 102.5 |  |  | PHC2420221
5613 | Hg1Tl2Sr4Ca2Cu4OZ | Hg | 1 | Tl | 2 | Sr | 4 | Ca | 2 | Cu | 4 | [10 empty] | O | Z |  |  | 91.5 |  |  | PHC2420221
5614 | Hg1Tl2Sr4Cu6OZ | Hg | 1 | Tl | 2 | Sr | 4 | Cu | 6 | [12 empty] | O | Z |  |  | 90 |  |  | PHC2420221
5622 | Cd1Ba2Ca0.7Y0.3Cu2Oz | Cd | 1 | Ba | 2 | Ca | 0.7 | Y | 0.3 | Cu | 2 | [10 empty] | O | z |  |  | 103 |  |  | SUP0080329
5654 | Hg0.8Mo0.2Sr2Y0.6Ca0.4Ca2O6+z | Hg | 0.8 | Mo | 0.2 | Sr | 2 | Y | 0.6 | Ca | 0.4 | Ca | 2 | [8 empty] | O | 6+z |  |  | 74.5 |  |  | PHC2420216
5655 | Hg0.8Mo0.2Sr2Y0.5Ca0.5Ca2O6+z | Hg | 0.8 | Mo | 0.2 | Sr | 2 | Y | 0.5 | Ca | 0.5 | Ca | 2 | [8 empty] | O | 6+z |  |  | 73.5 |  |  | PHC2420216
5656 | Hg0.8Mo0.2Sr2Y0.35Ca0.65Ca2O6+z | Hg | 0.8 | Mo | 0.2 | Sr | 2 | Y | 0.35 | Ca | 0.65 | Ca | 2 | [8 empty] | O | 6+z |  |  | 85.5 |  |  | PHC2420216
5684 | Pr1.9Sr1.1Cu2O6.11 | Pr | 1.9 | Sr | 1.1 | Cu | 2 | [14 empty] | O | 6+z | 6.11 |  |  |  |  | PHC2490293
5685 | Pr1.9Sr1Ca0.1Cu2O6.078 | Pr | 1.9 | Sr | 1 | Ca | 0.1 | Cu | 2 | [12 empty] | O | 6+z | 6.078 |  |  |  |  | PHC2490293
5686 | Pr1.9Sr0.9Ca0.2Cu2O6.061 | Pr | 1.9 | Sr | 0.9 | Ca | 0.2 | Cu | 2 | [12 empty] | O | 6+z | 6.061 |  |  |  |  | PHC2490293
5687 | Pr1.9Sr0.8Ca0.3Cu2O6.052 | Pr | 1.9 | Sr | 0.8 | Ca | 0.3 | Cu | 2 | [12 empty] | O | 6+z | 6.052 |  |  |  |  | PHC2490293
5688 | Pr1.9Sr0.7Ca0.4Cu2O6.034 | Pr | 1.9 | Sr | 0.7 | Ca | 0.4 | Cu | 2 | [12 empty] | O | 6+z | 6.034 |  |  |  |  | PHC2490293
5689 | Pr1.9Sr0.6Ca0.5Cu2O6.023 | Pr | 1.9 | Sr | 0.6 | Ca | 0.5 | Cu | 2 | [12 empty] | O | 6+z | 6.023 |  |  |  |  | PHC2490293
5691 | Tl1Ba2Sr2Cu2C1O10 | Tl | 1 | Ba | 2 | Sr | 2 | Cu | 2 | C | 1 | [10 empty] | O | 10 |  |  | 61 |  |  | PHC2490220
5692 | Tl0.67Cr0.33Sr4Cu2C1O10 | Tl | 0.67 | Cr | 0.33 | Sr | 4 | Cu | 2 | C | 1 | [10 empty] | O | 10 |  |  | 77 |  |  | PHC2490220
5693 | Tl0.8V0.2Sr4Cu2C1O10 | Tl | 0.8 | V | 0.2 | Sr | 4 | Cu | 2 | C | 1 | [10 empty] | O | 10 |  |  | 50 |  |  | PHC2490220
5694 | Tl0.5Pb0.5Sr4Cu2C1O10 | Tl | 0.5 | Pb | 0.5 | Sr | 4 | Cu | 2 | C1 | [11 empty] | O | 10 |  |  | 71 |  |  | PHC2490220
5695 | Hg0.6V0.4Sr4Cu2C1O9+z | Hg | 0.6 | V | 0.4 | Sr | 4 | Cu | 2 | C1 | [11 empty] | O | 9+z |  |  | 76 |  |  | PHC2490220
5696 | Hg0.5Mo0.5Sr4Cu2C1O9+z | Hg | 0.5 | Mo | 0.5 | Sr | 4 | Cu | 2 | C | 1 | [10 empty] | O | 9+z |  |  | 74 |  |  | PHC2490220
5700 | La1.35Sm0.45Sr0.2Cu1O4 | La | 1.35 | Sm | 0.45 | Sr | 0.2 | Cu | 1 | [12 empty] | O | 4 |  |  | 12 |  |  | PHC2420342
5702 | La1Sm0.8Sr0.2Cu1O4 | La | 1 | Sm | 0.8 | Sr | 0.2 | Cu | 1 | [12 empty] | O | 4 |  |  | 35 |  |  | PHC2420342
5738 | Zn0.01Pc0.01Bi2Sr2Ca1Cu2Oz | Zn | 0.01 | Pc | 0.01 | Bi | 2 | Sr | 2 | Ca | 1 | Cu | 2 | [8 empty] | O | z |  |  | 74 |  |  | PHC2440305
5739 | Zn0.02Pc0.02Bi2Sr2Ca1Cu2Oz | Zn | 0.02 | Pc | 0.02 | Bi | 2 | Sr | 2 | Ca | 1 | Cu | 2 | [8 empty] | O | z |  |  | 67 |  |  | PHC2440305
5747 | Sr2Cu1F2O2 | Sr | 2 | Cu | 1 | F | 2 | [14 empty] | O | 2 |  |  | 40 |  |  | PHC2450270
5774 | Y0.6Ca0.4Sr2Ga1Cu2O7 | Y | 0.6 | Ca | 0.4 | Sr | 2 | Ga | 1 | Cu | 2 | [10 empty] | O | 7 |  |  |  | 4.2 |  | SUP0080021
5775 | Y0.6Ca0.4Sr2Ga1Cu2O7 | Y | 0.6 | Ca | 0.4 | Sr | 2 | Ga | 1 | Cu | 2 | [10 empty] | O | 7 |  |  | 41 |  |  | SUP0080021
5818 | Na2Rb0.75Cs0.25C60 | Na | 2 | Rb | 0.75 | Cs | 0.25 | C | 60 | [16 empty] | 5.2 |  |  | SSC0930269
5819 | Na2Rb0.5Cs0.5C60 | Na | 2 | Rb | 0.5 | Cs | 0.5 | C | 60 | [16 empty] | 8.4 |  |  | SSC0930269
5820 | Na2Rb0.25Cs0.75C60 | Na | 2 | Rb | 0.25 | Cs | 0.75 | C | 60 | [16 empty] | 9.4 |  |  | SSC0930269
5821 | Na2Cs1C60 | Na | 2 | Cs | 1 | C | 60 | [18 empty] | 11.7 |  |  | SSC0930269
5852 | Sr2Cu1C1O5 | Sr | 2 | Cu | 1 | C | 1 | [14 empty] | O | 5 |  |  |  | 4.2 |  | PHC2530401
5853 | Sr1.85Na0.15Cu1C1O5 | Sr | 1.85 | Na | 0.15 | Cu | 1 | C | 1 | [12 empty] | O | 5 |  |  |  | 4.2 |  | PHC2530401
5854 | Sr1.7Na0.3Cu1C1O5 | Sr | 1.7 | Na | 0.3 | Cu | 1 | C | 1 | [12 empty] | O | 5 |  |  |  | 4.2 |  | PHC2530401
5855 | Sr1.4Na0.6Cu11O5 | Sr | 1.4 | Na | 0.6 | Cu | 11 | [14 empty] | O | 5 |  |  |  | 4.2 |  | PHC2530401
5856 | Sr1Na1Cu1C1O5 | Sr | 1 | Na | 1 | Cu | 1 | C | 1 | [12 empty] | O | 5 |  |  |  | 4.2 |  | PHC2530401
5857 | Sr1.9K0.1Cu1CO5 | Sr | 1.9 | K | 0.1 | Cu | 1 | C | [13 empty] | O | 5 |  |  |  | 4.2 |  | PHC2530401
5858 | Sr1.8K0.2Cu1C1O5 | Sr | 1.8 | K | 0.2 | Cu | 1 | C | 1 | [12 empty] | O | 5 |  |  |  | 4.2 |  | PHC2530401
5859 | Sr1.75K0.25Cu1C1O5 | Sr | 1.75 | K | 0.25 | Cu | 1 | C | 1 | [12 empty] | O | 5 |  |  | 13 |  |  | PHC2530401
5860 | Sr1.7K0.3Cu1C1O5 | Sr | 1.7 | K | 0.3 | Cu | 1 | C | 1 | [12 empty] | O | 5 |  |  | 16 |  |  | PHC2530401
5861 | Sr1.6K0.4Cu1C1O5 | Sr | 1.6 | K | 0.4 | Cu | 1 | C | 1 | [12 empty] | O | 5 |  |  | 23 |  |  | PHC2530401
5862 | Sr1.5K0.5Cu1C1O5 | Sr | 1.5 | K | 0.5 | Cu | 1 | C1 | [13 empty] | O | 5 |  |  | 20 |  |  | PHC2530401
5863 | Sr1.4K0.6Cu1C1O5 | Sr | 1.4 | K | 0.6 | Cu | 1 | C | 1 | [12 empty] | O | 5 |  |  | 21 |  |  | PHC2530401
5864 | Sr1.3K0.7Cu1C1O5 | Sr | 1.3 | K | 0.7 | Cu | 1 | C1 | [13 empty] | O | 5 |  |  | 20 |  |  | PHC2530401
5922 | Pb2Cu0.9La1.1Cu2O6.19 | Pb | 2 | Cu | 0.9 | La | 1.1 | Cu | 2 | [12 empty] | O | 6+z | 6.19 |  | 19.8 |  |  | PHC2440263
5923 | Pb2Cu0.9La1.1Cu2O7.87 | Pb | 2 | Cu | 0.9 | La | 1.1 | Cu | 2 | [12 empty] | O | 6+z | 7.87 |  |  |  |  | PHC2440263
5924 | Pb2Cu0.9La1.1Cu2O8.05 | Pb | 2 | Cu | 0.9 | La | 1.1 | Cu | 2 | [12 empty] | O | 6+z | 8.05 |  |  | 4.2 |  | PHC2440263
5925 | Y1Ba1Sr1Cu3O6.899 | Y | 1 | Ba | 1 | Sr | 1 | Cu | 3 | [12 empty] | O | z | 6.899 |  | 80.2 |  |  | PHC2520381
5926 | Y1Ba1Sr1Cu2.975Sn0.025O6.91 | Y | 1 | Ba | 1 | Sr | 1 | Cu | 2.975 | Sn | 0.025 | [10 empty] | O | z | 6.91 |  | 76.3 |  |  | PHC2520381
5927 | Y1Ba1Sr1Cu2.95Sn0.05O6.96 | Y | 1 | Ba | 1 | Sr | 1 | Cu | 2.95 | Sn | 0.05 | [10 empty] | O | z | 6.96 |  | 73.9 |  |  | PHC2520381
5928 | Y1Ba1Sr1Cu2.9Sn0.1O7.001 | Y | 1 | Ba | 1 | Sr | 1 | Cu | 2.9 | Sn | 0.1 | [10 empty] | O | z | 7.001 |  | 68.6 |  |  | PHC2520381
5929 | Y1Ba1Sr1Cu2.85Sn0.15O7.062 | Y | 1 | Ba | 1 | Sr | 1 | Cu | 2.85 | Sn | 0.15 | [10 empty] | O | z | 7.062 |  | 63.7 |  |  | PHC2520381
5930 | Y1Ba1Sr1Cu2.8Sn0.2O7.122 | Y | 1 | Ba | 1 | Sr | 1 | Cu | 2.8 | Sn | 0.2 | [10 empty] | O | z | 7.122 |  | 49.3 |  |  | PHC2520381
5931 | Y1Ba1Sr1Cu2.75Sn0.25O7.163 | Y | 1 | Ba | 1 | Sr | 1 | Cu | 2.75 | Sn | 0.25 | [10 empty] | O | z | 7.163 |  | 40.9 |  |  | PHC2520381
5944 | Nd2Ba2Ti1.9Cu2.1O11 | Nd | 2 | Ba | 2 | Ti | 1.9 | Cu | 2.1 | [12 empty] | O | 11 |  |  |  | 15 |  | PHC2550037
5945 | Nd2Ba2Ca1Ti1.92Cu2.08O12 | Nd | 2 | Ba | 2 | Ca | 1 | Ti | 1.92 | Cu | 2.08 | [10 empty] | O | 12 |  |  |  | 15 |  | PHC2550037
5946 | Nd2Ba2Ce1Ti2Cu2O13 | Nd | 2 | Ba | 2 | Ce | 1 | Ti | 2 | Cu | 2 | [10 empty] | O | 13 |  |  |  | 15 |  | PHC2550037
5947 | Nd2Ba2Ca1Ce1Ti1.9Cu2.1O14 | Nd | 2 | Ba | 2 | Ca | 1 | Ce | 1 | Ti | 1.9 | Cu | 2.1 | [8 empty] | O | 14 |  |  |  | 15 |  | PHC2550037
5982 | Y1Ba2Cu3O6.007 | Y | 1 | Ba | 2 | Cu | 3 | [14 empty] | O | 6 | 6.007 |  |  | 4.2 |  | PHC2520100
5983 | Y0.95Ca0.05Ba2Cu3O6.06 | Y | 0.95 | Ca | 0.05 | Ba | 2 | Cu | 3 | [12 empty] | O | 6 | 6.06 |  |  | 4.2 |  | PHC2520100
5984 | Y0.9Ca0.1Ba2Cu3O6.049 | Y | 0.9 | Ca | 0.1 | Ba | 2 | Cu | 3 | [12 empty] | O | 6 | 6.049 |  |  | 4.2 |  | PHC2520100
5985 | Y0.82Ca0.18Ba2Cu3O6.008 | Y | 0.82 | Ca | 0.18 | Ba | 2 | Cu | 3 | [12 empty] | O | 6 | 6.008 |  |  | 4.2 |  | PHC2520100
5986 | Y0.8Ca0.2Ba2Cu3O6 | Y | 0.8 | Ca | 0.2 | Ba | 2 | Cu | 3 | [12 empty] | O | 6 | 6 |  | 24 |  |  | PHC2520100
5987 | Y0.77Ca0.23Ba2Cu3O6 | Y | 0.77 | Ca | 0.23 | Ba | 2 | Cu | 3 | [12 empty] | O | 6 | 6 |  | 25.15 |  |  | PHC2520100
5988 | Y0.75Ca0.25Ba2Cu3O6.008 | Y | 0.75 | Ca | 0.25 | Ba | 2 | Cu | 3 | [12 empty] | O | 6 | 6.008 |  | 34.85 |  |  | PHC2520100
6005 | Y1Ba2Cu4O8 | Y | 1 | Ba | 2 | Cu | 4 | [14 empty] | O | 8 |  |  | 74 |  |  | PR04816869
6028 | Tl0.8Mo0.2Sr2Ca1Cu2O7-z | Tl | 0.8 | Mo | 0.2 | Sr | 2 | Ca | 1 | Cu | 2 | [10 empty] | O | 7-z |  |  | 24 |  |  | PHC2540033
6029 | Tl0.8Mo0.2Sr2Ca1Cu2O7-z | Tl | 0.8 | Mo | 0.2 | Sr | 2 | Ca | 1 | Cu | 2 | [10 empty] | O | 7-z |  |  | 86 |  |  | PHC2540033
6032 | Tl0.8Mo0.2Sr4Cu2Co3O7-z | Tl | 0.8 | Mo | 0.2 | Sr | 4 | Cu | 2 | Co | 3 | [10 empty] | O | 7-z |  |  | 30 |  |  | PHC2540033
6033 | Tl0.8Mo0.2Sr4Cu2Co3O7-z | Tl | 0.8 | Mo | 0.2 | Sr | 4 | Cu | 2 | Co | 3 | [10 empty] | O | 7-z |  |  | 80 |  |  | PHC2540033
6034 | Tl0.8Mo0.2Sr4Cu2Co3O7-z | Tl | 0.8 | Mo | 0.2 | Sr | 4 | Cu | 2 | Co | 3 | [10 empty] | O | 7-z | [5 empty] | PHC2540033
6035 | Y0.74Ca0.26Ba2Cu3O6 | Y | 0.74 | Ca | 0.26 | Ba | 2 | Cu | 3 | [12 empty] | O | 6 | 6 |  | 44.7 |  |  | PHC2520100
6036 | Y0.72Ca0.28Ba2Cu3O6 | Y | 0.72 | Ca | 0.28 | Ba | 2 | Cu | 3 | [12 empty] | O | 6 |  |  | 47.5 |  |  | PHC2520100
6037 | Y0.69Ca0.31Ba2Cu3O6 | Y | 0.69 | Ca | 0.31 | Ba | 2 | Cu | 3 | [12 empty] | O | 6 | 6 |  | 27.7 |  |  | PHC2520100
6049 | Ca2Cu1Cl2O2 | Ca | 2 | Cu | 1 | Cl | 2 | [14 empty] | O | 2 |  |  |  | 5 |  | PHC2550061
6050 | Ca1.9K0.1Cu1Cl2O2 | Ca | 1.9 | K | 0.1 | Cu | 1 | Cl | 2 | [12 empty] | O | 2 |  |  | 18 |  |  | PHC2550061
6051 | Ca0.85K0.15Cu1Cl2O2 | Ca | 0.85 | K | 0.15 | Cu | 1 | Cl | 2 | [12 empty] | O | 2 |  |  | 24 |  |  | PHC2550061
6052 | Ca1.8K0.2Cu1Cl2O2 | Ca | 1.8 | K | 0.2 | Cu | 1 | Cl | 2 | [12 empty] | O | 2 |  |  | 24 |  |  | PHC2550061
6053 | Ca0.75K0.25Cu1Cl2O2 | Ca | 0.75 | K | 0.25 | Cu | 1 | Cl | 2 | [12 empty] | O | 2 |  |  | 24 |  |  | PHC2550061
6054 | Ca1.7K0.3Cu1Cl2O2 | Ca | 1.7 | K | 0.3 | Cu | 1 | Cl | 2 | [12 empty] | O | 2 |  |  | 24 |  |  | PHC2550061
6149 | Li1Ti1.91Cu0.09O4 | Li | 1 | Ti | 1.91 | Cu | 0.09 | [14 empty] | O | 4 |  |  | 14.4 |  | TC6149 | PHC2550329
6190 | Y1Ba2Cu3H1.15O6.91 | Y | 1 | Ba | 2 | Cu | 3 | H | 1.15 | [12 empty] | O | 6.91 |  |  | 76.7 |  |  | SPS0312056
6191 | Y1Ba2Cu3H1.46O6.91 | Y | 1 | Ba | 2 | Cu | 3 | H | 1.46 | [12 empty] | O | 6.91 | [5 empty] | SPS0312056
6254 | Y1Ba2Cu2.94Fe0.06O7 | Y | 1 | Ba | 2 | Cu | 2.94 | Fe | 0.06 | [12 empty] | O | 7 |  |  | 73 |  |  | PR04310368
6255 | Y1Ba2Cu2.94Fe0.06H0.4O7 | Y | 1 | Ba | 2 | Cu | 2.94 | Fe | 0.06 | H | 0.4 | [10 empty] | O | 7 |  |  | 47 |  |  | PR04310368
6256 | Y1Ba2Cu2.94Fe0.06H1O7 | Y | 1 | Ba | 2 | Cu | 2.94 | Fe | 0.06 | H | 1 | [10 empty] | O | 7 |  |  | 30 |  |  | PR04310368
6257 | Y1Ba2Cu2.94Fe0.06H1.3O7 | Y | 1 | Ba | 2 | Cu | 2.94 | Fe | 0.06 | H | 1.3 | [10 empty] | O | 7 | [5 empty] | PR04310368
6263 | Ba2Cd0.21Cu1.04Co2.25O2+z | Ba | 2 | Cd | 0.21 | Cu | 1.04 | Co | 2.25 | [12 empty] | O | 2+z | [5 empty] | PHC2610038
6264 | Ba2Ca0.25Cu0.9Co2.55O2.3 | Ba | 2 | Ca | 0.25 | Cu | 0.9 | Co | 2.55 | [12 empty] | O | 2.3 | [5 empty] | PHC2610038
6265 | Ba2Ca0.2Cu1.2Co1.8O3 | Ba | 2 | Ca | 0.2 | Cu | 1.2 | Co | 1.8 | [12 empty] | O | 3 | [5 empty] | PHC2610038
6273 | Pr1Ba2Cu3O6.849 | Pr | 1 | Ba | 2 | Cu | 3 | [14 empty] | O | 7-z | 6.849 |  |  | 4.2 |  | SSC0840183
6274 | Pr0.9Ca0.1Ba2Cu3O6.806 | Pr | 0.9 | Ca | 0.1 | Ba | 2 | Cu | 3 | [12 empty] | O | 7-z | 6.806 |  |  | 4.2 |  | SSC0840183
6275 | Pr0.8Ca0.2Ba2Cu3O6.785 | Pr | 0.8 | Ca | 0.2 | Ba | 2 | Cu | 3 | [12 empty] | O | 7-z | 6.785 |  |  | 4.2 |  | SSC0840183
6276 | Pr0.7Ca0.3Ba2Cu3O6.7 | Pr | 0.7 | Ca | 0.3 | Ba | 2 | Cu | 3 | [12 empty] | O | 7-z | 6.7 |  |  | 4.2 |  | SSC0840183
6277 | Pr1Ba1.75La0.25Cu3O6.976 | Pr | 1 | Ba | 1.75 | La | 0.25 | Cu | 3 | [12 empty] | O | 7-z | 6.976 |  |  | 4.2 |  | SSC0840183
6278 | Pr1Ba1.5La0.5Cu3O7.16 | Pr | 1 | Ba | 1.5 | La | 0.5 | Cu | 3 | [12 empty] | O | 7-z | 7.16 |  |  | 4.2 |  | SSC0840183
6279 | Pr1Ba1.25La0.75Cu3O7.28 | Pr | 1 | Ba | 1.25 | La | 0.75 | Cu | 3 | [12 empty] | O | 7-z | 7.28 |  |  | 4.2 |  | SSC0840183
6280 | Pr1Ba1La1Cu3O7.42 | Pr | 1 | Ba | 1 | La | 1 | Cu | 3 | [12 empty] | O | 7-z | 7.42 |  |  | 4.2 |  | SSC0840183
6293 | C60Sm3 | C | 60 | Sm | 3 | [20 empty] | 8 |  |  | PR05215534
6294 | C60K3 | C | 60 | K | 3 | [20 empty] | 19.3 |  |  | PR05215517
6295 | C60Rb3 | C | 60 | Rb | 3 | [20 empty] | 30 |  |  | PR05215517
6314 | Cd1Ba2Ca2Cu3Oz | Cd | 1 | Ba | 2 | Ca | 2 | Cu | 3 | [12 empty] | O | z |  |  | 107 |  |  | SUP0080333
6333 | Sm1Ba2Cu3O6.99 | Sm | 1 | Ba | 2 | Cu | 3 | [14 empty] | O | z | 6.99 |  | 90.7 |  |  | PHC2540331
6334 | Sm1Ba2Cu3O6.86 | Sm | 1 | Ba | 2 | Cu | 3 | [14 empty] | O | z | 6.86 |  | 91 |  |  | PHC2540331
6335 | Sm1Ba2Cu3O6.82 | Sm | 1 | Ba | 2 | Cu | 3 | [14 empty] | O | z | 6.82 |  | 59.2 |  |  | PHC2540331
6336 | Sm1Ba2Cu3O6.73 | Sm | 1 | Ba | 2 | Cu | 3 | [14 empty] | O | z | 6.73 |  | 44.9 |  |  | PHC2540331
6337 | Sm1Ba2Cu3O6.62 | Sm | 1 | Ba | 2 | Cu | 3 | [14 empty] | O | z | 6.62 |  | 34.2 |  |  | PHC2540331
6338 | Sm1Ba2Cu3O6.53 | Sm | 1 | Ba | 2 | Cu | 3 | [14 empty] | O | z | 6.53 |  |  |  |  | PHC2540331
6339 | Sm1.05Ba1.95Cu3O6.99 | Sm | 1.05 | Ba | 1.95 | Cu | 3 | [14 empty] | O | z | 6.99 |  | 88.5 |  |  | PHC2540331
6340 | Sm1.15Ba1.85Cu3O7 | Sm | 1.15 | Ba | 1.85 | Cu | 3 | [14 empty] | O | z | 7 |  | 83 |  |  | PHC2540331
6341 | Sm1.27Ba1.73Cu3O7.05 | Sm | 1.27 | Ba | 1.73 | Cu | 3 | [14 empty] | O | z | 7.05 |  | 50.1 |  |  | PHC2540331
6342 | Sm1.39Ba1.61Cu3O7.07 | Sm | 1.39 | Ba | 1.61 | Cu | 3 | [14 empty] | O | z | 7.07 |  | 31.8 |  |  | PHC2540331
6343 | Sm1.45Ba1.55Cu3O7.09 | Sm | 1.45 | Ba | 1.55 | Cu | 3 | [14 empty] | O | z | 7.09 |  |  |  |  | PHC2540331
6344 | Sm1.6Ba1.4Cu3O7.11 | Sm | 1.6 | Ba | 1.4 | Cu | 3 | [14 empty] | O | z | 7.11 |  |  |  |  | PHC2540331
6350 | Y0.4Pr0.6Ba1.5Ca0.5Cu3O7-z | Y | 0.4 | Pr | 0.6 | Ba | 1.5 | Ca | 0.5 | Cu | 3 | [10 empty] | O | 7-z |  |  | 26.7 |  |  | SUP0090089
6431 | Y1Ba2Cu3O6.94 | Y | 1 | Ba | 2 | Cu | 3 | [14 empty] | O | z | 6.94 |  | 92 |  |  | FA1590760
6432 | Y1Ba1.9La0.1Cu3O6.92 | Y | 1 | Ba | 1.9 | La | 0.1 | Cu | 3 | [12 empty] | O | z | 6.92 |  | 93 |  |  | FA1590760
6433 | Y1Ba1.8La0.2Cu3O6.96 | Y | 1 | Ba | 1.8 | La | 0.2 | Cu | 3 | [12 empty] | O | z | 6.96 |  | 82 |  |  | FA1590760
6434 | Y1Ba1.7La0.3Cu3O7.02 | Y | 1 | Ba | 1.7 | La | 0.3 | Cu | 3 | [12 empty] | O | z | 7.02 |  | 61 |  |  | FA1590760
6435 | Y1Ba1.6La0.4Cu3O7.06 | Y | 1 | Ba | 1.6 | La | 0.4 | Cu | 3 | [12 empty] | O | z | 7.06 |  | 52 |  |  | FA1590760
6436 | Y1Ba1.5La0.5Cu3O7.1 | Y | 1 | Ba | 1.5 | La | 0.5 | Cu | 3 | [12 empty] | O | z | 7.1 |  | 30 |  |  | FA1590760
6437 | Y0.9Ca0.1Ba1.9La0.1Cu3O6.95 | Y | 0.9 | Ca | 0.1 | Ba | 1.9 | La | 0.1 | Cu | 3 | [10 empty] | O | z | 6.95 |  | 86 |  |  | FA1590760
6438 | Y0.9Ca0.1Ba1.8La0.2Cu3O6.97 | Y | 0.9 | Ca | 0.1 | Ba | 1.8 | La | 0.2 | Cu | 3 | [10 empty] | O | z | 6.97 |  | 87 |  |  | FA1590760
6439 | Y0.9Ca0.1Ba1.7La0.3Cu3O7.04 | Y | 0.9 | Ca | 0.1 | Ba | 1.7 | La | 0.3 | Cu | 3 | [10 empty] | O | z | 7.04 |  | 82 |  |  | FA1590760
6440 | Y0.9Ca0.1Ba1.6La0.4Cu3O7.09 | Y | 0.9 | Ca | 0.1 | Ba | 1.6 | La | 0.4 | Cu | 3 | [10 empty] | O | z | 7.09 |  | 72 |  |  | FA1590760
6441 | Y0.9Ca0.1Ba1.5La0.5Cu3O7.13 | Y | 0.9 | Ca | 0.1 | Ba | 1.5 | La | 0.5 | Cu | 3 | [10 empty] | O | z | 7.13 |  | 60 |  |  | FA1590760
6442 | Y0.9Ca0.1Ba1.6La6Cu3O7.18 | Y | 0.9 | Ca | 0.1 | Ba | 1.6 | La | 6 | Cu | 3 | [10 empty] | O | z | 7.18 |  | 43 |  |  | FA1590760
6443 | Y0.8Ca0.2Ba1.8La0.2Cu3O6.94 | Y | 0.8 | Ca | 0.2 | Ba | 1.8 | La | 0.2 | Cu | 3 | [10 empty] | O | z | 6.94 |  | 84 |  |  | FA1590760
6444 | Y0.8Ca0.2Ba1.5La0.5Cu3O7.11 | Y | 0.8 | Ca | 0.2 | Ba | 1.5 | La | 0.5 | Cu | 3 | [10 empty] | O | z | 7.11 |  | 80 |  |  | FA1590760
6445 | Y0.8Ca0.2Ba1.4La0.6Cu3O7.15 | Y | 0.8 | Ca | 0.2 | Ba | 1.4 | La | 0.6 | Cu | 3 | [10 empty] | O | z | 7.15 |  | 66 |  |  | FA1590760
6446 | Y0.7Ca0.3Ba1.7La0.3Cu3O6.92 | Y | 0.7 | Ca | 0.3 | Ba | 1.7 | La | 0.3 | Cu | 3 | [10 empty] | O | z | 6.92 |  | 82 |  |  | FA1590760
6447 | Y0.7Ca0.3Ba1.4La0.6Cu3O7.12 | Y | 0.7 | Ca | 0.3 | Ba | 1.4 | La | 0.6 | Cu | 3 | [10 empty] | O | z | 7.12 |  | 82 |  |  | FA1590760
6448 | Y0.7Ca0.3Ba1.3La0.7Cu3O7.16 | Y | 0.7 | Ca | 0.3 | Ba | 1.3 | La | 0.7 | Cu | 3 | [10 empty] | O | z | 7.16 |  | 73 |  |  | FA1590760
6449 | Y0.6Ca0.4Ba1.6La0.4Cu3O6.95 | Y | 0.6 | Ca | 0.4 | Ba | 1.6 | La | 0.4 | Cu | 3 | [10 empty] | O | z | 6.95 |  | 82 |  |  | FA1590760
6450 | Y0.6Ca0.4Ba1.4La0.6Cu3O7.07 | Y | 0.6 | Ca | 0.4 | Ba | 1.4 | La | 0.6 | Cu | 3 | [10 empty] | O | z | 7.07 |  | 83 |  |  | FA1590760
6451 | Y0.6Ca0.4Ba1.3La0.7Cu3O7.12 | Y | 0.6 | Ca | 0.4 | Ba | 1.3 | La | 0.7 | Cu | 3 | [10 empty] | O | z | 7.12 |  | 82 |  |  | FA1590760
6452 | Y0.6Ca0.4Ba1.2La0.8Cu3O7.15 | Y | 0.6 | Ca | 0.4 | Ba | 1.2 | La | 0.8 | Cu | 3 | [10 empty] | O | z | 7.15 |  | 67 |  |  | FA1590760
6453 | Y0.6Ca0.4Ba1.1La0.9Cu3O7.18 | Y | 0.6 | Ca | 0.4 | Ba | 1.1 | La | 0.9 | Cu | 3 | [10 empty] | O | z | 7.18 |  | 47 |  |  | FA1590760
6454 | Y0.5Ca0.5Ba1.5La0.5Cu3O6.94 | Y | 0.5 | Ca | 0.5 | Ba | 1.5 | La | 0.5 | Cu | 3 | [10 empty] | O | z | 6.94 |  | 82 |  |  | FA1590760
6461 | La1Ba1.87Ca0.13Cu3O6.923 | La | 1 | Ba | 1.87 | Ca | 0.13 | Cu | 3 | [12 empty] | O | z | 6.923 |  | 82 |  |  | FA1590760
6462 | La1Ba1.75Ca0.25Cu3O6.951 | La | 1 | Ba | 1.75 | Ca | 0.25 | Cu | 3 | [12 empty] | O | z | 6.951 |  | 80 |  |  | FA1590760
6463 | La1Ba1.5Ca0.5Cu3O6.96 | La | 1 | Ba | 1.5 | Ca | 0.5 | Cu | 3 | [12 empty] | O | z | 6.96 |  | 79.9 |  |  | FA1590760
6464 | La1Ba1.25Ca0.75Cu3O6.958 | La | 1 | Ba | 1.25 | Ca | 0.75 | Cu | 3 | [12 empty] | O | z | 6.958 |  | 79.9 |  |  | FA1590760
6465 | La1Ba1Ca1Cu3Oz | La | 1 | Ba | 1 | Ca | 1 | Cu | 3 | [12 empty] | O | z |  |  | 80.1 |  |  | FA1590760
6466 | Y1Ba2Cu3O6.939 | Y | 1 | Ba | 2 | Cu | 3 | [14 empty] | O | z | 6.939 |  | 91.8 |  |  | FA1590760
6467 | Y1Ba1.75Sr0.25Cu3O6.928 | Y | 1 | Ba | 1.75 | Sr | 0.25 | Cu | 3 | [12 empty] | O | z | 6.928 |  | 89.6 |  |  | FA1590760
6468 | Y1Ba1.5Sr0.5Cu3O6.938 | Y | 1 | Ba | 1.5 | Sr | 0.5 | Cu | 3 | [12 empty] | O | z | 6.938 |  | 87.6 |  |  | FA1590760
6469 | Y1Ba1.25Sr0.75Cu3O6.928 | Y | 1 | Ba | 1.25 | Sr | 0.75 | Cu | 3 | [12 empty] | O | z | 6.928 |  | 85.5 |  |  | FA1590760
6470 | Y1Ba1Sr1Cu3O6.947 | Y | 1 | Ba | 1 | Sr | 1 | Cu | 3 | [12 empty] | O | z | 6.947 |  | 83.3 |  |  | FA1590760
6471 | La1Ba1.75Sr0.25Cu3O6.946 | La | 1 | Ba | 1.75 | Sr | 0.25 | Cu | 3 | [12 empty] | O | z | 6.946 |  | 72.5 |  |  | FA1590760
6472 | La1Ba1.5Sr0.5Cu3O6.967 | La | 1 | Ba | 1.5 | Sr | 0.5 | Cu | 3 | [12 empty] | O | z | 6.967 |  | 65.2 |  |  | FA1590760
6473 | La1Ba1.25Sr0.75Cu3O6.996 | La | 1 | Ba | 1.25 | Sr | 0.75 | Cu | 3 | [12 empty] | O | z | 6.996 |  | 54.1 |  |  | FA1590760
6474 | La1Ba1Sr1Cu3O7.01 | La | 1 | Ba | 1 | Sr | 1 | Cu | 3 | [12 empty] | O | z | 7.01 |  | 41.5 |  |  | FA1590760
6550 | Gd1Sr2Cu2.8P0.2Oz+0.8 | Gd | 1 | Sr | 2 | Cu | 2.8 | P | 0.2 | [12 empty] | O | z+0.8 |  |  |  | 23 |  | SSC0980761
6551 | Dy1Sr2Cu2.8P0.2Oz+0.8 | Dy | 1 | Sr | 2 | Cu | 2.8 | P | 0.2 | [12 empty] | O | z+0.8 |  |  |  | 23 |  | SSC0980761
6552 | Ho1Sr2Cu2.8P0.2Oz+0.8 | Ho | 1 | Sr | 2 | Cu | 2.8 | P | 0.2 | [12 empty] | O | z+0.8 |  |  |  | 23 |  | SSC0980761
6553 | Ho0.8Ca0.2Sr2Cu2.8P0.2Oz+0.8 | Ho | 0.8 | Ca | 0.2 | Sr | 2 | Cu | 2.8 | P | 0.2 | [10 empty] | O | z+0.8 |  |  | 34 |  |  | SSC0980761
6554 | Y1Sr2Cu2.8Re0.2O6+z | Y | 1 | Sr | 2 | Cu | 2.8 | Re | 0.2 | [12 empty] | O | 6+z | [5 empty] | PHC2620135
6555 | Y0.4Pr0.6Sr2Cu2.8Re0.2O6+z | Y | 0.4 | Pr | 0.6 | Sr | 2 | Cu | 2.8 | Re | 0.2 | [10 empty] | O | 6+z |  |  | 25 |  |  | PHC2620135
6561 | La3Ba3Cu6O14.294 | La | 3 | Ba | 3 | Cu | 6 | [14 empty] | O | z | 14.294 |  |  |  |  | PHC2610284
6562 | La2.9Ca2Ba2.9Cu6O14.254 | La | 2.9 | Ca | 2 | Ba | 2.9 | Cu | 6 | [12 empty] | O | z | 14.254 |  |  |  |  | PHC2610284
6563 | La2.85Ca0.3Ba2.85Cu6O14.252 | La | 2.85 | Ca | 0.3 | Ba | 2.85 | Cu | 6 | [12 empty] | O | z | 14.252 |  | 22 |  |  | PHC2610284
6564 | La2.77Ca0.46Ba2.77Cu6O14.246 | La | 2.77 | Ca | 0.46 | Ba | 2.77 | Cu | 6 | [12 empty] | O | z | 14.246 |  | 42 |  |  | PHC2610284
6565 | La2.7Ca0.6Ba2.7Cu6O14.186 | La | 2.7 | Ca | 0.6 | Ba | 2.7 | Cu | 6 | [12 empty] | O | z | 14.186 |  | 74 |  |  | PHC2610284
6566 | La2.57Ca0.86Ba2.57Cu6O14.2 | La | 2.57 | Ca | 0.86 | Ba | 2.57 | Cu | 6 | [12 empty] | O | z | 14.2 |  | 80 |  |  | PHC2610284
6581 | La2Ba2Cu2Ti2O11 | La | 2 | Ba | 2 | Cu | 2 | Ti | 2 | [12 empty] | O | 11 |  |  |  | 4.2 |  | PHC2610071
6582 | La2Ba1.7K0.03Cu2Ti2O10.69 | La | 2 | Ba | 1.7 | K | 0.03 | Cu | 2 | Ti | 2 | [10 empty] | O | 11-z | 10.69 |  |  | 4.2 |  | PHC2610071
6583 | La2Ba1.85Cu2Ti2O10.7 | La | 2 | Ba | 1.85 | Cu | 2 | Ti | 2 | [12 empty] | O | 11-z | 10.7 |  |  | 4.2 |  | PHC2610071
6584 | La2.3Ba1.7Cu2Ti2O11.15 | La | 2.3 | Ba | 1.7 | Cu | 2 | Ti | 2 | [12 empty] | O | 11-z | 11.15 |  |  | 4.2 |  | PHC2610071
6585 | La2Ba2Cu2Ti1.85Zn0.15O10.86 | La | 2 | Ba | 2 | Cu | 2 | Ti | 1.85 | Zn | 0.15 | [10 empty] | O | 11-z | 10.86 |  |  | 4.2 |  | PHC2610071
6586 | La2Ba2Cu2.15Ti1.85O10.85 | La | 2 | Ba | 2 | Cu | 2.15 | Ti | 1.85 | [12 empty] | O | 11-z | 10.85 |  |  | 4.2 |  | PHC2610071
6587 | La2Ba2Cu2Ti1.7Co0.3O10.82 | La | 2 | Ba | 2 | Cu | 2 | Ti | 1.7 | Co | 0.3 | [10 empty] | O | 11-z | 10.82 |  |  | 4.2 |  | PHC2610071
6588 | La2Ba2Cu2Ti1.7Al0.3O10.86 | La | 2 | Ba | 2 | Cu | 2 | Ti | 1.7 | Al | 0.3 | [10 empty] | O | 11-z | 10.86 |  |  | 4.2 |  | PHC2610071
6589 | La2Ba2Cu2Ti1.7Sc0.3O10.81 | La | 2 | Ba | 2 | Cu | 2 | Ti | 1.7 | Sc | 0.3 | [10 empty] | O | 11-z | 10.81 |  |  | 4.2 |  | PHC2610071
6590 | Nd2Ba2Cu2Ti2O11 | Nd | 2 | Ba | 2 | Cu | 2 | Ti | 2 | [12 empty] | O | 11 |  |  |  | 4.2 |  | PHC2610071
6591 | Hd2Ba1.7K0.1Cu2Ti2O10.79 | Hd | 2 | Ba | 1.7 | K | 0.1 | Cu | 2 | Ti | 2 | [10 empty] | O | 11-z | 10.79 |  |  | 4.2 |  | PHC2610071
6592 | Nd2Ba1.85Cu2Ti2O11-z | Nd | 2 | Ba | 1.85 | Cu | 2 | Ti | 2 | [12 empty] | O | 11-z |  |  |  | 4.2 |  | PHC2610071
6593 | Hd2.3Ba1.7Cu2Ti2O11-z | Hd | 2.3 | Ba | 1.7 | Cu | 2 | Ti | 2 | [12 empty] | O | 11-z |  |  |  | 4.2 |  | PHC2610071
6594 | Nd2Ba2Cu2Ti1.85Zn0.15O11-z | Nd | 2 | Ba | 2 | Cu | 2 | Ti | 1.85 | Zn | 0.15 | [10 empty] | O | 11-z |  |  |  | 4.2 |  | PHC2610071
6595 | Na2Ba2Cu2.15Ti1.85O10.83 | Na | 2 | Ba | 2 | Cu | 2.15 | Ti | 1.85 | [12 empty] | O | 11-z | 10.83 |  |  | 4.2 |  | PHC2610071
6596 | Nd2Ba2Cu2Ti1.7Co0.3O10.85 | Nd | 2 | Ba | 2 | Cu | 2 | Ti | 1.7 | Co | 0.3 | [10 empty] | O | 11-z | 10.85 |  |  | 4.2 |  | PHC2610071
6597 | Nd2Ba2Cu2Ti1.7Al0.3O10.85 | Nd | 2 | Ba | 2 | Cu | 2 | Ti | 1.7 | Al | 0.3 | [10 empty] | O | 11-z | 10.85 |  |  | 4.2 |  | PHC2610071
6598 | Eu2Ba2Cu2Ti2O11 | Eu | 2 | Ba | 2 | Cu | 2 | Ti | 2 | [12 empty] | O | 11 |  |  |  | 4.2 |  | PHC2610071
6599 | Eu2Ba1.7K0.1Cu2Ti2O10.74 | Eu | 2 | Ba | 1.7 | K | 0.1 | Cu | 2 | Ti | 2 | [10 empty] | O | 11-z | 10.74 |  |  | 4.2 |  | PHC2610071
6600 | Eu2Ba2Cu2Ti1.85Zn0.15O10.89 | Eu | 2 | Ba | 2 | Cu | 2 | Ti | 1.85 | Zn | 0.15 | [10 empty] | O | 11-z | 10.89 |  |  | 4.2 |  | PHC2610071
6601 | Eu2Ba2Cu2.15Ti1.85O10.85 | Eu | 2 | Ba | 2 | Cu | 2.15 | Ti | 1.85 | [12 empty] | O | 11-z | 10.85 |  |  | 4.2 |  | PHC2610071
6602 | Eu2Ba2Cu2Ti1.7Co0.3O10.88 | Eu | 2 | Ba | 2 | Cu | 2 | Ti | 1.7 | Co | 0.3 | [10 empty] | O | 11-z | 10.88 |  |  | 4.2 |  | PHC2610071
6603 | Eu2Ba2Cu2Ti1.7Al0.3O10.89 | Eu | 2 | Ba | 2 | Cu | 2 | Ti | 1.7 | Al | 0.3 | [10 empty] | O | 11-z | 10.89 |  |  | 4.2 |  | PHC2610071
6710 | Tl2Ba5Cu4Oz | Tl | 2 | Ba | 5 | Cu | 4 | [14 empty] | O | z |  |  | 92 |  |  | PHC2580341
6714 | La1.94Ba0.06Cu1O4-z | La | 1.94 | Ba | 0.06 | Cu | 1 | [14 empty] | O | 4-z |  |  | 16.5 |  |  | PHC2580315
6715 | La1.92Ba0.08Cu1O4-z | La | 1.92 | Ba | 0.08 | Cu | 1 | [14 empty] | O | 4-z |  |  | 28 |  |  | PHC2580315
6716 | La1.91Ba0.09Cu1O4-z | La | 1.91 | Ba | 0.09 | Cu | 1 | [14 empty] | O | 4-z |  |  | 32.5 |  |  | PHC2580315
6717 | Ca2Sr2Cu3Ga1O9 | Ca | 2 | Sr | 2 | Cu | 3 | Ga | 1 | [12 empty] | O | 9 |  |  | 73 |  |  | PHC2580227
6891 | Bi4Sr3Ca3Cu4Oz | Bi | 4 | Sr | 3 | Ca | 3 | Cu | 4 | [12 empty] | O | z |  |  | 78 |  |  | JMP0090549
6892 | Bi4Sr3Ca3Cu3.975Fe0.025Oz | Bi | 4 | Sr | 3 | Ca | 3 | Cu | 3.975 | Fe | 0.025 | [10 empty] | O | z |  |  | 72 |  |  | JMP0090549
6893 | Bi4Sr3Ca3Cu3.95Fe0.05Oz | Bi | 4 | Sr | 3 | Ca | 3 | Cu | 3.95 | Fe | 0.05 | [10 empty] | O | z |  |  | 72 |  |  | JMP0090549
6894 | Bi4Sr3Ca3Cu3.9Fe1Oz | Bi | 4 | Sr | 3 | Ca | 3 | Cu | 3.9 | Fe | 1 | [10 empty] | O | z |  |  | 66 |  |  | JMP0090549
6895 | Bi4Sr3Ca3Cu3.8Fe0.2Oz | Bi | 4 | Sr | 3 | Ca | 3 | Cu | 3.8 | Fe | 0.2 | [10 empty] | O | z |  |  | 60 |  |  | JMP0090549
6896 | Bi4Sr3Ca3Cu3.7Fe0.3Oz | Bi | 4 | Sr | 3 | Ca | 3 | Cu | 3.7 | Fe | 0.3 | [10 empty] | O | z |  |  | 57 |  |  | JMP0090549
6897 | Bi4Sr3Ca3Cu3.975Cr0.025Oz | Bi | 4 | Sr | 3 | Ca | 3 | Cu | 3.975 | Cr | 0.025 | [10 empty] | O | z |  |  | 78 |  |  | JMP0090549
6898 | Bi4Sr3Ca3Cu3.95Cr0.05Oz | Bi | 4 | Sr | 3 | Ca | 3 | Cu | 3.95 | Cr | 0.05 | [10 empty] | O | z |  |  | 76 |  |  | JMP0090549
6899 | Bi4Sr3Ca3Cu3.9Cr0.1Oz | Bi | 4 | Sr | 3 | Ca | 3 | Cu | 3.9 | Cr | 0.1 | [10 empty] | O | z |  |  | 74 |  |  | JMP0090549
6900 | Bi4Sr3Ca3Cu3.8Cr0.2Oz | Bi | 4 | Sr | 3 | Ca | 3 | Cu | 3.8 | Cr | 0.2 | [10 empty] | O | z |  |  | 69 |  |  | JMP0090549
6901 | Bi4Sr3Ca3Cu3.975Mn0.025Oz | Bi | 4 | Sr | 3 | Ca | 3 | Cu | 3.975 | Mn | 0.025 | [10 empty] | O | z |  |  | 78 |  |  | JMP0090549
6902 | Bi4Sr3Ca3Cu3.95Mn0.05Oz | Bi | 4 | Sr | 3 | Ca | 3 | Cu | 3.95 | Mn | 0.05 | [10 empty] | O | z |  |  | 76 |  |  | JMP0090549
6903 | Bi4Sr3Ca3Cu3.9Mn0.1Oz | Bi | 4 | Sr | 3 | Ca | 3 | Cu | 3.9 | Mn | 0.1 | [10 empty] | O | z |  |  | 74 |  |  | JMP0090549
6904 | Bi4Sr3Ca3Cu3.8Mn0.2Oz | Bi | 4 | Sr | 3 | Ca | 3 | Cu | 3.8 | Mn | 0.2 | [10 empty] | O | z |  |  | 72 |  |  | JMP0090549
6925 | Ca2Nb1O4 | Ca | 2 | Nb | 1 | [16 empty] | O | 4 |  |  | 8.9 |  |  | JJP0330583
6968 | Bi2Sr2Ca1Cu2O8+z | Bi | 2 | Sr | 2 | Ca | 1 | Cu | 2 | [12 empty] | O | 8+z |  |  | 85 |  |  | PHC2620177
6996 | Ba1.12Sr0.88Cu1.1C0.9O4.9+z | Ba | 1.12 | Sr | 0.88 | Cu | 1.1 | C | 0.9 | [12 empty] | O | 4.9+z |  |  | 35 |  |  | PR05407500
6998 | Nd2Cu1FO4 | Nd | 2 | Cu | 1 | F | [15 empty] | O |  | 4 |  | 22 |  |  | PR05407500
7071 | Y1Ba2Cu3Oz | Y | 1 | Ba | 2 | Cu | 3 | [14 empty] | O | z |  |  | 94 |  |  | JP00810545
7072 | Y1Ba2Cu2.97Ni0.03S0.03Oz | Y | 1 | Ba | 2 | Cu | 2.97 | Ni | 0.03 | S | 0.03 | [10 empty] | O | z |  |  | 89 |  |  | JP00810545
7073 | Y1Ba2Cu2.91Ni0.09S0.09Oz | Y | 1 | Ba | 2 | Cu | 2.91 | Ni | 0.09 | S | 0.09 | [10 empty] | O | z |  |  | 85 |  |  | JP00810545
7074 | Y1Ba2Cu2.85Ni0.15S0.15Oz | Y | 1 | Ba | 2 | Cu | 2.85 | Ni | 0.15 | S | 0.15 | [10 empty] | O | z |  |  | 83 |  |  | JP00810545
7075 | Y1Ba2Cu2.4Ni0.6S0.6Oz | Y | 1 | Ba | 2 | Cu | 2.4 | Ni | 0.6 | S | 0.6 | [10 empty] | O | z |  |  | 70 |  |  | JP00810545
7076 | Y1Ba2Cu2.94Fe0.06S0.06Oz | Y | 1 | Ba | 2 | Cu | 2.94 | Fe | 0.06 | S | 0.06 | [10 empty] | O | z |  |  | 85.9 |  |  | JP00810545
7077 | Y1Ba2Ca2.85Fe0.15S0.15Oz | Y | 1 | Ba | 2 | Ca | 2.85 | Fe | 0.15 | S | 0.15 | [10 empty] | O | z |  |  | 61.4 |  |  | JP00810545
7078 | Y1Ba2Ca2.55Fe0.3S0.3Oz | Y | 1 | Ba | 2 | Ca | 2.55 | Fe | 0.3 | S | 0.3 | [10 empty] | O | z |  |  | 41 |  |  | JP00810545
7079 | Y1Ba2Ca2.55Fe0.45S0.45Oz | Y | 1 | Ba | 2 | Ca | 2.55 | Fe | 0.45 | S | 0.45 | [10 empty] | O | z |  |  | 24.6 |  |  | JP00810545
7080 | Y1Ba2Cu1Oz | Y | 1 | Ba | 2 | Cu | 1 | [14 empty] | O | z |  |  | 89.6 |  |  | JP00810545
7081 | Y1Ba2Cu2.97Zn0.03S0.03Oz | Y | 1 | Ba | 2 | Cu | 2.97 | Zn | 0.03 | S | 0.03 | [10 empty] | O | z |  |  | 77.7 |  |  | JP00810545
7082 | Y1Ba2Cu2.85Zn0.15S0.15Oz | Y | 1 | Ba | 2 | Cu | 2.85 | Zn | 0.15 | S | 0.15 | [10 empty] | O | z |  |  | 45.7 |  |  | JP00810545
7083 | Y1Ba2Cu2.7Zn0.3S0.3Oz | Y | 1 | Ba | 2 | Cu | 2.7 | Zn | 0.3 | S | 0.3 | [10 empty] | O | z |  |  | 35 |  |  | JP00810545
7084 | Tl0.5Pb0.5Sr2Ca2Cu3O9 | Tl | 0.5 | Pb | 0.5 | Sr | 2 | Ca | 2 | Cu | 3 | [10 empty] | O | 9 |  |  | 112 |  |  | APJ0355304
7128 | Er0.95Ca0.05Ba2Cu4O8 | Er | 0.95 | Ca | 0.05 | Ba | 2 | Cu | 4 | [12 empty] | O | 8 |  |  | 83.2 |  |  | JJP0350974
7162 | Ga1Sr2Ca2Cu3O9 | Ga | 1 | Sr | 2 | Ca | 2 | Cu | 3 | [12 empty] | O | 9 |  |  | 70 |  |  | APJ0353378
7163 | B1Sr2Ca2Cu3O9 | B | 1 | Sr | 2 | Ca | 2 | Cu | 3 | [12 empty] | O | 9 |  |  | 75 |  |  | APJ0353378
7164 | B1Sr2Ca3Cu4O11 | B | 1 | Sr | 2 | Ca | 3 | Cu | 4 | [12 empty] | O | 11 |  |  | 110 |  |  | APJ0353378
7165 | Y1Ba2Cu3O6.93 | Y | 1 | Ba | 2 | Cu | 3 | [14 empty] | O | 7 | 6.93 |  | 91.4 |  |  | JP00800527
7166 | Y1Ba2Cu2.985Ni0.015O6.92 | Y | 1 | Ba | 2 | Cu | 2.985 | Ni | 0.015 | [12 empty] | O | 7 | 6.92 |  | 90.5 |  |  | JP00800527
7167 | Y1Ba2Cu2.97Ni0.03O6.94 | Y | 1 | Ba | 2 | Cu | 2.97 | Ni | 0.03 | [12 empty] | O | z | 6.94 |  | 88.5 |  |  | JP00800527
7168 | Y1Ba2Cu2.955Ni0.045O6.95 | Y | 1 | Ba | 2 | Cu | 2.955 | Ni | 0.045 | [12 empty] | O | z | 6.95 |  | 86.2 |  |  | JP00800527
7169 | Y1Ba2Cu2.94Ni0.06O6.94 | Y | 1 | Ba | 2 | Cu | 2.94 | Ni | 0.06 | [12 empty] | O | z | 6.94 |  | 83.5 |  |  | JP00800527
7170 | Y1Ba2Cu2.85Ni0.15O6.96 | Y | 1 | Ba | 2 | Cu | 2.85 | Ni | 0.15 | [12 empty] | O | z | 6.96 |  |  |  |  | JP00800527
7187 | Sr2Ru1O4 | Sr | 2 | Ru | 1 | [16 empty] | O | 4 | [5 empty] | JPS0651548
7193 | Y1Ba2Cu2.875Co0.125Oz | Y | 1 | Ba | 2 | Cu | 2.875 | Co | 0.125 | [12 empty] | O | z |  |  | 77.1 |  |  | JAP0800898
7194 | Y1Ba2Cu2.85Co0.15Oz | Y | 1 | Ba | 2 | Cu | 2.85 | Co | 0.15 | [12 empty] | O | z |  |  | 68.6 |  |  | JAP0800898
7195 | Y1Ba2Cu2.8Co0.2Oz | Y | 1 | Ba | 2 | Cu | 2.8 | Co | 0.2 | [12 empty] | O | z |  |  | 61 |  |  | JAP0800898
7196 | Y1Ba2Cu2.75Co0.25Oz | Y | 1 | Ba | 2 | Cu | 2.75 | Co | 0.25 | [12 empty] | O | z |  |  | 59.7 |  |  | JAP0800898
7197 | Y1Ba2Cu2.7Co0.3Oz | Y | 1 | Ba | 2 | Cu | 2.7 | Co | 0.3 | [12 empty] | O | z |  |  | 52.6 |  |  | JAP0800898
7198 | Y1Ba2Cu2.6Co0.4O7.03 | Y | 1 | Ba | 2 | Cu | 2.6 | Co | 0.4 | [12 empty] | O | z | 7.03 |  | 11.3 |  |  | JAP0800898
7199 | Y1Ba2Cu2.5Co0.5O7.05 | Y | 1 | Ba | 2 | Cu | 2.5 | Co | 0.5 | [12 empty] | O | z | 7.05 |  |  | 10 |  | JAP0800898
7200 | Y1Ba2Cu2.4Co0.6O7.08 | Y | 1 | Ba | 2 | Cu | 2.4 | Co | 0.6 | [12 empty] | O | z | 7.08 |  |  | 10 |  | JAP0800898
7201 | Y1Ba2Cu2.3Co0.7O7.13 | Y | 1 | Ba | 2 | Cu | 2.3 | Co | 0.7 | [12 empty] | O | z | 7.13 |  |  | 10 |  | JAP0800898
7202 | Y1Ba2Cu2.2Co0.8O7.18 | Y | 1 | Ba | 2 | Cu | 2.2 | Co | 0.8 | [12 empty] | O | z | 7.18 |  |  | 10 |  | JAP0800898
7208 | Eu1Ba2Cu2.9Co0.1O6.97 | Eu | 1 | Ba | 2 | Cu | 2.9 | Co | 0.1 | [12 empty] | O | z | 6.97 |  | 72.7 |  |  | JAP0800898
7209 | Eu1Ba2Cu2.8Co0.2O6.98 | Eu | 1 | Ba | 2 | Cu | 2.8 | Co | 0.2 | [12 empty] | O | z | 6.98 |  | 55.3 |  |  | JAP0800898
7210 | Eu1Ba2Cu2.7Co0.3O6.95 | Eu | 1 | Ba | 2 | Cu | 2.7 | Co | 0.3 | [12 empty] | O | z | 6.95 |  | 29.4 |  |  | JAP0800898
7211 | Eu1Ba2Cu2.6Co0.4O7.02 | Eu | 1 | Ba | 2 | Cu | 2.6 | Co | 0.4 | [12 empty] | O | z | 7.02 |  |  | 10 |  | JAP0800898
7212 | Eu1Ba2Cu2.5Co0.5O7.05 | Eu | 1 | Ba | 2 | Cu | 2.5 | Co | 0.5 | [12 empty] | O | z | 7.05 |  |  | 10 |  | JAP0800898
7213 | Eu1Ba2Cu2.4Co0.6Oz | Eu | 1 | Ba | 2 | Cu | 2.4 | Co | 0.6 | [12 empty] | O | z |  |  |  | 10 |  | JAP0800898
7234 | Y1Ba2Cu3Oz | Y | 1 | Ba | 2 | Cu | 3 | [14 empty] | O | z |  |  | 89 |  |  | JAP0802317
7235 | Y1Ba1.5Sr0.5Cu3Oz | Y | 1 | Ba | 1.5 | Sr | 0.5 | Cu | 3 | [12 empty] | O | z |  |  | 84 |  |  | JAP0802317
7236 | Y1Ba1Sr1Cu3Oz | Y | 1 | Ba | 1 | Sr | 1 | Cu | 3 | [12 empty] | O | z |  |  | 82.5 |  |  | JAP0802317
7237 | Y1Ba0.5Sr1.5Cu3Oz | Y | 1 | Ba | 0.5 | Sr | 1.5 | Cu | 3 | [12 empty] | O | z | [5 empty] | JAP0802317
7238 | Y1Ba0.4Sr1.6Cu3Oz | Y | 1 | Ba | 0.4 | Sr | 1.6 | Cu | 3 | [12 empty] | O | z |  |  | 79.5 |  |  | JAP0802317
7239 | Y1Sr2Cu3Oz | Y | 1 | Sr | 2 | Cu | 3 | [14 empty] | O | z |  |  |  | 50 |  | JAP0802317
7297 | Cu0.75Ag0.25Ba2Ca3Cu4Oz | Cu | 0.75 | Ag | 0.25 | Ba | 2 | Ca | 3 | Cu | 4 | [10 empty] | O | z |  |  | 112 |  |  | MPL0091397
7298 | Cu0.75Ag0.25Ba2Ca3Cu4Oz | Cu | 0.75 | Ag | 0.25 | Ba | 2 | Ca | 3 | Cu | 4 | [10 empty] | O | z |  |  | 98.5 |  |  | MPL0091397
7299 | Cu0.5C0.5Ba2Ca3Cu4Oz | Cu | 0.5 | C | 0.5 | Ba | 2 | Ca | 3 | Cu | 4 | [10 empty] | O | z |  |  | 110 |  |  | MPL0091397
7300 | Cu0.5Ag0.25Ba2Ca3Cu4Oz | Cu | 0.5 | Ag | 0.25 | Ba | 2 | Ca | 3 | Cu | 4 | [10 empty] | O | z |  |  | 117 |  |  | MPL0091397
7301 | Ba2Ca3Cu4Oz | Ba | 2 | Ca | 3 | Cu | 4 | [14 empty] | O | z |  |  | 117 |  |  | MPL0091397
7329 | Bi3.2Pb0.4V0.4Sr4Ca5Cu7Oz | Bi | 3.2 | Pb | 0.4 | V | 0.4 | Sr | 4 | Ca | 5 | Cu | 7 | [8 empty] | O | z |  |  | 108.5 |  |  | SST0090761
7330 | Bi3.2Pb0.6V0.2Sr4Ca5Cu7Oz | Bi | 3.2 | Pb | 0.6 | V | 0.2 | Sr | 4 | Ca | 5 | Cu | 7 | [8 empty] | O | z |  |  | 110.5 |  |  | SST0090761
7332 | Bi2.6Pb0.8V0.6Sr4Ca5Cu7Oz | Bi | 2.6 | Pb | 0.8 | V | 0.6 | Sr | 4 | Ca | 5 | Cu | 7 | [8 empty] | O | z |  |  | 110.8 |  |  | SST0090761
7333 | Bi2.8Pb0.8V0.4Sr4Ca5Cu7Oz | Bi | 2.8 | Pb | 0.8 | V | 0.4 | Sr | 4 | Ca | 5 | Cu | 7 | [8 empty] | O | z |  |  | 111 |  |  | SST0090761
7334 | Bi3Pb0.8V0.2Sr4Ca5Cu7Oz | Bi | 3 | Pb | 0.8 | V | 0.2 | Sr | 4 | Ca | 5 | Cu | 7 | [8 empty] | O | z |  |  | 110.8 |  |  | SST0090761
7335 | Bi3.4V0.6Sr4Ca5Cu7Oz | Bi | 3.4 | V | 0.6 | Sr | 4 | Ca | 5 | Cu | 7 | [10 empty] | O | z |  |  | 82.2 |  |  | SST0090761
7337 | Hg0.8Ti0.2Sr2Ca1Cu2O6+z | Hg | 0.8 | Ti | 0.2 | Sr | 2 | Ca | 1 | Cu | 2 | [10 empty] | O | 6+z | [5 empty] | SST0090706
7338 | Hg0.8Ti0.2Sr2Ca0.8Y0.2Cu2O6+z | Hg | 0.8 | Ti | 0.2 | Sr | 2 | Ca | 0.8 | Y | 0.2 | Cu | 2 | [8 empty] | O | 6+z |  |  |  | 20 |  | SST0090706
7350 | Pr5.2Sr2.8Cu8O20 | Pr | 5.2 | Sr | 2.8 | Cu | 8 | [14 empty] | O | 20 |  |  |  | 13 |  | CEM1250117
7351 | Nd4.8Sr3.2Cu8O20 | Nd | 4.8 | Sr | 3.2 | Cu | 8 | [14 empty] | O | 20 |  |  |  | 13 |  | CEM1250117
7414 | Pb2Ba2Cu2Ta1O8Cl | Pb | 2 | Ba | 2 | Cu | 2 | Ta | 1 | [12 empty] | O | 8Cl | [5 empty] | PHC2770252
7415 | Pb2Ba2Cu2Nb1O8Cl | Pb | 2 | Ba | 2 | Cu | 2 | Nb | 1 | [12 empty] | O | 8Cl | [5 empty] | PHC2770252
7424 | La5.8Ca2.2Cu6Ni2O20 | La | 5.8 | Ca | 2.2 | Cu | 6 | Ni | 2 | [12 empty] | O | 20 |  |  |  | 4 |  | CEM1210319
7425 | La6Ca2Cu6Ni2O20 | La | 6 | Ca | 2 | Cu | 6 | Ni | 2 | [12 empty] | O | 20 |  |  |  | 4 |  | CEM1210319
7426 | La6.1Ca1.9Cu6Ni2O20 | La | 6.1 | Ca | 1.9 | Cu | 6 | Ni | 2 | [12 empty] | O | 20 |  |  |  | 4 |  | CEM1210319
7427 | La6.4Ca1.6Cu6Ni2O20 | La | 6.4 | Ca | 1.6 | Cu | 6 | Ni | 2 | [12 empty] | O | 20 |  |  |  | 4 |  | CEM1210319
7428 | La6.7Ca1.3Cu6Ni2O20 | La | 6.7 | Ca | 1.3 | Cu | 6 | Ni | 2 | [12 empty] | O | 20 |  |  |  | 4 |  | CEM1210319
7429 | La7Ca1Cu6Ni2O20 | La | 7 | Ca | 1 | Cu | 6 | Ni | 2 | [12 empty] | O | 20 |  |  |  | 4 |  | CEM1210319
7430 | La6.4Ca1.6Cu6.5Ni1.5O20 | La | 6.4 | Ca | 1.6 | Cu | 6.5 | Ni | 1.5 | [12 empty] | O | 20 |  |  |  | 4 |  | CEM1210319
7431 | La6.4Ca1.6Ni7Ni1O20 | La | 6.4 | Ca | 1.6 | Ni | 7 | Ni | 1 | [12 empty] | O | 20 |  |  |  | 4 |  | CEM1210319
7432 | La6.4Ca1.6Cu7.5Ni0.5O20 | La | 6.4 | Ca | 1.6 | Cu | 7.5 | Ni | 0.5 | [12 empty] | O | 20 |  |  |  | 4 |  | CEM1210319
7464 | Ba5Cu3Oz | Ba | 5 | Cu | 3 | [16 empty] | O | z |  |  |  | 5 |  | MPL0100029
7482 | Hg0.7V0.3Sr1.8La0.2Cu1O4+z | Hg | 0.7 | V | 0.3 | Sr | 1.8 | La | 0.2 | Cu | 1 | [10 empty] | O | 4+z |  |  | 41.3 |  |  | PHC2460145
7483 | Hg0.7V0.3Sr1.7La0.3Cu1O4+z | Hg | 0.7 | V | 0.3 | Sr | 1.7 | La | 0.3 | Cu | 1 | [10 empty] | O | 4+z |  |  | 49.7 |  |  | PHC2640145
7484 | Hg0.7V0.3Sr1.6La0.4Cu1O4+z | Hg | 0.7 | V | 0.3 | Sr | 1.6 | La | 0.4 | Cu | 1 | [10 empty] | O | 4+z |  |  | 47.1 |  |  | PHC2640145
7485 | Hg0.7V0.3Sr1.5La0.5Cu1O4+z | Hg | 0.7 | V | 0.3 | Sr | 1.5 | La | 0.5 | Cu | 1 | [10 empty] | O | 4+z |  |  | 49.7 |  |  | PHC2640145
7486 | Hg0.7V0.3Sr1.4La0.6Cu1O4+z | Hg | 0.7 | V | 0.3 | Sr | 1.4 | La | 0.6 | Cu | 1 | [10 empty] | O | 4+z |  |  | 48.8 |  |  | PHC2640145
7487 | Hg0.7V0.3Sr1.3La0.7Cu1O4+z | Hg | 0.7 | V | 0.3 | Sr | 1.3 | La | 0.7 | Cu | 1 | [10 empty] | O | 4+z |  |  | 51.8 |  |  | PHC2640145
7488 | Hg0.7V0.3Sr1.2La0.8Cu1O4+z | Hg | 0.7 | V | 0.3 | Sr | 1.2 | La | 0.8 | Cu | 1 | [10 empty] | O | 4+z |  |  | 49.7 |  |  | PHC2640145
7504 | Y1.4Ce0.5Sr2.1Cu2.75S0.25Oz | Y | 1.4 | Ce | 0.5 | Sr | 2.1 | Cu | 2.75 | S | 0.25 | [10 empty] | O | z |  |  | 20 |  |  | SUP0090097
7516 | Y1Ba2Cu3O7-z | Y | 1 | Ba | 2 | Cu | 3 | [14 empty] | O | 7-z |  |  | 86 |  |  | EPL0330153
7517 | Y1Ba2Cu3O7-z | Y | 1 | Ba | 2 | Cu | 3 | [14 empty] | O | 7-z |  |  | 92 |  |  | EPL0330153
7538 | Ba1Pb0.7Ce0.05Ni0.25O3 | Ba | 1 | Pb | 0.7 | Ce | 0.05 | Ni | 0.25 | [12 empty] | O | 3 |  |  |  | 4 |  | SSC1010129
7539 | Ba1Pb0.65Ce0.1Bi0.25O3 | Ba | 1 | Pb | 0.65 | Ce | 0.1 | Bi | 0.25 | [12 empty] | O | 3 |  |  |  | 4 |  | SSC1010129
7554 | Ca2Cu1O3 | Ca | 2 | Cu | 1 | [16 empty] | O | 3 | [5 empty] | PHC1670598
7559 | Bi1.6Pb0.4Sr2Ca2.5Cu3.5Oz | Bi | 1.6 | Pb | 0.4 | Sr | 2 | Ca | 2.5 | Cu | 3.5 | [10 empty] | O | z | [5 empty] | PHC1670598
7609 | Bi1.6Pb0.4Sr2Ca3Cu3.86Si0.14O12-z | Bi | 1.6 | Pb | 0.4 | Sr | 2 | Ca | 3 | Cu | 3.86 | Si | 0.14 | [8 empty] | O | 12-z |  |  | 110 |  |  | PR05602383
7670 | Sr2Cu2Mn1S2O2 | Sr | 2 | Cu | 2 | Mn | 1 | S | 2 | [12 empty] | O | 2 | [5 empty] | JSC1300319
7671 | Sr2Cu2Zn1S2O2 | Sr | 2 | Cu | 2 | Zn | 1 | S | 2 | [12 empty] | O | 2 | [5 empty] | JSC1300319
7672 | Pb2Sr2Cu2Ta1Cl1O8 | Pb | 2 | Sr | 2 | Cu | 2 | Ta | 1 | Cl | 1 | [10 empty] | O | 8 | [5 empty] | JSC1300154
7699 | Y0.87Pr0.13Ba2Cu3O7-z | Y | 0.87 | Pr | 0.13 | Ba | 2 | Cu | 3 | [12 empty] | O | 7-z | [5 empty] | JCG1710380
7700 | Y0.73Pr0.27Ba2Cu3O7-z | Y | 0.73 | Pr | 0.27 | Ba | 2 | Cu | 3 | [12 empty] | O | 7-z | [5 empty] | JCG1710380
7701 | Y0.59Pr0.41Ba2Cu3O7-z | Y | 0.59 | Pr | 0.41 | Ba | 2 | Cu | 3 | [12 empty] | O | 7-z | [5 empty] | JCG1710380
7702 | Y0.51Pr0.49Ba2Cu3O7-z | Y | 0.51 | Pr | 0.49 | Ba | 2 | Cu | 3 | [12 empty] | O | 7-z | [5 empty] | JCG1710380
7703 | Y0.41Pr0.59Ba2Cu3O7-z | Y | 0.41 | Pr | 0.59 | Ba | 2 | Cu | 3 | [12 empty] | O | 7-z | [5 empty] | JCG1710380
7704 | Y0.21Pr0.79Ba2Cu3O7-z | Y | 0.21 | Pr | 0.79 | Ba | 2 | Cu | 3 | [12 empty] | O | 7-z | [5 empty] | JCG1710380
7755 | Bi2Sr2Ca1Cu2Zn0.02C0.64H0.32N0.16Oz | Bi | 2 | Sr | 2 | Ca | 1 | Cu | 2 | Zn | 0.02 | C | 0.64 | H | 0.32 | N | 0.16 |  |  |  |  | O | z |  |  | 65.1 |  |  | MPL0080251
7757 | Bi2Sr2Ca2Cu3Zn0.013C0.416H0.208N0.104Oz | Bi | 2 | Sr | 2 | Ca | 2 | Cu | 3 | Zn | 0.013 | C | 0.416 | H | 0.208 | N | 0.104 |  |  |  |  | O | z |  |  | 91 |  |  | MPL0080251
7758 | Bi2Sr2Ca2Cu3Zn0.017C0.544H0.272N0.136Oz | Bi | 2 | Sr | 2 | Ca | 2 | Cu | 3 | Zn | 0.017 | C | 0.544 | H | 0.272 | N | 0.136 |  |  |  |  | O | z |  |  | 87.1 |  |  | MPL0080251
7759 | Bi2Sr2Ca2Cu3Zn0.02C0.64H0.32N0.16Oz | Bi | 2 | Sr | 2 | Ca | 2 | Cu | 3 | Zn | 0.02 | C | 0.64 | H | 0.32 | N | 0.16 |  |  |  |  | O | z |  |  | 79.8 |  |  | MPL0080251
7779 | Nd0.33Eu0.33Gd0.33Ba2Cu3OZ | Nd | 0.33 | Eu | 0.33 | Gd | 0.33 | Ba | 2 | Cu | 3 | [10 empty] | O | Z |  |  | 94.1 |  |  | SST0100663
7780 | Nd0.33Sm0.33Gd0.33Ba2Cu3OZ | Nd | 0.33 | Sm | 0.33 | Gd | 0.33 | Ba | 2 | Cu | 3 | [10 empty] | O | Z |  |  | 93.1 |  |  | SST0100663
7781 | Nd0.33Sm0.33Eu0.33Ba2Cu3OZ | Nd | 0.33 | Sm | 0.33 | Eu | 0.33 | Ba | 2 | Cu | 3 | [10 empty] | O | Z |  |  | 95.3 |  |  | SST0100663
7782 | Sm0.33Eu0.33Gd0.33Ba2Cu3OZ | Sm | 0.33 | Eu | 0.33 | Gd | 0.33 | Ba | 2 | Cu | 3 | [10 empty] | O | Z |  |  | 93.1 |  |  | SST0100663
7841 | Pb1.75Ca0.2Y1Sr2Cu3O8+z | Pb | 1.75 | Ca | 0.2 | Y | 1 | Sr | 2 | Cu | 3 | [10 empty] | O | 8+z |  |  | 45 |  |  | JSC1270064
7842 | Pb1.75Ca0.2Y1Sr2Cu2.85Cr0.15O8+z | Pb | 1.75 | Ca | 0.2 | Y | 1 | Sr | 2 | Cu | 2.85 | Cr | 0.15 | [8 empty] | O | 8+z |  |  | 35 |  |  | JSC1270064
7843 | Pb1.75Ca0.2Y0.8Sr2Cu3O8+z | Pb | 1.75 | Ca | 0.2 | Y | 0.8 | Sr | 2 | Cu | 3 | [10 empty] | O | 8+z |  |  | 75 |  |  | JSC1270064
7844 | Pb1.75Ca0.2Y0.8Sr2Cu2.85Cr0.15O8+z | Pb | 1.75 | Ca | 0.2 | Y | 0.8 | Sr | 2 | Cu | 2.85 | Cr | 0.15 | [8 empty] | O | 8+z |  |  | 65 |  |  | JSC1270064
7851 | Y0.8Ca0.2Ba2Cu3O6.5 | Y | 0.8 | Ca | 0.2 | Ba | 2 | Cu | 3 | [12 empty] | O | z | 6.5 |  | 84.8 |  |  | JSC1270056
7855 | Hg0.65V0.35Sr2Ca0.45Nd0.55Cu2Oz | Hg | 0.65 | V | 0.35 | Sr | 2 | Ca | 0.45 | Nd | 0.55 | Cu | 2 | [8 empty] | O | z |  |  | 55 |  |  | APJ0366306
7856 | Hg0.65V0.35Sr2Ca0.55Nd0.45Cu2O6.8 | Hg | 0.65 | V | 0.35 | Sr | 2 | Ca | 0.55 | Nd | 0.45 | Cu | 2 | [8 empty] | O | z | 6.8 |  | 67 |  |  | APJ0366306
7857 | Hg0.65V0.35Sr2Ca0.65Nd0.35Cu2Oz | Hg | 0.65 | V | 0.35 | Sr | 2 | Ca | 0.65 | Nd | 0.35 | Cu | 2 | [8 empty] | O | z |  |  | 81.5 |  |  | APJ0366306
7858 | Hg0.65V0.35Sr2Ca0.75Nd0.25Cu2Oz | Hg | 0.65 | V | 0.35 | Sr | 2 | Ca | 0.75 | Nd | 0.25 | Cu | 2 | [8 empty] | O | z |  |  | 89 |  |  | APJ0366306
7873 | Ca4Gd2Cu3Cl4O8 | Ca | 4 | Gd | 2 | Cu | 3 | Cl | 4 | [12 empty] | O | 8 | [5 empty] | JSC1270315
7874 | Ca4Sm2Cu3Cl4O8 | Ca | 4 | Sm | 2 | Cu | 3 | Cl | 4 | [12 empty] | O | 8 | [5 empty] | JSC1270315
7880 | Y1Ba2Cu2.25Fe0.75O7-z | Y | 1 | Ba | 2 | Cu | 2.25 | Fe | 0.75 | [12 empty] | O | 7-z | [5 empty] | JP00900307
7881 | Y1Ba2Cu2.1Fe0.9O7-z | Y | 1 | Ba | 2 | Cu | 2.1 | Fe | 0.9 | [12 empty] | O | 7-z | [5 empty] | JP00900307
7891 | Sr3Cu2O5+z | Sr | 3 | Cu | 2 | [16 empty] | O | 5+z |  |  | 100 |  |  | NAT3640315
7901 | Y1Ba1.6Nd0.4Cu3Oz | Y | 1 | Ba | 1.6 | Nd | 0.4 | Cu | 3 | [12 empty] | O | z |  |  | 86 |  |  | PHC2980066
7902 | Y1Ba1.5Nd0.5Cu3Oz | Y | 1 | Ba | 1.5 | Nd | 0.5 | Cu | 3 | [12 empty] | O | z |  |  | 30 |  |  | PHC2980066
8022 | La1Ba1Cu1B1O5 | La | 1 | Ba | 1 | Cu | 1 | B | 1 | [12 empty] | O | 5 |  |  |  | 4.2 |  | PHC2130026
8023 | Pr1Ba1Cu1B1O5 | Pr | 1 | Ba | 1 | Cu | 1 | B | 1 | [12 empty] | O | 5 |  |  |  | 4.2 |  | PHC2130026
8024 | Nd1Ba1Cu1B1O5 | Nd | 1 | Ba | 1 | Cu | 1 | B | 1 | [12 empty] | O | 5 |  |  |  | 4.2 |  | PHC2130026
8025 | Sm1Ba1Cu1B1O5 | Sm | 1 | Ba | 1 | Cu | 1 | B | 1 | [12 empty] | O | 5 |  |  |  | 4.2 |  | PHC2130026
8026 | Eu1Ba1Cu1B1O5 | Eu | 1 | Ba | 1 | Cu | 1 | B | 1 | [12 empty] | O | 5 |  |  |  | 4.2 |  | PHC2130026
8027 | Gd1Ba1Cu1B1O5 | Gd | 1 | Ba | 1 | Cu | 1 | B | 1 | [12 empty] | O | 5 |  |  |  | 4.2 |  | PHC2130026
8030 | Tl0.5Bi0.5Sr4Cu2C1O10 | Tl | 0.5 | Bi | 0.5 | Sr | 4 | Cu | 2 | C | 1 | [10 empty] | O | 10 |  |  | 55 |  |  | PHC2080149
8031 | Tl0.5Bi0.5Sr4Cu2C1O10 | Tl | 0.5 | Bi | 0.5 | Sr | 4 | Cu | 2 | C | 1 | [10 empty] | O | 10 |  |  | 52 |  |  | PHC2080149
8032 | Tl0.7Bi0.3Sr4Cu2C1O10 | Tl | 0.7 | Bi | 0.3 | Sr | 4 | Cu | 2 | C | 1 | [10 empty] | O | 10 |  |  | 50 |  |  | PHC2080149
8033 | Tl0.7Bi0.3Sr4Cu2C1O10 | Tl | 0.7 | Bi | 0.3 | Sr | 4 | Cu | 2 | C | 1 | [10 empty] | O | 10 |  |  | 48 |  |  | PHC2080149
8034 | Bi2Sr4Cu2C1O11 | Bi | 2 | Sr | 4 | Cu | 2 | C | 1 | [12 empty] | O | 11 |  |  | 30 |  |  | PHC2080121
8035 | Y4Sr8Cu11C1O28 | Y | 4 | Sr | 8 | Cu | 11 | C | 1 | [12 empty] | O | 28 |  |  |  | 4 |  | PHC2070065
8036 | Tl0.5Pb0.5Sr4Cu2C7.75O23.25 | Tl | 0.5 | Pb | 0.5 | Sr | 4 | Cu | 2 | C | 7.75 | [10 empty] | O | 23.25 |  |  | 23 |  |  | PHC2050219
8037 | Tl0.5Pb0.5Sr4Cu2C7.75O23.25 | Tl | 0.5 | Pb | 0.5 | Sr | 4 | Cu | 2 | C | 7.75 | [10 empty] | O | 23.25 |  |  | 63 |  |  | PHC2050219
8038 | Tl0.5Pb0.5Sr4Cu2C7O21 | Tl | 0.5 | Pb | 0.5 | Sr | 4 | Cu | 2 | C | 7 | [10 empty] | O | 21 |  |  | 60 |  |  | PHC2050219
8039 | Tl0.5Pb0.5Sr4Cu2C7O21 | Tl | 0.5 | Pb | 0.5 | Sr | 4 | Cu | 2 | C | 7 | [10 empty] | O | 21 |  |  | 70 |  |  | PHC2050219
8040 | Ba1.1Sr0.9Cu1.1C0.9O4.9+z | Ba | 1.1 | Sr | 0.9 | Cu | 1.1 | C | 0.9 | [12 empty] | O | 4.9+z |  |  | 26 |  |  | NAT3570313
8048 | Bi1.5Pb0.5Sr3.5Cu2C1O11-z | Bi | 1.5 | Pb | 0.5 | Sr | 3.5 | Cu | 2 | C | 1 | [10 empty] | O | 11-z | [5 empty] | PHC2170027
8068 | Ca0.9Sr2.1Cu2C0.75Oz | Ca | 0.9 | Sr | 2.1 | Cu | 2 | C | 0.75 | [12 empty] | O | z |  |  | 92 |  |  | PHC2290183
8069 | Nd2Sr3Cu3B2O12 | Nd | 2 | Sr | 3 | Cu | 3 | B | 2 | [12 empty] | O | 12 |  |  |  | 5 |  | PHC2270245
8089 | Tb1Ba1Cu1B1O5 | Tb | 1 | Ba | 1 | Cu | 1 | B | 1 | [12 empty] | O | 5 |  |  |  | 4.2 |  | PHC2130026
8095 | Bi2Sr2Ca1Cu1.5K0.5O8+z | Bi | 2 | Sr | 2 | Ca | 1 | Cu | 1.5 | K | 0.5 | [10 empty] | O | 8+z |  |  | 85 |  |  | PHC3000033
8096 | Bi2Sr2Ca1Cu1.4K0.6O8+z | Bi | 2 | Sr | 2 | Ca | 1 | Cu | 1.4 | K | 0.6 | [10 empty] | O | 8+z |  |  | 87 |  |  | PHC3000033
8097 | Bi2Sr2Ca1Cu1.3K0.7O8+z | Bi | 2 | Sr | 2 | Ca | 1 | Cu | 1.3 | K | 0.7 | [10 empty] | O | 8+z |  |  | 93 |  |  | PHC3000033
8166 | La1Ba2Cu1.5Fe1.5OZ | La | 1 | Ba | 2 | Cu | 1.5 | Fe | 1.5 | [12 empty] | O | Z |  |  |  | 10 |  | PHC3010029
8167 | La1Ba2Cu1.125Fe1.875OZ | La | 1 | Ba | 2 | Cu | 1.125 | Fe | 1.875 | [12 empty] | O | Z |  |  |  | 10 |  | PHC3010029
8168 | La1Ba2Cu1Fe2OZ | La | 1 | Ba | 2 | Cu | 1 | Fe | 2 | [12 empty] | O | Z |  |  |  | 10 |  | PHC3010029
8169 | La1Ba2Cu0.75Fe2.25OZ | La | 1 | Ba | 2 | Cu | 0.75 | Fe | 2.25 | [12 empty] | O | Z |  |  |  | 10 |  | PHC3010029
8191 | La0.75Dy0.25Ba1Ca1Cu3O7 | La | 0.75 | Dy | 0.25 | Ba | 1 | Ca | 1 | Cu | 3 | [10 empty] | O | 7 |  |  | 56 |  |  | PHC3010048
8192 | La0.5Dy0.5Ba1Ca1Cu3O7 | La | 0.5 | Dy | 0.5 | Ba | 1 | Ca | 1 | Cu | 3 | [10 empty] | O | 7 |  |  | 55 |  |  | PHC3010048
8193 | La0.25Dy0.75Ba1Ca1Cu3O7 | La | 0.25 | Dy | 0.75 | Ba | 1 | Ca | 1 | Cu | 3 | [10 empty] | O | 7 |  |  | 59 |  |  | PHC3010048
8286 | Y1Ba2Cu3Li0.1O7 | Y | 1 | Ba | 2 | Cu | 3 | Li | 0.1 | [12 empty] | O | 7 |  |  | 88.91 |  |  | SUP0100231
8287 | Y1Ba2Cu3Li0.3O7 | Y | 1 | Ba | 2 | Cu | 3 | Li | 0.3 | [12 empty] | O | 7 |  |  | 86 |  |  | SUP0100231
8288 | Y1Ba2Cu3Li0.5O7 | Y | 1 | Ba | 2 | Cu | 3 | Li | 0.5 | [12 empty] | O | 7 |  |  | 83.79 |  |  | SUP0100231
8386 | Ho1Ba2Sb1O6 | Ho | 1 | Ba | 2 | Sb | 1 | [14 empty] | O | 6 |  |  |  | 5 |  | PHC3070189
8401 | Ba0.6K0.4Bi1O3 | Ba | 0.6 | K | 0.4 | Bi | 1 | [14 empty] | O | 3 |  |  | 31.4 |  |  | PHC1940194
8414 | Eu1Ba1Sr0.6Ca0.4Cu3O6.95 | Eu | 1 | Ba | 1 | Sr | 0.6 | Ca | 0.4 | Cu | 3 | [10 empty] | O | 7-Z | 6.95 |  |  |  |  | SUP0100645
8433 | Sr2.3Ca0.7Cu2Cl1.3O4+Z | Sr | 2.3 | Ca | 0.7 | Cu | 2 | Cl | 1.3 | [12 empty] | O | 4+Z |  |  | 80 |  |  | NAT3750301
8486 | Gd2Sr2Cu2Ti1OZ | Gd | 2 | Sr | 2 | Cu | 2 | Ti | 1 | [12 empty] | O | Z |  |  |  | 13 |  | SSC1080063
8487 | Gd1.95Ce0.05Sr2Cu2T11OZ | Gd | 1.95 | Ce | 0.05 | Sr | 2 | Cu | 2 | T1 | 1 | [10 empty] | O | Z |  |  |  | 13 |  | SSC1080063
8488 | Gd0.5Ce0.5Sr2Cu2T11OZ | Gd | 0.5 | Ce | 0.5 | Sr | 2 | Cu | 2 | T1 | 1 | [10 empty] | O | Z |  |  |  | 13 |  | SSC1080063
8489 | Gd1Ce1Sr2Cu2T11OZ | Gd | 1 | Ce | 1 | Sr | 2 | Cu | 2 | T1 | 1 | [10 empty] | O | Z |  |  |  | 13 |  | SSC1080063
8526 | Sr14Cu24O41 | Sr | 14 | Cu | 24 | [16 empty] | O | 41 |  |  |  | 20 |  | APJ0370100
8527 | Sr7.2Ca6.8Cu24O41 | Sr | 7.2 | Ca | 6.8 | Cu | 24 | [14 empty] | O | 41 |  |  |  | 20 |  | APJ0370100
8616 | Gd1.4Ce0.6Sr2Cu2Ti1O10 | Gd | 1.4 | Ce | 0.6 | Sr | 2 | Cu | 2 | Ti | 1 | [10 empty] | O | 10 |  |  | 11 |  |  | PLA2450158
8704 | C1Ca3Cu2O7 | C | 1 | Ca | 3 | Cu | 2 | [14 empty] | O | 7+Z | 7 |  |  | 4.2 |  | PHC2880185
8705 | C1Ca3Cu2O7.2 | C | 1 | Ca | 3 | Cu | 2 | [14 empty] | O | 7+Z | 7.2 |  |  | 4.2 |  | PHC2880185
8737 | Y1Ba2Cu3OZ | Y | 1 | Ba | 2 | Cu | 3 | [14 empty] | O | Z |  |  | 90.2 |  |  | PHC3150059
8738 | Y1Ba1.95Pr0.05Cu3OZ | Y | 1 | Ba | 1.95 | Pr | 0.05 | Cu | 3 | [12 empty] | O | Z |  |  | 88.1 |  |  | PHC3150059
8739 | Y1Ba1.9Pr0.1Cu3OZ | Y | 1 | Ba | 1.9 | Pr | 0.1 | Cu | 3 | [12 empty] | O | Z |  |  | 83.3 |  |  | PHC3150059
8740 | Y1Ba1.85Pr0.15Cu3OZ | Y | 1 | Ba | 1.85 | Pr | 0.15 | Cu | 3 | [12 empty] | O | Z |  |  | 76.1 |  |  | PHC3150059
8741 | Y1Ba1.8Pr0.2Cu3OZ | Y | 1 | Ba | 1.8 | Pr | 0.2 | Cu | 3 | [12 empty] | O | Z |  |  | 67 |  |  | PHC3150059
8742 | Y1Ba1.75Pr0.25Cu3OZ | Y | 1 | Ba | 1.75 | Pr | 0.25 | Cu | 3 | [12 empty] | O | Z |  |  | 51.9 |  |  | PHC3150059
8907 | Ca0.4La0.6Ba1.35La0.65Cu2.955Ni0.045OZ | Ca | 0.4 | La | 0.6 | Ba | 1.35 | La | 0.65 | Cu | 2.955 | Ni | 0.045 | [8 empty] | O | Z |  |  | 71.3 |  | TC8907 | PHC3210199
8908 | Ca0.4La0.6Ba1.35La0.65Cu2.925Ni0.075OZ | Ca | 0.4 | La | 0.6 | Ba | 1.35 | La | 0.65 | Cu | 2.925 | Ni | 0.075 | [8 empty] | O | Z |  |  | 63.8 |  | TC8908 | PHC3210199
8909 | Ca0.4La0.6Ba1.35La0.65Cu2.85Ni0.15OZ | Ca | 0.4 | La | 0.6 | Ba | 1.35 | La | 0.65 | Cu | 2.85 | Ni | 0.15 | [8 empty] | O | Z |  |  | 45.7 |  | TC8909 | PHC3210199
8910 | Ca0.4La0.6Ba1.35La0.65Cu2.76Ni0.24OZ | Ca | 0.4 | La | 0.6 | Ba | 1.35 | La | 0.65 | Cu | 2.76 | Ni | 0.24 | [8 empty] | O | Z |  |  | 23.6 |  | TC8910 | PHC3210199
8911 | Ca0.4La0.6Ba1.35La0.65Cu2.7Ni0.3OZ | Ca | 0.4 | La | 0.6 | Ba | 1.35 | La | 0.65 | Cu | 2.7 | Ni | 0.3 | [8 empty] | O | Z |  |  | 16.5 |  | TC8911 | PHC3210199
8953 | Sr1.6K1.4Bi2O7 | Sr | 1.6 | K | 1.4 | Bi | 2 | [14 empty] | O | 7 |  |  |  | 1.5 |  | JSC1440405
8966 | Y4Sr8Cu11C1O28 | Y | 4 | Sr | 8 | Cu | 11 | C | 1 | [12 empty] | O | 28 |  |  |  | 4 |  | PHC2070065
8967 | Y1Ca1Ba4Cu5N0.3C0.7O14 | Y | 1 | Ca | 1 | Ba | 4 | Cu | 5 | N | 0.3 | C | 0.7 | [8 empty] | O | 14 |  |  | 82 |  |  | PHC2080116
9517 | Sr1Nb2Oz | Sr | 1 | Nb | 2 | [16 empty] | O | z |  |  | 11.5 |  |  | JJP0301155
9518 | Sr0.9Nd0.1Nb2Oz | Sr | 0.9 | Nd | 0.1 | Nb | 2 | [14 empty] | O | z |  |  | 11.5 |  |  | JJP0301155
9519 | Ca1Nb2Oz | Ca | 1 | Nb | 2 | [16 empty] | O | z |  |  | 11 |  |  | JJP0301155
9522 | Bi1.75Pb0.25Sr2Ca1Cu2.15Sn0.15Oz | Bi | 1.75 | Pb | 0.25 | Sr | 2 | Ca | 1 | Cu | 2.15 | Sn | 0.15 | [8 empty] | O | z |  |  | 106.6 |  |  | SUP0110437
9523 | Bi1.75Pb0.25Sr2Ca1Cu2.1Sn0.2Oz | Bi | 1.75 | Pb | 0.25 | Sr | 2 | Ca | 1 | Cu | 2.1 | Sn | 0.2 | [8 empty] | O | z |  |  | 105 |  |  | SUP0110437
9524 | Bi1.75Pb0.25Sr2Ca1Cu1.9Sn0.4Oz | Bi | 1.75 | Pb | 0.25 | Sr | 2 | Ca | 1 | Cu | 1.9 | Sn | 0.4 | [8 empty] | O | z |  |  | 99 |  |  | SUP0110437
9632 | Pb2C1Ag2O6 | Pb | 2 | C | 1 | Ag | 2 | [14 empty] | O | 6 |  |  | 323 |  |  | PHC3510078
9817 | La2Ba2Cu4O9.348 | La | 2 | Ba | 2 | Cu | 4 | [14 empty] | O | z | 9.348 |  |  | 5 |  | SUP0130037
9818 | La1.9Er0.1Ba2Ca0.2Cu4.2O9.85 | La | 1.9 | Er | 0.1 | Ba | 2 | Ca | 0.2 | Cu | 4.2 | [10 empty] | O | z | 9.85 |  | 18 |  |  | SUP0130037
9819 | La1.8Er0.2Ba2Ca0.4Cu4.4O10.371 | La | 1.8 | Er | 0.2 | Ba | 2 | Ca | 0.4 | Cu | 4.4 | [10 empty] | O | z | 10.371 |  | 40 |  |  | SUP0130037
9820 | La1.75Er0.25Ba2Ca0.5Cu4.5O10.662 | La | 1.75 | Er | 0.25 | Ba | 2 | Ca | 0.5 | Cu | 4.5 | [10 empty] | O | z | 10.662 |  | 66 |  |  | SUP0130037
9821 | La1.7Er0.3Ba2Ca0.6Cu4.6O10.92 | La | 1.7 | Er | 0.3 | Ba | 2 | Ca | 0.6 | Cu | 4.6 | [10 empty] | O | z | 10.92 |  | 70 |  |  | SUP0130037
9822 | La1.65Er0.35Ba2Ca0.7Cu4.7O11.166 | La | 1.65 | Er | 0.35 | Ba | 2 | Ca | 0.7 | Cu | 4.7 | [10 empty] | O | z | 11.166 |  | 71 |  |  | SUP0130037
9823 | La1.6Er0.4Ba2Ca0.8Cu4.8O11.424 | La | 1.6 | Er | 0.4 | Ba | 2 | Ca | 0.8 | Cu | 4.8 | [10 empty] | O | z | 11.424 |  | 76 |  |  | SUP0130037
9824 | La1.55Er0.45Ba2Ca0.9Cu4.9O11.664 | La | 1.55 | Er | 0.45 | Ba | 2 | Ca | 0.9 | Cu | 4.9 | [10 empty] | O | z | 11.664 |  | 76 |  |  | SUP0130037
9825 | La1.5Er0.5Ba2Ca1Cu5O11.907 | La | 1.5 | Er | 0.5 | Ba | 2 | Ca | 1 | Cu | 5 | [10 empty] | O | z | 11.907 |  | 78 |  |  | SUP0130037
9826 | La1Er1Ba2Ca2Cu6O14.122 | La | 1 | Er | 1 | Ba | 2 | Ca | 2 | Cu | 6 | [10 empty] | O | z | 14.122 |  | 79 |  |  | SUP0130037
9827 | La1.9Gd0.1Ba2Ca0.2Cu4.2O9.839 | La | 1.9 | Gd | 0.1 | Ba | 2 | Ca | 0.2 | Cu | 4.2 | [10 empty] | O | z | 9.839 |  | 15 |  |  | SUP0130037
9828 | La1.8Gd0.2Ba2Ca0.4Cu4.4O10.344 | La | 1.8 | Gd | 0.2 | Ba | 2 | Ca | 0.4 | Cu | 4.4 | [10 empty] | O | z | 10.344 |  | 39 |  |  | SUP0130037
9829 | La1.7Gd0.3Ba2Ca0.6Cu4.6O10.9 | La | 1.7 | Gd | 0.3 | Ba | 2 | Ca | 0.6 | Cu | 4.6 | [10 empty] | O | z | 10.9 |  | 64 |  |  | SUP0130037
9830 | La1.6Gd0.4Ba2Ca0.8Cu4.8O11.401 | La | 1.6 | Gd | 0.4 | Ba | 2 | Ca | 0.8 | Cu | 4.8 | [10 empty] | O | z | 11.401 |  | 76 |  |  | SUP0130037
9831 | La1.5Gd0.5Ba2Ca1Cu5O11.892 | La | 1.5 | Gd | 0.5 | Ba | 2 | Ca | 1 | Cu | 5 | [10 empty] | O | z | 11.892 |  | 79 |  |  | SUP0130037
9832 | La1Gd1Ba2Ca2Cu6O14.1 | La | 1 | Gd | 1 | Ba | 2 | Ca | 2 | Cu | 6 | [10 empty] | O | z | 14.1 |  | 79 |  |  | SUP0130037
9867 | Ba0.5Nb1O2-z | Ba | 0.5 | Nb | 1 | [16 empty] | O | 2-z |  |  | 19.75 |  |  | JEL0600440
9868 | Ba0.25Nb1O2-z | Ba | 0.25 | Nb | 1 | [16 empty] | O | 2-z |  |  | 18.05 |  |  | JEL0600440
10008 | Pb2Sr2Gd1Cu3O8+y | Pb | 2 | Sr | 2 | Gd | 1 | Cu | 3 | [12 empty] | O | 8+y | [5 empty] | PR04901499
10010 | Y1Ba2Cu3O6.96 | Y | 1 | Ba | 2 | Cu | 3 | [14 empty] | O | 7-z | 6.96 |  | 90.75 |  |  | PR04901387
10066 | Hg1Ba2Cu1O4+d | Hg | 1 | Ba | 2 | Cu | 1 | [14 empty] | O | 4+d |  |  | 97 |  |  | PR04903683
10073 | Ba0.64K0.36Bi1O3 | Ba | 0.64 | K | 0.36 | Bi | 1 | [14 empty] | O | 3 |  |  | 28.5 |  |  | PR04903502
10074 | Y0.95Ca0.05Ba2Fe3O8.08 | Y | 0.95 | Ca | 0.05 | Ba | 2 | Fe | 3 | [12 empty] | O | 8+z | 8.08 |  |  |  |  | PR04903465
10075 | Y0.9Ca0.1Ba2Fe3O8.05 | Y | 0.9 | Ca | 0.1 | Ba | 2 | Fe | 3 | [12 empty] | O | 8+z | 8.05 |  |  |  |  | PR04903465
10076 | Y0.8Ca0.2Ba2Fe3O8 | Y | 0.8 | Ca | 0.2 | Ba | 2 | Fe | 3 | [12 empty] | O | 8+z | 8 |  |  |  |  | PR04903465
10110 | Bi2Sr2Y1Cu2O8 | Bi | 2 | Sr | 2 | Y | 1 | Cu | 2 | [12 empty] | O | 8 |  |  |  | 4.2 |  | PR04909073
10111 | Bi2Sr2Ca1Cu2O8 | Bi | 2 | Sr | 2 | Ca | 1 | Cu | 2 | [12 empty] | O | 8 |  |  | 95 |  |  | PR04909073
10134 | Dy1Ba2Cu4O8 | Dy | 1 | Ba | 2 | Cu | 4 | [14 empty] | O | 8 |  |  | 73.6 |  |  | PR04909150
10135 | Y1Ba2Cu4O8 | Y | 1 | Ba | 2 | Cu | 4 | [14 empty] | O | 8 |  |  | 80 |  |  | PR04909150
10136 | Gd1Ba2Cu4O8 | Gd | 1 | Ba | 2 | Cu | 4 | [14 empty] | O | 8 |  |  | 74.7 |  |  | PR04909150
10137 | Ho1Ba2Cu4O8 | Ho | 1 | Ba | 2 | Cu | 4 | [14 empty] | O | 8 |  |  | 79 |  |  | PR04909150
10138 | Er1Ba2Cu4O8 | Er | 1 | Ba | 2 | Cu | 4 | [14 empty] | O | 8 |  |  | 80 |  |  | PR04909150
10139 | Tm1Ba2Cu4O8 | Tm | 1 | Ba | 2 | Cu | 4 | [14 empty] | O | 8 |  |  | 79.9 |  |  | PR04909150
10140 | Yb1Ba2Cu4O8 | Yb | 1 | Ba | 2 | Cu | 4 | [14 empty] | O | 8 |  |  | 78.8 |  |  | PR04909150
10141 | La1.925Sr0.075Cu1O4+d | La | 1.925 | Sr | 0.075 | Cu | 1 | [14 empty] | O | 4+d |  |  | 23 |  |  | PR04909097
10142 | La1.07Pr0.85Sr0.08Cu1O4 | La | 1.07 | Pr | 0.85 | Sr | 0.08 | Cu | 1 | [12 empty] | O | 4 |  |  | 9 |  |  | PR04909248
10143 | La1.04Pr0.85Sr0.11Cu1O4 | La | 1.04 | Pr | 0.85 | Sr | 0.11 | Cu | 1 | [12 empty] | O | 4 |  |  | 17 |  |  | PR04909248
10144 | La1.03Pr0.85Sr0.12Cu1O4 | La | 1.03 | Pr | 0.85 | Sr | 0.12 | Cu | 1 | [12 empty] | O | 4 |  |  | 18 |  |  | PR04909248
10145 | La1.02Pr0.85Sr0.13Cu1O4 | La | 1.02 | Pr | 0.85 | Sr | 0.13 | Cu | 1 | [12 empty] | O | 4 |  |  | 22 |  |  | PR04909248
10146 | La1.01Pr0.85Sr0.14Cu1O4 | La | 1.01 | Pr | 0.85 | Sr | 0.14 | Cu | 1 | [12 empty] | O | 4 |  |  | 25 |  |  | PR04909248
10147 | La1Pr0.85Sr0.15Cu1O4 | La | 1 | Pr | 0.85 | Sr | 0.15 | Cu | 1 | [12 empty] | O | 4 |  |  | 28 |  |  | PR04909248
10148 | La0.97Pr0.85Sr0.18Cu1O4 | La | 0.97 | Pr | 0.85 | Sr | 0.18 | Cu | 1 | [12 empty] | O | 4 |  |  | 28 |  |  | PR04909248
10149 | La0.95Pr0.85Sr0.2Cu1O4 | La | 0.95 | Pr | 0.85 | Sr | 0.2 | Cu | 1 | [12 empty] | O | 4 |  |  | 27 |  |  | PR04909248
10150 | La0.92Pr0.85Sr0.23Cu1O4 | La | 0.92 | Pr | 0.85 | Sr | 0.23 | Cu | 1 | [12 empty] | O | 4 |  |  | 17 |  |  | PR04909248
10151 | La0.9Pr0.85Sr0.25Cu1O4 | La | 0.9 | Pr | 0.85 | Sr | 0.25 | Cu | 1 | [12 empty] | O | 4 |  |  | 10 |  |  | PR04909248
10197 | La1.84Sr0.16Cu0.99Zn0.01O4 | La | 1.84 | Sr | 0.16 | Cu | 0.99 | Zn | 0.01 | [12 empty] | O |  | 4 |  | 28.8 |  |  | PR04916000
10198 | La1.84Sr0.16Cu0.98Zn0.02O4 | La | 1.84 | Sr | 0.16 | Cu | 0.98 | Zn | 0.02 | [12 empty] | O |  | 4 |  | 18.6 |  |  | PR04916000
10199 | La1.84Sr0.16Cu0.97Zn0.03O4 | La | 1.84 | Sr | 0.16 | Cu | 0.97 | Zn | 0.03 | [12 empty] | O |  | 4 |  | 7.85 |  |  | PR04916000
10200 | La1.84Sr0.16Cu0.96Zn0.04O4 | La | 1.84 | Sr | 0.16 | Cu | 0.96 | Zn | 0.04 | [12 empty] | O |  | 4 |  |  | 4.2 |  | PR04916000
10201 | La1.84Sr0.16Cu0.95Zn0.05O4 | La | 1.84 | Sr | 0.16 | Cu | 0.95 | Zn | 0.05 | [12 empty] | O |  | 4 |  |  | 4.2 |  | PR04916000
10202 | La1.84Sr0.16Cu1O4 | La | 1.84 | Sr | 0.16 | Cu | 1 | [14 empty] | O |  | 4 |  | 39.3 |  |  | PR04916000
10203 | La1.78Sr0.22Cu0.99Zn0.01O4 | La | 1.78 | Sr | 0.22 | Cu | 0.99 | Zn | 0.01 | [12 empty] | O |  | 4 |  | 18.3 |  |  | PR04916000
10204 | La1.78Sr0.22Cu0.98Zn0.02O4 | La | 1.78 | Sr | 0.22 | Cu | 0.98 | Zn | 0.02 | [12 empty] | O |  | 4 |  | 9.6 |  |  | PR04916000
10205 | La1.78Sr0.22Cu0.97Zn0.03O4 | La | 1.78 | Sr | 0.22 | Cu | 0.97 | Zn | 0.03 | [12 empty] | O |  | 4 |  | 3.3 |  |  | PR04916000
10206 | La1.78Sr0.22Cu0.96Zn0.04O4 | La | 1.78 | Sr | 0.22 | Cu | 0.96 | Zn | 0.04 | [12 empty] | O |  | 4 |  |  | 4.2 |  | PR04916000
10207 | La1.78Sr0.22Cu1O4 | La | 1.78 | Sr | 0.22 | Cu | 1 | [14 empty] | O |  | 4 |  | 25.9 |  |  | PR04916000
10219 | Tl0.97Sr2.04Lu0.94Cu2.05Oy | Tl | 0.97 | Sr | 2.04 | Lu | 0.94 | Cu | 2.05 | [12 empty] | O | y | [5 empty] | PR05001244
10220 | Tl0.97Sr1.99Lu0.9Ca0.12Cu2.02Oy | Tl | 0.97 | Sr | 1.99 | Lu | 0.9 | Ca | 0.12 | Cu | 2.02 | [10 empty] | O | y |  |  | 39 |  |  | PR05001244
10221 | Tl1.04Sr1.98Lu0.78Ca0.22Cu1.98Oy | Tl | 1.04 | Sr | 1.98 | Lu | 0.78 | Ca | 0.22 | Cu | 1.98 | [10 empty] | O | y |  |  | 72 |  |  | PR05001244
10222 | Tl0.98Sr2.05Lu0.68Ca0.26Cu2.03Oy | Tl | 0.98 | Sr | 2.05 | Lu | 0.68 | Ca | 0.26 | Cu | 2.03 | [10 empty] | O | y |  |  | 69 |  |  | PR05001244
10223 | Tl0.99Sr2.03Lu0.57Ca0.36Cu2.05Oy | Tl | 0.99 | Sr | 2.03 | Lu | 0.57 | Ca | 0.36 | Cu | 2.05 | [10 empty] | O | y |  |  | 64 |  |  | PR05001244
10224 | Tl1.01Sr2.02Lu0.49Ca0.47Cu2.03Oy | Tl | 1.01 | Sr | 2.02 | Lu | 0.49 | Ca | 0.47 | Cu | 2.03 | [10 empty] | O | y |  |  | 46 |  |  | PR05001244
10225 | Tl1.05Sr2.02Lu0.42Ca0.53Cu1.98Oy | Tl | 1.05 | Sr | 2.02 | Lu | 0.42 | Ca | 0.53 | Cu | 1.98 | [10 empty] | O | y |  |  | 30 |  |  | PR05001244
10226 | Tl1.07Sr2.04Lu0.29Ca0.61Cu1.99Oy | Tl | 1.07 | Sr | 2.04 | Lu | 0.29 | Ca | 0.61 | Cu | 1.99 | [10 empty] | O | y |  |  | 9 |  |  | PR05001244
10227 | Tl1Sr2Lu0.2Ca0.8Cu2Oy | Tl | 1 | Sr | 2 | Lu | 0.2 | Ca | 0.8 | Cu | 2 | [10 empty] | O | y | [5 empty] | PR05001244
10228 | Tl1.25Sr1.99Ca0.77Cu1.99Oy | Tl | 1.25 | Sr | 1.99 | Ca | 0.77 | Cu | 1.99 | [12 empty] | O | y | [5 empty] | PR05001244
10229 | Tl0.97Sr1.99Lu0.9Ca0.12Cu2.02Oy | Tl | 0.97 | Sr | 1.99 | Lu | 0.9 | Ca | 0.12 | Cu | 2.02 | [10 empty] | O | y |  |  | 6 |  |  | PR05001244
10230 | Tl1.04Sr1.98Lu0.78Ca0.22Cu1.98Oy | Tl | 1.04 | Sr | 1.98 | Lu | 0.78 | Ca | 0.22 | Cu | 1.98 | [10 empty] | O | y |  |  | 31 |  |  | PR05001244
10231 | Tl0.98Sr2.05Lu0.68Ca0.26Cu2.03Oy | Tl | 0.98 | Sr | 2.05 | Lu | 0.68 | Ca | 0.26 | Cu | 2.03 | [10 empty] | O | y |  |  | 42 |  |  | PR05001244
10232 | Tl0.99Sr2.03Lu0.57Ca0.36Cu2.05Oy | Tl | 0.99 | Sr | 2.03 | Lu | 0.57 | Ca | 0.36 | Cu | 2.05 | [10 empty] | O | y |  |  | 62 |  |  | PR05001244
10233 | Tl1.01Sr2Lu0.49Ca0.47Cu2.03Oy | Tl | 1.01 | Sr | 2 | Lu | 0.49 | Ca | 0.47 | Cu | 2.03 | [10 empty] | O | y |  |  | 81 |  |  | PR05001244
10234 | Tl1.05Sr2.02Lu0.42Ca0.53Cu1.98Oy | Tl | 1.05 | Sr | 2.02 | Lu | 0.42 | Ca | 0.53 | Cu | 1.98 | [10 empty] | O | y |  |  | 84 |  |  | PR05001244
10235 | Tl1.07Sr2.04Lu0.29Ca0.61Cu1.99Oy | Tl | 1.07 | Sr | 2.04 | Lu | 0.29 | Ca | 0.61 | Cu | 1.99 | [10 empty] | O | y |  |  | 77 |  |  | PR05001244
10236 | Tl1.25Sr1.99Ca0.77Cu1.99Oy | Tl | 1.25 | Sr | 1.99 | Ca | 0.77 | Cu | 1.99 | [12 empty] | O | y |  |  | 70 |  |  | PR05001244
10237 | Hg1Ba2CaCu3O8+d | Hg | 1 | Ba | 2 | Ca |  | Cu | 3 | [12 empty] | O | 8+d | [5 empty] | PR05000517
10242 | Y1Ba2Cu4O7.95 | Y | 1 | Ba | 2 | Cu | 4 | [14 empty] | O |  | 7.95 |  | 82 |  |  | PR05001171
10243 | Y0.8Pr0.2Ba2Cu4O7.95 | Y | 0.8 | Pr | 0.2 | Ba | 2 | Cu | 4 | [12 empty] | O |  | 7.95 |  | 74 |  |  | PR05001171
10244 | Y0.6Pr0.4Ba2Cu4O7.95 | Y | 0.6 | Pr | 0.4 | Ba | 2 | Cu | 4 | [12 empty] | O |  | 7.95 |  | 63 |  |  | PR05001171
10245 | Y1Ba2Cu3.985Zn0.015O7.95 | Y | 1 | Ba | 2 | Cu | 3.985 | Zn | 0.015 | [12 empty] | O |  | 7.95 |  | 70 |  |  | PR05001171
10246 | Y1Ba2Cu0.95Zn0.05O7.95 | Y | 1 | Ba | 2 | Cu | 0.95 | Zn | 0.05 | [12 empty] | O |  | 7.95 |  | 46 |  |  | PR05001171
10247 | Y1Ba2Cu0.97Zn0.03O7.95 | Y | 1 | Ba | 2 | Cu | 0.97 | Zn | 0.03 | [12 empty] | O |  | 7.95 |  | 59 |  |  | PR05001171
10248 | Y1Ba1.8Sr0.2Cu4O7.95 | Y | 1 | Ba | 1.8 | Sr | 0.2 | Cu | 4 | [12 empty] | O |  | 7.95 |  | 82 |  |  | PR05001171
10249 | Y1Ba1.6Sr0.4Cu4O7.95 | Y | 1 | Ba | 1.6 | Sr | 0.4 | Cu | 4 | [12 empty] | O |  | 7.95 |  | 82 |  |  | PR05001171
10250 | Y1Ba1.4Sr0.6Cu4O7.95 | Y | 1 | Ba | 1.4 | Sr | 0.6 | Cu | 4 | [12 empty] | O |  | 7.95 |  | 82 |  |  | PR05001171
10283 | Gd1Ba2Cu3O7-y | Gd | 1 | Ba | 2 | Cu | 3 | [14 empty] | O | 7-y |  |  | 94 |  |  | PR05001223
10284 | Gd1Ba2Cu2.9Ga0.1O7-y | Gd | 1 | Ba | 2 | Cu | 2.9 | Ga | 0.1 | [12 empty] | O | 7-y |  |  | 62 |  |  | PR05001223
10285 | Gd1Ba2Cu2.7Ga0.3O7-y | Gd | 1 | Ba | 2 | Cu | 2.7 | Ga | 0.3 | [12 empty] | O | 7-y |  |  | 21 |  |  | PR05001223
10292 | Bi1.65Pb0.35Sr2Ca2Cu3O10 | Bi | 1.65 | Pb | 0.35 | Sr | 2 | Ca | 2 | Cu | 3 | [10 empty] | O |  | 10 |  | 108.6 |  |  | PR05001237
10293 | Bi1.65Pb0.35Sr2Ca2Cu3FOz | Bi | 1.65 | Pb | 0.35 | Sr | 2 | Ca | 2 | Cu | 3 | F | [9 empty] | O | z |  |  | 117.2 |  |  | PR05001237
10294 | Y2Ba4Cu7O15.1 | Y | 2 | Ba | 4 | Cu | 7 | [14 empty] | O |  | 15.1 |  | 92.8 |  |  | PR05000426
10295 | Y1Ba2Cu3O7 | Y | 1 | Ba | 2 | Cu | 3 | [14 empty] | O |  | 7 |  | 91 |  |  | PR05001290
10296 | Y1Ba2Cu3F0.1O7 | Y | 1 | Ba | 2 | Cu | 3 | F | 0.1 | [12 empty] | O |  | 7 |  | 91 |  |  | PR05001290
10297 | Y1Ba2Cu3F0.2O7 | Y | 1 | Ba | 2 | Cu | 3 | F | 0.2 | [12 empty] | O |  | 7 |  | 91 |  |  | PR05001290
10298 | Y1Ba2Cu3O6.7 | Y | 1 | Ba | 2 | Cu | 3 | [14 empty] | O |  | 6.7 |  | 62.5 |  |  | PR05001290
10299 | Y1Ba2Cu3F0.1O6.7 | Y | 1 | Ba | 2 | Cu | 3 | F | 0.1 | [12 empty] | O |  | 6.7 |  | 71 |  |  | PR05001290
10319 | Tl0.5Pb0.5Sr4Cu2C1O3O7 | Tl | 0.5 | Pb | 0.5 | Sr | 4 | Cu | 2 | C | 1 | O | 3 | [8 empty] | O | 7 |  |  | 71 |  |  | PR05004125
10361 | Y1Ba2Cu3O6.3 | Y | 1 | Ba | 2 | Cu | 3 | [14 empty] | O |  | 6.3 |  |  |  |  | PR05203711
10362 | Y1Ba2Cu3O6.6 | Y | 1 | Ba | 2 | Cu | 3 | [14 empty] | O |  | 6.6 |  |  |  |  | PR05203711
10363 | Y1Ba2Cu3O6.94 | Y | 1 | Ba | 2 | Cu | 3 | [14 empty] | O |  | 6.94 |  |  |  |  | PR05203711
10384 | Y1Ba2Cu3O6.63 | Y | 1 | Ba | 2 | Cu | 3 | [14 empty] | O | 7-y | 6.63 |  | 62 |  |  | PR05203884
10385 | Y1Ba2Cu2.97Zn0.03O6.63 | Y | 1 | Ba | 2 | Cu | 2.97 | Zn | 0.03 | [12 empty] | O | 7-y | 6.63 |  | 40 |  |  | PR05203884
10386 | Y1Ba2Cu2.94Zn0.06O6.63 | Y | 1 | Ba | 2 | Cu | 2.94 | Zn | 0.06 | [12 empty] | O | 7-y | 6.63 |  | 20 |  |  | PR05203884
10387 | Y1Ba2Cu2.91Zn0.09O6.63 | Y | 1 | Ba | 2 | Cu | 2.91 | Zn | 0.09 | [12 empty] | O | 7-y | 6.63 |  |  |  |  | PR05203884
10388 | Y1Ba2Cu2.91Zn0.09O6.63 | Y | 1 | Ba | 2 | Cu | 2.91 | Zn | 0.09 | [12 empty] | O | 7-y | 6.63 |  |  |  |  | PR05203884
10389 | Y1Ba2Cu2.88Zn0.12O6.63 | Y | 1 | Ba | 2 | Cu | 2.88 | Zn | 0.12 | [12 empty] | O | 7-y | 6.63 |  |  |  |  | PR05203884
10390 | Y1Ba2Cu3O6.03 | Y | 1 | Ba | 2 | Cu | 3 | [14 empty] | O | 7-y | 6.03 |  | 92 |  |  | PR05203884
10391 | Y1Ba2Cu2.94Zn0.06O6.03 | Y | 1 | Ba | 2 | Cu | 2.94 | Zn | 0.06 | [12 empty] | O | 7-y | 6.03 |  |  |  |  | PR05203884
10400 | Y1Ba2Cu3O7-d | Y | 1 | Ba | 2 | Cu | 3 | [14 empty] | O | 7-d | [5 empty] | PR05007234
10401 | Tl1Ba1La1Cu1O5 | Tl | 1 | Ba | 1 | La | 1 | Cu | 1 | [12 empty] | O |  | 5 |  |  |  |  | PR05006402
10402 | Tl1Ba1.1La0.9Cu1O5 | Tl | 1 | Ba | 1.1 | La | 0.9 | Cu | 1 | [12 empty] | O |  | 5 |  |  |  |  | PR05006402
10403 | Tl1Ba1.2La0.8Cu1O5 | Tl | 1 | Ba | 1.2 | La | 0.8 | Cu | 1 | [12 empty] | O |  | 5 |  |  |  |  | PR05006402
10404 | Tl1Ba1.3La0.7Cu1O5 | Tl | 1 | Ba | 1.3 | La | 0.7 | Cu | 1 | [12 empty] | O |  | 5 |  |  |  |  | PR05006402
10405 | Tl1Ba1.4La0.6Cu1O5 | Tl | 1 | Ba | 1.4 | La | 0.6 | Cu | 1 | [12 empty] | O |  | 5 |  |  |  |  | PR05006402
10406 | Tl1Ba1.5La0.5Cu1O5 | Tl | 1 | Ba | 1.5 | La | 0.5 | Cu | 1 | [12 empty] | O |  | 5 |  |  |  |  | PR05006402
10407 | Y1Ba2Cu3O6.68 | Y | 1 | Ba | 2 | Cu | 3 | [14 empty] | O |  | 6.68 |  | 63 |  |  | PR05006534
10408 | Y1Ba2Cu3O6.78 | Y | 1 | Ba | 2 | Cu | 3 | [14 empty] | O |  | 6.78 |  | 82 |  |  | PR05006534
10409 | Y1Ba2Cu3O6.88 | Y | 1 | Ba | 2 | Cu | 3 | [14 empty] | O |  | 6.88 |  | 92 |  |  | PR05006534
10410 | Y1Ba2Cu3O6.93 | Y | 1 | Ba | 2 | Cu | 3 | [14 empty] | O |  | 6.93 |  | 92 |  |  | PR05006534
10411 | Y1Ba2Cu3O7-d | Y | 1 | Ba | 2 | Cu | 3 | [14 empty] | O | 7-d | [5 empty] | PR05007099
10412 | Y1Ba2Cu3O7-d | Y | 1 | Ba | 2 | Cu | 3 | [14 empty] | O | 7-d | [5 empty] | PR05007099
10413 | Y1Ba2Cu3O7-d | Y | 1 | Ba | 2 | Cu | 3 | [14 empty] | O | 7-d | [5 empty] | PR05007099
10414 | Y1Ba2Cu3O7-d | Y | 1 | Ba | 2 | Cu | 3 | [14 empty] | O | 7-d | [5 empty] | PR05007099
10415 | Y1Ba2Cu3O7-d | Y | 1 | Ba | 2 | Cu | 3 | [14 empty] | O | 7-d | [5 empty] | PR05007099
10416 | Y1Ba2Cu3O7-d | Y | 1 | Ba | 2 | Cu | 3 | [14 empty] | O | 7-d | [5 empty] | PR05007099
10417 | Y1Ba2Cu3O7-d | Y | 1 | Ba | 2 | Cu | 3 | [14 empty] | O | 7-d | [5 empty] | PR05007099
10428 | Y1Ba2Cu3O7 | Y | 1 | Ba | 2 | Cu | 3 | [14 empty] | O | 7 | 7 |  |  |  |  | PR05006375
10429 | Y1Ba2Cu3O7 | Y | 1 | Ba | 2 | Cu | 3 | [14 empty] | O | 7 | 7 |  |  |  |  | PR05006375
10430 | Y1Ba2Cu3O6 | Y | 1 | Ba | 2 | Cu | 3 | [14 empty] | O | z | 6 |  |  |  |  | PR05006375
10431 | Y1Ba2Cu2.94Al0.06Oz | Y | 1 | Ba | 2 | Cu | 2.94 | Al | 0.06 | [12 empty] | O | z | [5 empty] | PR05006375
10432 | Y1Ba2Cu2.7Al0.3Oz | Y | 1 | Ba | 2 | Cu | 2.7 | Al | 0.3 | [12 empty] | O | z | [5 empty] | PR05006375
10433 | Y0.3Gd0.7Ba2Cu3Oz | Y | 0.3 | Gd | 0.7 | Ba | 2 | Cu | 3 | [12 empty] | O | z | [5 empty] | PR05006375
10434 | Y0.9Pr0.1Ba2Cu3Oz | Y | 0.9 | Pr | 0.1 | Ba | 2 | Cu | 3 | [12 empty] | O | z | [5 empty] | PR05006375
10435 | Y0.8Pr0.2Ba2Cu3Oz | Y | 0.8 | Pr | 0.2 | Ba | 2 | Cu | 3 | [12 empty] | O | z | [5 empty] | PR05006375
10436 | Y0.6Pr0.4Ba2Cu3Oz | Y | 0.6 | Pr | 0.4 | Ba | 2 | Cu | 3 | [12 empty] | O | z | [5 empty] | PR05006375
10437 | Y1Ba2Cu2.97Zn0.03Oz | Y | 1 | Ba | 2 | Cu | 2.97 | Zn | 0.03 | [12 empty] | O | z | [5 empty] | PR05006375
10438 | Y1Ba2Cu2.94Zn0.06Oz | Y | 1 | Ba | 2 | Cu | 2.94 | Zn | 0.06 | [12 empty] | O | z | [5 empty] | PR05006375
10439 | Y1Ba2Cu2.82Zn0.18Oz | Y | 1 | Ba | 2 | Cu | 2.82 | Zn | 0.18 | [12 empty] | O | z | [5 empty] | PR05006375
10534 | Y0.8Pr0.2Ba2Cu3O7 | Y | 0.8 | Pr | 0.2 | Ba | 2 | Cu | 3 | [12 empty] | O | 7 |  |  | 68 |  |  | PR05009672
10535 | Y0.7Pr0.3Ba2Cu3O7 | Y | 0.7 | Pr | 0.3 | Ba | 2 | Cu | 3 | [12 empty] | O | 7 |  |  | 53 |  |  | PR05009672
10536 | Y0.6Pr0.4Ba2Cu3O7 | Y | 0.6 | Pr | 0.4 | Ba | 2 | Cu | 3 | [12 empty] | O | 7 |  |  | 40 |  |  | PR05009672
10537 | Pb2Sr2Y0.7Ca0.3Cu3O8+d | Pb | 2 | Sr | 2 | Y | 0.7 | Ca | 0.3 | Cu | 3 | [10 empty] | O | 8+d |  |  | 79 |  |  | PR05009627
10538 | Pb2Sr2Y0.1Cu3O8+d | Pb | 2 | Sr | 2 | Y | 0.1 | Cu | 3 | [12 empty] | O | 8+d |  |  | 70 |  |  | PR05009627
10539 | Pb2Sr2Sm0.5Eu0.5Cu3O8+d | Pb | 2 | Sr | 2 | Sm | 0.5 | Eu | 0.5 | Cu | 3 | [10 empty] | O | 8+d |  |  | 45 |  |  | PR05009627
10541 | Sr0.875Nd0.125Cu1O2-d | Sr | 0.875 | Nd | 0.125 | Cu | 1 | [14 empty] | O | 2-d |  |  | 20 |  |  | PR05009503
10542 | Sr0.875Nd0.125Cu1O2-d | Sr | 0.875 | Nd | 0.125 | Cu | 1 | [14 empty] | O | 2-d |  |  | 20 |  |  | PR05009503
10543 | Sr1Cu1O2-d | Sr | 1 | Cu | 1 | [16 empty] | O | 2-d | [5 empty] | PR05009397
10544 | Sr0.955Nd0.045Cu1O2-d | Sr | 0.955 | Nd | 0.045 | Cu | 1 | [14 empty] | O | 2-d | [5 empty] | PR05009397
10545 | Sr0.925Nd0.075Cu1O2-d | Sr | 0.925 | Nd | 0.075 | Cu | 1 | [14 empty] | O | 2-d | [5 empty] | PR05009397
10546 | Sr0.9Nd0.1Cu1O2-d | Sr | 0.9 | Nd | 0.1 | Cu | 1 | [14 empty] | O | 2-d |  |  | 10 |  |  | PR05009397
10547 | Sr0.875Nd0.125Cu1O2-d | Sr | 0.875 | Nd | 0.125 | Cu | 1 | [14 empty] | O | 2-d |  |  | 20 |  |  | PR05009397
10548 | Sr0.95Nd0.05Cu1O2-d | Sr | 0.95 | Nd | 0.05 | Cu | 1 | [14 empty] | O | 2-d | [5 empty] | PR05009397
10549 | Sr0.875Nd0.125Cu1O2-d | Sr | 0.875 | Nd | 0.125 | Cu | 1 | [14 empty] | O | 2-d | [5 empty] | PR05009397
10550 | Sr0.95Nd0.05Cu1O2-d | Sr | 0.95 | Nd | 0.05 | Cu | 1 | [14 empty] | O | 2-d | [5 empty] | PR05009397
10551 | Sr0.875Nd0.125Cu1O2-d | Sr | 0.875 | Nd | 0.125 | Cu | 1 | [14 empty] | O | 2-d | [5 empty] | PR05009397
10552 | Sr0.95Nd0.05Cu1O2-d | Sr | 0.95 | Nd | 0.05 | Cu | 1 | [14 empty] | O | 2-d | [5 empty] | PR05009397
10623 | Sr4Cu6O10 | Sr | 4 | Cu | 6 | [16 empty] | O | 10 | [5 empty] | PR05012752
10625 | Bi2Sr2Ca1Cu2O8+x | Bi | 2 | Sr | 2 | Ca | 1 | Cu | 2 | [12 empty] | O | 8+x |  |  | 81.8 |  |  | PR05013684
10626 | Bi2Sr2Ca1Cu2O8+y | Bi | 2 | Sr | 2 | Ca | 1 | Cu | 2 | [12 empty] | O | 8+y |  |  | 84.9 |  |  | PR05013684
10634 | Sr4Cu6O10 | Sr | 4 | Cu | 6 | [16 empty] | O | 10 | [5 empty] | PR05012752
10702 | Sm1.85Ce0.15Cu1O4 | Sm | 1.85 | Ce | 0.15 | Cu | 1 | [14 empty] | O |  | 4 |  | 13.5 |  |  | PR05015993
10706 | La1.85Sr0.15Cu1O4 | La | 1.85 | Sr | 0.15 | Cu | 1 | [14 empty] | O |  | 4 |  | 36.7 |  |  | PR05015875
10707 | Y1Ba2Cu3O7-d | Y | 1 | Ba | 2 | Cu | 3 | [14 empty] | O | 7-d |  |  | 90.8 |  |  | PR05015967
10708 | Y1Ba2Cu3O7-d | Y | 1 | Ba | 2 | Cu | 3 | [14 empty] | O | 7-d |  |  | 89.1 |  |  | PR05015967
10709 | Y1Ba2Cu3O7-d | Y | 1 | Ba | 2 | Cu | 3 | [14 empty] | O | 7-d |  |  | 87.5 |  |  | PR05015967
10710 | Y1Ba2Cu3O7-d | Y | 1 | Ba | 2 | Cu | 3 | [14 empty] | O | 7-d |  |  | 88.6 |  |  | PR05015967
10714 | Tl1Sr2Ca1Cu2O7-d | Tl | 1 | Sr | 2 | Ca | 1 | Cu | 2 | [12 empty] | O | 7-d |  |  | 65 |  |  | PR05016033
10715 | Tl1Sr2Ca1Cu2O7-d | Tl | 1 | Sr | 2 | Ca | 1 | Cu | 2 | [12 empty] | O | 7-d | [5 empty] | PR05016033
10716 | Tl1Sr2Ca1Cu2O7-d | Tl | 1 | Sr | 2 | Ca | 1 | Cu | 2 | [12 empty] | O | 7-d | [5 empty] | PR05016033
10717 | Y1Ba2Cu3Oy | Y | 1 | Ba | 2 | Cu | 3 | [14 empty] | O | y |  |  | 91 |  |  | PR05016125
10718 | Sm0.9Ca0.1Ba2Cu3Oy | Sm | 0.9 | Ca | 0.1 | Ba | 2 | Cu | 3 | [12 empty] | O | y | [5 empty] | PR05016125
10719 | Sm0.8Ca0.2Ba2Cu3Oy | Sm | 0.8 | Ca | 0.2 | Ba | 2 | Cu | 3 | [12 empty] | O | y | [5 empty] | PR05016125
10720 | Sm0.6Ca0.4Ba2Cu3Oy | Sm | 0.6 | Ca | 0.4 | Ba | 2 | Cu | 3 | [12 empty] | O | y | [5 empty] | PR05016125
10721 | Y1Ba2Cu3O7-d | Y | 1 | Ba | 2 | Cu | 3 | [14 empty] | O | 7-d | [5 empty] | PR05016028
10722 | Y1Ba2Cu0.97Co0.03O7-d | Y | 1 | Ba | 2 | Cu | 0.97 | Co | 0.03 | [12 empty] | O | 7-d |  |  | 90.7 |  |  | PR05016028
10723 | Y1Ba2Cu0.94Co0.06O7-d | Y | 1 | Ba | 2 | Cu | 0.94 | Co | 0.06 | [12 empty] | O | 7-d |  |  | 88.7 |  |  | PR05016028
10724 | Y1Ba2Cu0.925Co0.075O7-d | Y | 1 | Ba | 2 | Cu | 0.925 | Co | 0.075 | [12 empty] | O | 7-d |  |  | 81.2 |  |  | PR05016028
10725 | Y1Ba2Cu0.91Co0.09O7-d | Y | 1 | Ba | 2 | Cu | 0.91 | Co | 0.09 | [12 empty] | O | 7-d |  |  | 76.1 |  |  | PR05016028
10726 | Y1Ba2Cu0.88Co0.12O7-d | Y | 1 | Ba | 2 | Cu | 0.88 | Co | 0.12 | [12 empty] | O | 7-d |  |  | 66.3 |  |  | PR05016028
10727 | Y1Ba2Cu0.94Co0.06O7-d | Y | 1 | Ba | 2 | Cu | 0.94 | Co | 0.06 | [12 empty] | O | 7-d |  |  | 89.7 |  |  | PR05016028
10728 | Y1Ba2Cu0.925Co0.075O7-d | Y | 1 | Ba | 2 | Cu | 0.925 | Co | 0.075 | [12 empty] | O | 7-d |  |  | 86.8 |  |  | PR05016028
10729 | Y1Ba2Cu0.91Co0.09O7-d | Y | 1 | Ba | 2 | Cu | 0.91 | Co | 0.09 | [12 empty] | O | 7-d |  |  | 86.4 |  |  | PR05016028
10730 | Y1Ba2Cu0.88Co0.12O7-d | Y | 1 | Ba | 2 | Cu | 0.88 | Co | 0.12 | [12 empty] | O | 7-d |  |  | 77.1 |  |  | PR05016028
10803 | Bi1.8Pb0.4Sr2Ca2Cu3O10+d | Bi | 1.8 | Pb | 0.4 | Sr | 2 | Ca | 2 | Cu | 3 | [10 empty] | O | 10+d |  |  | 104 |  |  | PR05101397
10804 | Hg1Ba2Ca2Cu3O8+d | Hg | 1 | Ba | 2 | Ca | 2 | Cu | 3 | [12 empty] | O | 8+d | [5 empty] | PR05101330
10805 | Hg1Ba2Ca2Cu3O8+d | Hg | 1 | Ba | 2 | Ca | 2 | Cu | 3 | [12 empty] | O | 8+d | [5 empty] | PR05101330
10806 | Hg1Ba2Ca2Cu3O8+d | Hg | 1 | Ba | 2 | Ca | 2 | Cu | 3 | [12 empty] | O | 8+d | [5 empty] | PR05101330
10807 | Hg1Ba2Ca2Cu3O8+d | Hg | 1 | Ba | 2 | Ca | 2 | Cu | 3 | [12 empty] | O | 8+d | [5 empty] | PR05101330
10808 | Hg1Ba2Ca2Cu3O8+d | Hg | 1 | Ba | 2 | Ca | 2 | Cu | 3 | [12 empty] | O | 8+d | [5 empty] | PR05101330
10809 | Hg1Ba2Ca2Cu3O8+d | Hg | 1 | Ba | 2 | Ca | 2 | Cu | 3 | [12 empty] | O | 8+d | [5 empty] | PR05101330
10810 | Hg1Ba2Ca2Cu3O8+d | Hg | 1 | Ba | 2 | Ca | 2 | Cu | 3 | [12 empty] | O | 8+d | [5 empty] | PR05101330
10811 | Hg1Ba2Ca2Cu3O8+d | Hg | 1 | Ba | 2 | Ca | 2 | Cu | 3 | [12 empty] | O | 8+d | [5 empty] | PR05101330
10812 | Hg1Ba2Ca2Cu3O8+d | Hg | 1 | Ba | 2 | Ca | 2 | Cu | 3 | [12 empty] | O | 8+d | [5 empty] | PR05101330
10813 | Hg1Ba2Ca2Cu3O8+d | Hg | 1 | Ba | 2 | Ca | 2 | Cu | 3 | [12 empty] | O | 8+d | [5 empty] | PR05101330
10814 | Hg1Ba2Ca2Cu3O8+d | Hg | 1 | Ba | 2 | Ca | 2 | Cu | 3 | [12 empty] | O | 8+d | [5 empty] | PR05101330
10815 | Hg1Ba2Ca2Cu3O8+d | Hg | 1 | Ba | 2 | Ca | 2 | Cu | 3 | [12 empty] | O | 8+d | [5 empty] | PR05101330
10816 | Hg1Ba2Ca2Cu3O8+d | Hg | 1 | Ba | 2 | Ca | 2 | Cu | 3 | [12 empty] | O | 8+d | [5 empty] | PR05101330
10817 | Hg1Ba2Ca2Cu3O8+d | Hg | 1 | Ba | 2 | Ca | 2 | Cu | 3 | [12 empty] | O | 8+d | [5 empty] | PR05101330
10818 | Hg1Ba2Ca2Cu3O8+d | Hg | 1 | Ba | 2 | Ca | 2 | Cu | 3 | [12 empty] | O | 8+d | [5 empty] | PR05101330
10820 | Pr1.85Ce0.15Cu1O4-d | Pr | 1.85 | Ce | 0.15 | Cu | 1 | [14 empty] | O | 4-d |  |  | 22.1 |  |  | PR05101258
10822 | Sm1.85Ce0.15Cu1O4-d | Sm | 1.85 | Ce | 0.15 | Cu | 1 | [14 empty] | O | 4-d |  |  | 18.3 |  |  | PR05101258
10823 | Eu1.85Ce0.15Cu1O4-d | Eu | 1.85 | Ce | 0.15 | Cu | 1 | [14 empty] | O | 4-d |  |  | 10 |  |  | PR05101258
10824 | Gd1.85Ce0.15Cu1O4-d | Gd | 1.85 | Ce | 0.15 | Cu | 1 | [14 empty] | O | 4-d | [5 empty] | PR05101258
10828 | Y1Ba2Cu4O8 | Y | 1 | Ba | 2 | Cu | 4 | [14 empty] | O |  | 8 |  | 75 |  |  | PR05100539
10829 | Y1Ba2Cu3.96Fe0.04O8 | Y | 1 | Ba | 2 | Cu | 3.96 | Fe | 0.04 | [12 empty] | O |  | 8 |  |  |  |  | PR05100539
10830 | Y1Ba2Cu3.92Fe0.08O8 | Y | 1 | Ba | 2 | Cu | 3.92 | Fe | 0.08 | [12 empty] | O |  | 8 |  |  |  |  | PR05100539
10831 | Y1Ba2Cu3.84Fe0.16O8 | Y | 1 | Ba | 2 | Cu | 3.84 | Fe | 0.16 | [12 empty] | O |  | 8 |  |  |  |  | PR05100539
10832 | Y1Ba2Cu3.76Fe0.24O8 | Y | 1 | Ba | 2 | Cu | 3.76 | Fe | 0.24 | [12 empty] | O |  | 8 |  |  |  |  | PR05100539
10833 | Y1Ba2Cu3.6Fe0.4O8 | Y | 1 | Ba | 2 | Cu | 3.6 | Fe | 0.4 | [12 empty] | O |  | 8 |  |  |  |  | PR05100539
10834 | Y1Ba2Cu3.96Ni0.04O8 | Y | 1 | Ba | 2 | Cu | 3.96 | Ni | 0.04 | [12 empty] | O |  | 8 |  |  |  |  | PR05100539
10835 | Y1Ba2Cu3.88Ni0.12O8 | Y | 1 | Ba | 2 | Cu | 3.88 | Ni | 0.12 | [12 empty] | O |  | 8 |  |  |  |  | PR05100539
10836 | Y1Ba2Cu3.8Ni0.2O8 | Y | 1 | Ba | 2 | Cu | 3.8 | Ni | 0.2 | [12 empty] | O |  | 8 |  |  |  |  | PR05100539
10914 | La0.85Sr1.15Ga1Cu1O4.98 | La | 0.85 | Sr | 1.15 | Ga | 1 | Cu | 1 | [12 empty] | O |  | 4.98 |  |  |  |  | PR05103104
10929 | Bi3.9Sr3.3Ca1.3Cu2.883Fe0.117Ox | Bi | 3.9 | Sr | 3.3 | Ca | 1.3 | Cu | 2.883 | Fe | 0.117 | [10 empty] | O | x |  |  | 78.5 |  |  | PR05103993
10930 | Bi2.03Sr2Ca0.9Cu2Ox | Bi | 2.03 | Sr | 2 | Ca | 0.9 | Cu | 2 | [12 empty] | O | x |  |  | 85.5 |  |  | PR05103993
10937 | Pr1.5Ce0.5Sr2Ga1Cu2O9 | Pr | 1.5 | Ce | 0.5 | Sr | 2 | Ga | 1 | Cu | 2 | [10 empty] | O |  | 9 |  |  |  |  | PR05103120
10938 | Nd1.5Ce0.5Sr2Ga1Cu2O9 | Nd | 1.5 | Ce | 0.5 | Sr | 2 | Ga | 1 | Cu | 2 | [10 empty] | O |  | 9 |  |  |  |  | PR05103120
10941 | Bi2Sr1.9Ca1Cu2O8+y | Bi | 2 | Sr | 1.9 | Ca | 1 | Cu | 2 | [12 empty] | O | 8+y |  |  | 88.75 |  |  | PR05103806
11105 | Y2Cu2O5 | Y | 2 | Cu | 2 | [16 empty] | O |  | 5 |  |  |  |  | PR05106594
11106 | Er2Cu2O5 | Er | 2 | Cu | 2 | [16 empty] | O |  | 5 |  |  |  |  | PR05106594
11107 | Tm2Cu2O5 | Tm | 2 | Cu | 2 | [16 empty] | O |  | 5 |  |  |  |  | PR05106594
11108 | Ho2Cu2O5 | Ho | 2 | Cu | 2 | [16 empty] | O |  | 5 |  |  |  |  | PR05106594
11109 | Yb2Cu2O5 | Yb | 2 | Cu | 2 | [16 empty] | O |  | 5 |  |  |  |  | PR05106594
11256 | Y1Ba2Cu3O7-d | Y | 1 | Ba | 2 | Cu | 3 | [14 empty] | O | 7-d |  |  | 91 |  |  | PR05109419
11257 | Y1Ba2Cu3O7-d | Y | 1 | Ba | 2 | Cu | 3 | [14 empty] | O | 7-d |  |  | 91 |  |  | PR05109419
11258 | Y1Ba2Cu2.895Fe0.105O7-d | Y | 1 | Ba | 2 | Cu | 2.895 | Fe | 0.105 | [12 empty] | O | 7-d |  |  | 70 |  |  | PR05109419
11259 | Y1Ba2Cu2.805Fe0.195O7-d | Y | 1 | Ba | 2 | Cu | 2.805 | Fe | 0.195 | [12 empty] | O | 7-d |  |  | 51 |  |  | PR05109419
11260 | La1.89Sr0.11Cu0.995Fe0.005O4 | La | 1.89 | Sr | 0.11 | Cu | 0.995 | Fe | 0.005 | [12 empty] | O |  | 4 |  | 14.7 |  |  | PR05108641
11261 | H0.1La1.89Sr0.11Cu0.995Fe0.005O4 | H | 0.1 | La | 1.89 | Sr | 0.11 | Cu | 0.995 | Fe | 0.005 | [10 empty] | O |  | 4 |  | 14 |  |  | PR05108641
11262 | H0.27La1.89Sr0.11Cu0.995Fe0.005O4 | H | 0.27 | La | 1.89 | Sr | 0.11 | Cu | 0.995 | Fe | 0.005 | [10 empty] | O |  | 4 |  | 13.8 |  |  | PR05108641
11263 | H0.4La1.89Sr0.11Cu0.995Fe0.005O4 | H | 0.4 | La | 1.89 | Sr | 0.11 | Cu | 0.995 | Fe | 0.005 | [10 empty] | O |  | 4 |  | 13.5 |  |  | PR05108641
11264 | H0.55La0.89Sr0.11Cu0.995Fe0.005O4 | H | 0.55 | La | 0.89 | Sr | 0.11 | Cu | 0.995 | Fe | 0.005 | [10 empty] | O |  | 4 |  | 13.2 |  |  | PR05108641
11265 | La1.8Sr0.2Cu0.995Fe0.005O4 | La | 1.8 | Sr | 0.2 | Cu | 0.995 | Fe | 0.005 | [12 empty] | O |  | 4 |  | 25.5 |  |  | PR05108641
11266 | H0.19La1.8Sr0.2Cu0.995Fe0.005O4 | H | 0.19 | La | 1.8 | Sr | 0.2 | Cu | 0.995 | Fe | 0.005 | [10 empty] | O |  | 4 |  | 27.2 |  |  | PR05108641
11267 | H0.55La1.8Sr0.2Cu0.995Fe0.005O4 | H | 0.55 | La | 1.8 | Sr | 0.2 | Cu | 0.995 | Fe | 0.005 | [10 empty] | O |  | 4 |  | 26 |  |  | PR05108641
11268 | Y1Sr2Cu2.7Mo0.3O7-d | Y | 1 | Sr | 2 | Cu | 2.7 | Mo | 0.3 | [12 empty] | O | 7-d |  |  | 33.2 |  |  | PR05108543
11269 | Y0.9Pr0.1Sr2Cu2.7Mo0.3O7-d | Y | 0.9 | Pr | 0.1 | Sr | 2 | Cu | 2.7 | Mo | 0.3 | [10 empty] | O | 7-d |  |  | 33.1 |  |  | PR05108543
11270 | Y0.8Pr0.2Sr2Cu2.7Mo0.3O7-d | Y | 0.8 | Pr | 0.2 | Sr | 2 | Cu | 2.7 | Mo | 0.3 | [10 empty] | O | 7-d |  |  | 31.6 |  |  | PR05108543
11271 | Y0.7Pr0.3Sr2Cu2.7Mo0.3O7-d | Y | 0.7 | Pr | 0.3 | Sr | 2 | Cu | 2.7 | Mo | 0.3 | [10 empty] | O | 7-d |  |  | 29.7 |  |  | PR05108543
11272 | Y0.6Pr0.4Sr2Cu2.7Mo0.3O7-d | Y | 0.6 | Pr | 0.4 | Sr | 2 | Cu | 2.7 | Mo | 0.3 | [10 empty] | O | 7-d |  |  | 25.9 |  |  | PR05108543
11273 | Y0.5Pr0.5Sr2Cu2.7Mo0.3O7-d | Y | 0.5 | Pr | 0.5 | Sr | 2 | Cu | 2.7 | Mo | 0.3 | [10 empty] | O | 7-d |  |  | 22.2 |  |  | PR05108543
11274 | Y0.4Pr0.6Sr2Cu2.7Mo0.3O7-d | Y | 0.4 | Pr | 0.6 | Sr | 2 | Cu | 2.7 | Mo | 0.3 | [10 empty] | O | 7-d |  |  | 17.3 |  |  | PR05108543
11275 | Y0.3Pr0.7Sr2Cu2.7Mo0.3O7-d | Y | 0.3 | Pr | 0.7 | Sr | 2 | Cu | 2.7 | Mo | 0.3 | [10 empty] | O | 7-d |  |  | 12.2 |  |  | PR05108543
11276 | Y0.2Pr0.8Sr2Cu2.7Mo0.3O7-d | Y | 0.2 | Pr | 0.8 | Sr | 2 | Cu | 2.7 | Mo | 0.3 | [10 empty] | O | 7-d | [5 empty] | PR05108543
11277 | Y0.1Pr0.9Sr2Cu2.7Mo0.3O7-d | Y | 0.1 | Pr | 0.9 | Sr | 2 | Cu | 2.7 | Mo | 0.3 | [10 empty] | O | 7-d | [5 empty] | PR05108543
11278 | Pr1Sr2Cu2.7Mo0.3O7-d | Pr | 1 | Sr | 2 | Cu | 2.7 | Mo | 0.3 | [12 empty] | O | 7-d | [5 empty] | PR05108543
11279 | Y1Ba2Cu3O6.98 | Y | 1 | Ba | 2 | Cu | 3 | [14 empty] | O |  | 6.98 |  | 83.3 |  |  | PR05108582
11280 | Y0.9Ca0.1Ba2Cu3O6.96 | Y | 0.9 | Ca | 0.1 | Ba | 2 | Cu | 3 | [12 empty] | O |  | 6.96 |  | 81.5 |  |  | PR05108582
11281 | Y0.8Ca0.2Ba2Cu3O6.9 | Y | 0.8 | Ca | 0.2 | Ba | 2 | Cu | 3 | [12 empty] | O |  | 6.9 |  | 73.9 |  |  | PR05108582
11282 | Y0.7Ca0.3Ba2Cu3O6.87 | Y | 0.7 | Ca | 0.3 | Ba | 2 | Cu | 3 | [12 empty] | O |  | 6.87 |  | 88.7 |  |  | PR05108582
11287 | Ca1.9Na0.1Cu1Cl2O2 | Ca | 1.9 | Na | 0.1 | Cu | 1 | Cl | 2 | [12 empty] | O |  | 2 |  | 26 |  |  | PR05108434
11319 | Y1Ba2Cu3O6.93 | Y | 1 | Ba | 2 | Cu | 3 | [14 empty] | O |  | 6.93 |  | 93.2 |  |  | PR05112053
11320 | Y1Ba2Cu3O6.93 | Y | 1 | Ba | 2 | Cu | 3 | [14 empty] | O |  | 6.93 |  | 93.5 |  |  | PR05112053
11321 | La1.83Sr0.17Cu1O4 | La | 1.83 | Sr | 0.17 | Cu | 1 | [14 empty] | O |  | 4 |  | 38.7 |  |  | PR05112053
11846 | La0.79Ca0.21Mn1O3 | La | 0.79 | Ca | 0.21 | Mn | 1 | [14 empty] | O | 3 | [5 empty] | PR05207006
11847 | La0.67Ca0.33Mn1O3 | La | 0.67 | Ca | 0.33 | Mn | 1 | [14 empty] | O | 3 | [5 empty] | PR05207006
11848 | La0.6Ca0.4Mn1O3 | La | 0.6 | Ca | 0.4 | Mn | 1 | [14 empty] | O | 3 | [5 empty] | PR05207006
11905 | Y1.5Ce0.5Sr2Cu2Fe1O8+d | Y | 1.5 | Ce | 0.5 | Sr | 2 | Cu | 2 | Fe | 1 | [10 empty] | O | 8+d | [5 empty] | PR05210610
11906 | Y1.5Ce0.5Sr2Cu2Fe1O8+d | Y | 1.5 | Ce | 0.5 | Sr | 2 | Cu | 2 | Fe | 1 | [10 empty] | O | 8+d | [5 empty] | PR05210610
11910 | Yb1Ba1.7Sr0.3Cu3O6.9 | Yb | 1 | Ba | 1.7 | Sr | 0.3 | Cu | 3 | [12 empty] | O | 7-d | 6.9 |  | 81 |  |  | PR05210504
11911 | Yb0.95Pr0.05Ba1.7Sr0.3Cu3O6.91 | Yb | 0.95 | Pr | 0.05 | Ba | 1.7 | Sr | 0.3 | Cu | 3 | [10 empty] | O | 7-d | 6.91 |  | 81 |  |  | PR05210504
11912 | Yb0.9Pr0.1Ba1.7Sr0.3Cu3O6.9 | Yb | 0.9 | Pr | 0.1 | Ba | 1.7 | Sr | 0.3 | Cu | 3 | [10 empty] | O | 7-d | 6.9 |  | 81 |  |  | PR05210504
11913 | Yb0.85Pr0.15Ba1.7Sr0.3Cu3O6.91 | Yb | 0.85 | Pr | 0.15 | Ba | 1.7 | Sr | 0.3 | Cu | 3 | [10 empty] | O | 7-d | 6.91 |  | 80 |  |  | PR05210504
11914 | Yb0.8Pr0.2Ba1.7Sr0.3Cu3O6.92 | Yb | 0.8 | Pr | 0.2 | Ba | 1.7 | Sr | 0.3 | Cu | 3 | [10 empty] | O | 7-d | 6.92 |  | 76 |  |  | PR05210504
11915 | Yb0.75Pr0.25Ba1.7Sr0.3Cu3O6.92 | Yb | 0.75 | Pr | 0.25 | Ba | 1.7 | Sr | 0.3 | Cu | 3 | [10 empty] | O | 7-d | 6.92 |  | 71 |  |  | PR05210504
11916 | Yb0.7Pr0.3Ba1.7Sr0.3Cu3O6.93 | Yb | 0.7 | Pr | 0.3 | Ba | 1.7 | Sr | 0.3 | Cu | 3 | [10 empty] | O | 7-d | 6.93 |  | 63 |  |  | PR05210504
11917 | Yb0.65Pr0.35Ba1.7Sr0.3Cu3O6.95 | Yb | 0.65 | Pr | 0.35 | Ba | 1.7 | Sr | 0.3 | Cu | 3 | [10 empty] | O | 7-d | 6.95 |  | 55 |  |  | PR05210504
11918 | Yb0.6Pr0.4Ba1.7Sr0.3Cu3O6.93 | Yb | 0.6 | Pr | 0.4 | Ba | 1.7 | Sr | 0.3 | Cu | 3 | [10 empty] | O | 7-d | 6.93 |  | 46 |  |  | PR05210504
11919 | Yb0.55Pr0.45Ba1.7Sr0.3Cu3O6.88 | Yb | 0.55 | Pr | 0.45 | Ba | 1.7 | Sr | 0.3 | Cu | 3 | [10 empty] | O | 7-d | 6.88 |  | 41 |  |  | PR05210504
11920 | Yb0.5Pr0.5Ba1.7Sr0.3Cu3O6.93 | Yb | 0.5 | Pr | 0.5 | Ba | 1.7 | Sr | 0.3 | Cu | 3 | [10 empty] | O | 7-d | 6.93 |  | 30 |  |  | PR05210504
11921 | Yb0.45Pr0.55Ba1.7Sr0.3Cu3O6.91 | Yb | 0.45 | Pr | 0.55 | Ba | 1.7 | Sr | 0.3 | Cu | 3 | [10 empty] | O | 7-d | 6.91 |  | 15 |  |  | PR05210504
11922 | Yb0.4Pr0.6Ba1.7Sr0.3Cu3O6.87 | Yb | 0.4 | Pr | 0.6 | Ba | 1.7 | Sr | 0.3 | Cu | 3 | [10 empty] | O | 7-d | 6.87 |  |  |  |  | PR05210504
11923 | Yb0.3Pr0.7Ba1.7Sr0.3Cu3O6.91 | Yb | 0.3 | Pr | 0.7 | Ba | 1.7 | Sr | 0.3 | Cu | 3 | [10 empty] | O | 7-d | 6.91 |  |  |  |  | PR05210504
11924 | Yb0.2Pr0.8Ba1.7Sr0.3Cu3O6.92 | Yb | 0.2 | Pr | 0.8 | Ba | 1.7 | Sr | 0.3 | Cu | 3 | [10 empty] | O | 7-d | 6.92 |  |  |  |  | PR05210504
11925 | Yb0.1Pr0.9Ba1.7Sr0.3Cu3O6.88 | Yb | 0.1 | Pr | 0.9 | Ba | 1.7 | Sr | 0.3 | Cu | 3 | [10 empty] | O | 7-d | 6.88 |  |  |  |  | PR05210504
11926 | Pr1Ba1.7Sr0.3Cu3O6.87 | Pr | 1 | Ba | 1.7 | Sr | 0.3 | Cu | 3 | [12 empty] | O | 7-d | 6.87 |  |  |  |  | PR05210504
11927 | Lu1Ba1.7Sr0.3Cu3O7-d | Lu | 1 | Ba | 1.7 | Sr | 0.3 | Cu | 3 | [12 empty] | O | 7-d |  |  | 79 |  |  | PR05210504
11928 | Lu0.9Pr0.1Ba1.7Sr0.3Cu3O6.95 | Lu | 0.9 | Pr | 0.1 | Ba | 1.7 | Sr | 0.3 | Cu | 3 | [10 empty] | O | 7-d | 6.95 |  | 79 |  |  | PR05210504
11929 | Lu0.85Pr0.15Ba1.7Sr0.3Cu3O6.91 | Lu | 0.85 | Pr | 0.15 | Ba | 1.7 | Sr | 0.3 | Cu | 3 | [10 empty] | O | 7-d | 6.91 |  | 77 |  |  | PR05210504
11930 | Lu0.8Pr0.2Ba1.7Sr0.3Cu3O6.93 | Lu | 0.8 | Pr | 0.2 | Ba | 1.7 | Sr | 0.3 | Cu | 3 | [10 empty] | O | 7-d | 6.93 |  | 75 |  |  | PR05210504
11931 | Lu0.75Pr0.25Ba1.7Sr0.3Cu3O6.9 | Lu | 0.75 | Pr | 0.25 | Ba | 1.7 | Sr | 0.3 | Cu | 3 | [10 empty] | O | 7-d | 6.9 |  | 66 |  |  | PR05210504
11932 | Lu0.7Pr0.3Ba1.7Sr0.3Cu3O6.89 | Lu | 0.7 | Pr | 0.3 | Ba | 1.7 | Sr | 0.3 | Cu | 3 | [10 empty] | O | 7-d | 6.89 |  | 61 |  |  | PR05210504
11933 | Lu0.65Pr0.35Ba1.7Sr0.3Cu3O6.93 | Lu | 0.65 | Pr | 0.35 | Ba | 1.7 | Sr | 0.3 | Cu | 3 | [10 empty] | O | 7-d | 6.93 |  | 52 |  |  | PR05210504
11934 | Lu0.6Pr0.4Ba1.7Sr0.3Cu3O6.91 | Lu | 0.6 | Pr | 0.4 | Ba | 1.7 | Sr | 0.3 | Cu | 3 | [10 empty] | O | 7-d | 6.91 |  | 47 |  |  | PR05210504
11935 | Lu0.55Pr0.45Ba1.7Sr0.3Cu3O6.92 | Lu | 0.55 | Pr | 0.45 | Ba | 1.7 | Sr | 0.3 | Cu | 3 | [10 empty] | O | 7-d | 6.92 |  | 35 |  |  | PR05210504
11936 | Lu0.5Pr0.5Ba1.7Sr0.3Cu3O6.92 | Lu | 0.5 | Pr | 0.5 | Ba | 1.7 | Sr | 0.3 | Cu | 3 | [10 empty] | O | 7-d | 6.92 |  | 20 |  |  | PR05210504
11937 | Lu0.45Pr0.55Ba1.7Sr0.3Cu3O6.91 | Lu | 0.45 | Pr | 0.55 | Ba | 1.7 | Sr | 0.3 | Cu | 3 | [10 empty] | O | 7-d | 6.91 |  |  |  |  | PR05210504
11938 | Lu0.4Pr0.6Ba1.7Sr0.3Cu3O6.93 | Lu | 0.4 | Pr | 0.6 | Ba | 1.7 | Sr | 0.3 | Cu | 3 | [10 empty] | O | 7-d | 6.93 |  |  |  |  | PR05210504
11939 | Lu0.3Pr0.7Ba1.7Sr0.3Cu3O6.9 | Lu | 0.3 | Pr | 0.7 | Ba | 1.7 | Sr | 0.3 | Cu | 3 | [10 empty] | O | 7-d | 6.9 |  |  |  |  | PR05210504
11940 | Lu0.2Pr0.8Ba1.7Sr0.3Cu3O6.88 | Lu | 0.2 | Pr | 0.8 | Ba | 1.7 | Sr | 0.3 | Cu | 3 | [10 empty] | O | 7-d | 6.88 |  |  |  |  | PR05210504
11941 | Lu0.1Pr0.9Ba1.7Sr0.3Cu3O6.89 | Lu | 0.1 | Pr | 0.9 | Ba | 1.7 | Sr | 0.3 | Cu | 3 | [10 empty] | O | 7-d | 6.89 |  |  |  |  | PR05210504
11942 | Y1Ba2Cu3O7 | Y | 1 | Ba | 2 | Cu | 3 | [14 empty] | O |  | 7 |  | 86 |  |  | PR05210474
11943 | Y1Ba2Cu2.94Zn0.06O7 | Y | 1 | Ba | 2 | Cu | 2.94 | Zn | 0.06 | [12 empty] | O |  | 7 |  | 64.9 |  |  | PR05210474
12034 | La1Ni1O3 | La | 1 | Ni | 1 | [16 empty] | O | 3 | [5 empty] | PR05213563
12035 | La0.9Sr0.1Ni1O3 | La | 0.9 | Sr | 0.1 | Ni | 1 | [14 empty] | O | 3 | [5 empty] | PR05213563
12036 | La0.9Th0.1Ni1O3 | La | 0.9 | Th | 0.1 | Ni | 1 | [14 empty] | O | 3 | [5 empty] | PR05213563
12037 | Nd1Ni1O3 | Nd | 1 | Ni | 1 | [16 empty] | O | 3 | [5 empty] | PR05213563
12038 | Nd0.99Sr0.01Ni1O3 | Nd | 0.99 | Sr | 0.01 | Ni | 1 | [14 empty] | O | 3 | [5 empty] | PR05213563
12039 | Nd0.98Sr0.02Ni1O3 | Nd | 0.98 | Sr | 0.02 | Ni | 1 | [14 empty] | O | 3 | [5 empty] | PR05213563
12040 | Nd0.97Sr0.03Ni1O3 | Nd | 0.97 | Sr | 0.03 | Ni | 1 | [14 empty] | O | 3 | [5 empty] | PR05213563
12041 | Nd0.95Sr0.05Ni1O3 | Nd | 0.95 | Sr | 0.05 | Ni | 1 | [14 empty] | O | 3 | [5 empty] | PR05213563
12042 | Nd0.9Sr0.1Ni1O3 | Nd | 0.9 | Sr | 0.1 | Ni | 1 | [14 empty] | O | 3 | [5 empty] | PR05213563
12043 | Nd0.99Ca0.01Ni1O3 | Nd | 0.99 | Ca | 0.01 | Ni | 1 | [14 empty] | O | 3 | [5 empty] | PR05213563
12044 | Nd0.98Ca0.02Ni1O3 | Nd | 0.98 | Ca | 0.02 | Ni | 1 | [14 empty] | O | 3 | [5 empty] | PR05213563
12045 | Nd0.97Ca0.03Ni1O3 | Nd | 0.97 | Ca | 0.03 | Ni | 1 | [14 empty] | O | 3 | [5 empty] | PR05213563
12046 | Nd0.95Ca0.05Ni1O3 | Nd | 0.95 | Ca | 0.05 | Ni | 1 | [14 empty] | O | 3 | [5 empty] | PR05213563
12047 | Nd0.9Ca0.1Ni1O3 | Nd | 0.9 | Ca | 0.1 | Ni | 1 | [14 empty] | O | 3 | [5 empty] | PR05213563
12048 | Nd0.97Th0.03Ni1O3 | Nd | 0.97 | Th | 0.03 | Ni | 1 | [14 empty] | O | 3 | [5 empty] | PR05213563
12049 | Nd0.95Th0.05Ni1O3 | Nd | 0.95 | Th | 0.05 | Ni | 1 | [14 empty] | O | 3 | [5 empty] | PR05213563
12050 | Nd0.92Th0.08Ni1O3 | Nd | 0.92 | Th | 0.08 | Ni | 1 | [14 empty] | O | 3 | [5 empty] | PR05213563
12051 | Nd0.9Th0.1Ni1O3 | Nd | 0.9 | Th | 0.1 | Ni | 1 | [14 empty] | O | 3 | [5 empty] | PR05213563
12052 | Y1Ba2Cu3O6.05 | Y | 1 | Ba | 2 | Cu | 3 | [14 empty] | O |  | 6.05 |  |  |  |  | PR05213134
12053 | Y1Ba2Cu3O6.07 | Y | 1 | Ba | 2 | Cu | 3 | [14 empty] | O |  | 6.07 |  |  |  |  | PR05213134
12054 | Y1Ba2Cu3O6.08 | Y | 1 | Ba | 2 | Cu | 3 | [14 empty] | O |  | 6.08 |  |  |  |  | PR05213134
12055 | Y1Ba2Cu3O6.11 | Y | 1 | Ba | 2 | Cu | 3 | [14 empty] | O |  | 6.11 |  |  |  |  | PR05213134
12056 | Pr1Ba2Cu3O6.05 | Pr | 1 | Ba | 2 | Cu | 3 | [14 empty] | O |  | 6.05 |  |  |  |  | PR05213134
12067 | Na0.35Co1H2.6O3.3 | Na | 0.35 | Co | 1 | H | 2.6 | [14 empty] | O | 3.3 |  |  | 4.8 |  |  | L093247007
12107 | Y1Ba2Cu3O6.94 | Y | 1 | Ba | 2 | Cu | 3 | [14 empty] | O | y | 6.94 |  |  |  |  | PR05216246
12111 | Sr1Cu1O2.99 | Sr | 1 | Cu | 1 | [16 empty] | O | 3+d | 2.99 |  |  |  |  | PR05216101
12112 | Sr1Cu1O2.97 | Sr | 1 | Cu | 1 | [16 empty] | O | 3+d | 2.97 |  |  |  |  | PR05216101
12113 | Sr1Cu1O3+d | Sr | 1 | Cu | 1 | [16 empty] | O | 3+d | [5 empty] | PR05216101
12118 | Hg0.73Cr0.38Sr2Cu1.04O4+d | Hg | 0.73 | Cr | 0.38 | Sr | 2 | Cu | 1.04 | [12 empty] | O | 4+d |  |  | 60 |  |  | PR05215636
12119 | Bi2Sr2Ca1Cu2O8+d | Bi | 2 | Sr | 2 | Ca | 1 | Cu | 2 | [12 empty] | O | 8+d |  |  | 86 |  |  | PR05215598
12120 | Bi2Sr2Ca1Cu2I1O8+d | Bi | 2 | Sr | 2 | Ca | 1 | Cu | 2 | I | 1 | [10 empty] | O | 8+d |  |  | 80.7 |  |  | PR05215598
12121 | Bi2Sr2Ca1Cu2O8-d | Bi | 2 | Sr | 2 | Ca | 1 | Cu | 2 | [12 empty] | O | 8-d |  |  | 81.7 |  |  | PR05215598
12364 | Sm1Ba2Cu3O6.92 | Sm | 1 | Ba | 2 | Cu | 3 | [14 empty] | O | 7-Z | 6.92 |  | 90 |  |  | PR05314637
12365 | Sm1Ba2Cu2.98Fe0.02O6.76 | Sm | 1 | Ba | 2 | Cu | 2.98 | Fe | 0.02 | [12 empty] | O | 7-z | 6.76 |  | 84 |  |  | PR05314637
12366 | Sm1Ba2Cu2.96Fe0.04O6.81 | Sm | 1 | Ba | 2 | Cu | 2.96 | Fe | 0.04 | [12 empty] | O | 7-z | 6.81 |  | 78 |  |  | PR05314637
12367 | Sm1Ba2Cu2.94Fe0.06O7-z | Sm | 1 | Ba | 2 | Cu | 2.94 | Fe | 0.06 | [12 empty] | O | 7-z |  |  | 71 |  |  | PR05314637
12368 | Sm1Ba2Cu2.92Fe0.08O7-z | Sm | 1 | Ba | 2 | Cu | 2.92 | Fe | 0.08 | [12 empty] | O | 7-z |  |  | 68 |  |  | PR05314637
12369 | Sm1Ba2Cu2.9Fe0.1O6.89 | Sm | 1 | Ba | 2 | Cu | 2.9 | Fe | 0.1 | [12 empty] | O | 7-z | 6.89 |  | 66 |  |  | PR05314637
12371 | Sm1Ba2Cu2.7Fe0.3O7-z | Sm | 1 | Ba | 2 | Cu | 2.7 | Fe | 0.3 | [12 empty] | O | 7-z |  |  | 23 |  |  | PR05314637
12372 | Sm1Ba2Cu2.6Fe0.4O7-z | Sm | 1 | Ba | 2 | Cu | 2.6 | Fe | 0.4 | [12 empty] | O | 7-z | [5 empty] | PR05314637
12373 | Dy1Ba2Cu3O6.84 | Dy | 1 | Ba | 2 | Cu | 3 | [14 empty] | O | 7-z | 6.84 |  | 90 |  |  | PR05314637
12374 | Dy1Ba2Cu2.98Fe0.02O6.88 | Dy | 1 | Ba | 2 | Cu | 2.98 | Fe | 0.02 | [12 empty] | O | 77-z | 6.88 |  | 88 |  |  | PR05314637
12375 | Dy1Ba2Cu2.96Fe0.04O6.89 | Dy | 1 | Ba | 2 | Cu | 2.96 | Fe | 0.04 | [12 empty] | O | 7-z | 6.89 |  | 82 |  |  | PR05314637
12376 | Dy1Ba2Cu2.94Fe0.06O6.88 | Dy | 1 | Ba | 2 | Cu | 2.94 | Fe | 0.06 | [12 empty] | O | 7-z | 6.88 |  | 78 |  |  | PR05314637
12377 | Dy1Ba2Cu2.92Fe0.08O7-z | Dy | 1 | Ba | 2 | Cu | 2.92 | Fe | 0.08 | [12 empty] | O | 7-z |  |  | 74 |  |  | PR05314637
12378 | Dy1Ba2Cu2.9Fe0.1O6.84 | Dy | 1 | Ba | 2 | Cu | 2.9 | Fe | 0.1 | [12 empty] | O | 7-z | 6.84 |  | 70 |  |  | PR05314637
12379 | Dy1Ba2Cu2.8Fe0.2O6.93 | Dy | 1 | Ba | 2 | Cu | 2.8 | Fe | 0.2 | [12 empty] | O | 7-z | 6.93 |  | 58 |  |  | PR05314637
12380 | Dy1Ba2Cu2.7Fe0.3O6.96 | Dy | 1 | Ba | 2 | Cu | 2.7 | Fe | 0.3 | [12 empty] | O | 7-z | 6.96 |  | 10 |  |  | PR05314637
12381 | Dy1Ba2Cu2.6Fe0.4O7.09 | Dy | 1 | Ba | 2 | Cu | 2.6 | Fe | 0.4 | [12 empty] | O | 7-z | 7.09 |  |  |  |  | PR05314637
12382 | Sm1Ba2Cu3O6.89 | Sm | 1 | Ba | 2 | Cu | 3 | [14 empty] | O | 7-z | 6.89 |  | 90 |  |  | PR05314637
12383 | Sm1Ba2Cu2.98Ni0.02O7-z | Sm | 1 | Ba | 2 | Cu | 2.98 | Ni | 0.02 | [12 empty] | O | 7-z |  |  | 83 |  |  | PR05314637
12384 | Sm12Cu2.96Ni0.04O6.88 | Sm | 1 |  |  | 2 |  | Cu | 2.96 | Ni | 0.04 | [10 empty] | O | 7-z | 6.88 |  | 83 |  |  | PR05314637
12385 | Sm1Ba2Cu2.94Ni0.06O7-z | Sm | 1 | Ba | 2 | Cu | 2.94 | Ni | 0.06 | [12 empty] | O | 7-z |  |  | 76 |  |  | PR05314637
12386 | Sm1Ba2Cu2.92Ni0.08O7-z | Sm | 1 | Ba | 2 | Cu | 2.92 | Ni | 0.08 | [12 empty] | O | 7-z | [5 empty] | PR05314637
12387 | Sm1Ba2Cu2.9Ni0.1O7-z | Sm | 1 | Ba | 2 | Cu | 2.9 | Ni | 0.1 | [12 empty] | O | 7-z |  |  | 72 |  |  | PR05314637
12388 | Sm1Ba2Cu2.8Ni0.2O7-z | Sm | 1 | Ba | 2 | Cu | 2.8 | Ni | 0.2 | [12 empty] | O | 7-z |  |  | 50 |  |  | PR05314637
12389 | Sm1Ba2Cu2.7Ni0.3O6.97 | Sm | 1 | Ba | 2 | Cu | 2.7 | Ni | 0.3 | [12 empty] | O | 7-z | 6.97 |  | 24 |  |  | PR05314637
12390 | Sm1Ba2Cu2.6Ni0.4O7-z | Sm | 1 | Ba | 2 | Cu | 2.6 | Ni | 0.4 | [12 empty] | O | 7-z | [5 empty] | PR05314637
12391 | Dy1Ba2Cu3O6.68 | Dy | 1 | Ba | 2 | Cu | 3 | [14 empty] | O | 7-z | 6.68 |  | 90 |  |  | PR05314637
12392 | Dy1Ba2Cu2.98Ni0.02O6.72 | Dy | 1 | Ba | 2 | Cu | 2.98 | Ni | 0.02 | [12 empty] | O | 7-z | 6.72 |  | 83 |  |  | PR05314637
12393 | Dy1Ba2Cu2.96Ni0.04O6.73 | Dy | 1 | Ba | 2 | Cu | 2.96 | Ni | 0.04 | [12 empty] | O | 7-z | 6.73 |  | 82 |  |  | PR05314637
12394 | Dy1Ba2Cu2.94Ni0.06O6.72 | Dy | 1 | Ba | 2 | Cu | 2.94 | Ni | 0.06 | [12 empty] | O | 7-z | 6.72 |  | 81 |  |  | PR05314637
12395 | Dy1Ba2Cu2.92Ni0.08O7-z | Dy | 1 | Ba | 2 | Cu | 2.92 | Ni | 0.08 | [12 empty] | O | 7-z |  |  | 77 |  |  | PR05314637
12396 | Dy1Ba2Cu2.9Ni0.1O6.74 | Dy | 1 | Ba | 2 | Cu | 2.9 | Ni | 0.1 | [12 empty] | O | 7-z | 6.74 |  | 67 |  |  | PR05314637
12397 | Dy1Ba2Cu2.8Ni0.2O6.83 | Dy | 1 | Ba | 2 | Cu | 2.8 | Ni | 0.2 | [12 empty] | O | 7-z | 6.83 |  | 63 |  |  | PR05314637
12398 | Dy1Ba2Cu2.7Ni0.3O7-z | Dy | 1 | Ba | 2 | Cu | 2.7 | Ni | 0.3 | [12 empty] | O | 7-z |  |  | 54 |  |  | PR05314637
12399 | Dy1Ba2Cu2.6Ni0.4O6.83 | Dy | 1 | Ba | 2 | Cu | 2.6 | Ni | 0.4 | [12 empty] | O | 7-z | 6.83 |  | 31 |  |  | PR05314637
12400 | Sm1Ba2Cu3O6.82 | Sm | 1 | Ba | 2 | Cu | 3 | [14 empty] | O | 7-z | 6.82 |  | 90 |  |  | PR05314637
12401 | Sm1Ba2Cu2.98Zn0.02O6.82 | Sm | 1 | Ba | 2 | Cu | 2.98 | Zn | 0.02 | [12 empty] | O | 7-z | 6.82 |  | 81 |  |  | PR05314637
12402 | Sm1Ba2Cu2.96Zn0.04O6.83 | Sm | 1 | Ba | 2 | Cu | 2.96 | Zn | 0.04 | [12 empty] | O | 7-z | 6.83 |  | 70 |  |  | PR05314637
12403 | Sm1Ba2Cu2.94Zn0.06O6.85 | Sm | 1 | Ba | 2 | Cu | 2.94 | Zn | 0.06 | [12 empty] | O | 7-z | 6.85 |  | 59 |  |  | PR05314637
12404 | Sm1Ba2Cu2.92Zn0.08O6.85 | Sm | 1 | Ba | 2 | Cu | 2.92 | Zn | 0.08 | [12 empty] | O | 7-z | 6.85 |  | 49 |  |  | PR05314637
12405 | Sm1Ba2Cu2.9Zn0.1O6.83 | Sm | 1 | Ba | 2 | Cu | 2.9 | Zn | 0.1 | [12 empty] | O | 7-z | 6.83 |  | 29 |  |  | PR05314637
12406 | Sm1Ba2Cu2.8Zn0.2O6.83 | Sm | 1 | Ba | 2 | Cu | 2.8 | Zn | 0.2 | [12 empty] | O | 7-z | 6.83 |  |  |  |  | PR05314637
12407 | Sm1Ba2Cu2.7Zn0.3O7-z | Sm | 1 | Ba | 2 | Cu | 2.7 | Zn | 0.3 | [12 empty] | O | 7-z | [5 empty] | PR05314637
12408 | Sm1Ba2Cu2.6Zn0.4O6.9 | Sm | 1 | Ba | 2 | Cu | 2.6 | Zn | 0.4 | [12 empty] | O | 7-z | 6.9 |  |  |  |  | PR05314637
12409 | Dy1Ba2Cu3O6.79 | Dy | 1 | Ba | 2 | Cu | 3 | [14 empty] | O | 7-z | 6.79 |  | 90 |  |  | PR05314637
12410 | Dy1Ba2Cu2.98Zn0.02O6.87 | Dy | 1 | Ba | 2 | Cu | 2.98 | Zn | 0.02 | [12 empty] | O | 7-z | 6.87 |  | 81 |  |  | PR05314637
12411 | Dy1Ba2Cu2.96Zn0.04O6.9 | Dy | 1 | Ba | 2 | Cu | 2.96 | Zn | 0.04 | [12 empty] | O | 7-z | 6.9 |  | 70 |  |  | PR05314637
12412 | Dy1Ba2Cu2.94Zn0.06O6.9 | Dy | 1 | Ba | 2 | Cu | 2.94 | Zn | 0.06 | [12 empty] | O | 7-z | 6.9 |  | 62 |  |  | PR05314637
12413 | Dy1Ba2Cu2.92Zn0.08O7-z | Dy | 1 | Ba | 2 | Cu | 2.92 | Zn | 0.08 | [12 empty] | O | 7-z | [5 empty] | PR05314637
12414 | Dy1Ba2Cu2.9Zn0.1O6.96 | Dy | 1 | Ba | 2 | Cu | 2.9 | Zn | 0.1 | [12 empty] | O | 7-z | 6.96 |  | 44 |  |  | PR05314637
12415 | Dy1Ba2Cu2.8Zn0.2O6.95 | Dy | 1 | Ba | 2 | Cu | 2.8 | Zn | 0.2 | [12 empty] | O | 7-z | 6.95 |  | 13 |  |  | PR05314637
12416 | Dy1Ba2Cu2.7Zn0.3O6.99 | Dy | 1 | Ba | 2 | Cu | 2.7 | Zn | 0.3 | [12 empty] | O | 7-z | 6.99 |  |  |  |  | PR05314637
12417 | Dy1Ba2Cu2.6Zn0.4O6.95 | Dy | 1 | Ba | 2 | Cu | 2.6 | Zn | 0.4 | [12 empty] | O | 7-z | 6.95 |  |  |  |  | PR05314637
12419 | Sm1Ba2Cu2.8Zn0.2O6.82 | Sm | 1 | Ba | 2 | Cu | 2.8 | Zn | 0.2 | [12 empty] | O | 7-z | 6.82 |  |  |  |  | PR05314637
12420 | Sm0.9Ca0.1Ba2Cu2.8Zn0.2O6.85 | Sm | 0.9 | Ca | 0.1 | Ba | 2 | Cu | 2.8 | Zn | 0.2 | [10 empty] | O | 7-z | 6.85 |  | 42 |  |  | PR05314637
12421 | Sm0.8Ca0.2Ba2Cu2.8Zn0.2O6.87 | Sm | 0.8 | Ca | 0.2 | Ba | 2 | Cu | 2.8 | Zn | 0.2 | [10 empty] | O | 7-z | 6.87 |  | 45 |  |  | PR05314637
12422 | Dy1Ba2Cu2.7Zn0.3O6.9 | Dy | 1 | Ba | 2 | Cu | 2.7 | Zn | 0.3 | [12 empty] | O | 7-z | 6.9 |  |  |  |  | PR05314637
12423 | Dy0.9Ca0.1Ba2Cu2.7Zn0.3O6.72 | Dy | 0.9 | Ca | 0.1 | Ba | 2 | Cu | 2.7 | Zn | 0.3 | [10 empty] | O | 7-z | 6.72 |  | 21 |  |  | PR05314637
12424 | Dy0.8Ca0.2Ba2Cu2.7Zn0.3O6.78 | Dy | 0.8 | Ca | 0.2 | Ba | 2 | Cu | 2.7 | Zn | 0.3 | [10 empty] | O | 7-z | 6.78 |  | 28 |  |  | PR05314637
12607 | Tl2Ba2Cu1O6+y | Tl | 2 | Ba | 2 | Cu | 1 | [14 empty] | O | 6+y |  |  | 11 |  |  | PR05305848
13006 | Y0.47Pr0.53Ba2Cu3O7-d | Y | 0.47 | Pr | 0.53 | Ba | 2 | Cu | 3 | [12 empty] | O | 7-d |  |  | 8 |  |  | PR05503390
14025 | Hg0.5Br1Bi2Ca1Cu2OY | Hg | 0.5 | Br | 1 | Bi | 2 | Ca | 1 | Cu | 2 | [10 empty] | O | Y | [5 empty] | PR05505674
14031 | Dy1Ni2B2C1 | Dy | 1 | Ni | 2 | B | 2 | C | 1 | [19 empty] | PR05506584
14032 | Ho1Ni2B2C1 | Ho | 1 | Ni | 2 | B | 2 | C | 1 | [19 empty] | PR05506584
14033 | Er1Ni2B2C1 | Er | 1 | Ni | 2 | B | 2 | C | 1 | [19 empty] | PR05506584
14034 | Tm1Ni2B2C1 | Tm | 1 | Ni | 2 | B | 2 | C | 1 | [19 empty] | PR05506584
14035 | Yb1Ni2B2C1 | Yb | 1 | Ni | 2 | B | 2 | C | 1 | [19 empty] | PR05506584
14036 | Y1Ni2B2C1 | Y | 1 | Ni | 2 | B | 2 | C | 1 | [19 empty] | PR05506584
14037 | Ce1Ni2B2C1 | Ce | 1 | Ni | 2 | B | 2 | C | 1 | [19 empty] | PR05506584
14038 | Pr1Ni2B2C1 | Pr | 1 | Ni | 2 | B | 2 | C | 1 | [19 empty] | PR05506584
14039 | Nd1Ni2B2C1 | Nd | 1 | Ni | 2 | B | 2 | C | 1 | [19 empty] | PR05506584
14040 | Tb1Ni2B2C1 | Tb | 1 | Ni | 2 | B | 2 | C | 1 | [19 empty] | PR05506584
17001 | La1.55Nd0.3Sr0.15Cu1O4 | La | 1.55 | Nd | 0.3 | Sr | 0.15 | Cu | 1 | [12 empty] | O |  | 4 |  |  |  |  | PR05514761
17002 | La1.4Nd0.45Sr0.15Cu1O4 | La | 1.4 | Nd | 0.45 | Sr | 0.15 | Cu | 1 | [12 empty] | O |  | 4 |  |  |  |  | PR05514761
17003 | La1.35Nd0.5Sr0.15Cu1O4 | La | 1.35 | Nd | 0.5 | Sr | 0.15 | Cu | 1 | [12 empty] | O |  | 4 |  |  |  |  | PR05514761
17004 | La1.25Nd0.6Sr0.15Cu1O4 | La | 1.25 | Nd | 0.6 | Sr | 0.15 | Cu | 1 | [12 empty] | O |  | 4 |  |  |  |  | PR05514761
18513 | Bi1.8Pb0.3Sr1.9CuOy | Bi | 1.8 | Pb | 0.3 | Sr | 1.9 | Cu | [13 empty] | O | y |  |  | 4.7 |  |  | PR05714470
18514 | Bi1.8Pb0.3Sr1.9CuOy | Bi | 1.8 | Pb | 0.3 | Sr | 1.9 | Cu | [13 empty] | O | y | [5 empty] | PR05714470
20004 | Bi2Sr2Ca1Cu2Oz | Bi | 2 | Sr | 2 | Ca | 1 | Cu | 2 | [12 empty] | O | z |  |  | 74 |  |  | SOV0010001
20008 | Bi2Sr2Ca1Cu2O8 | Bi | 2 | Sr | 2 | Ca | 1 | Cu | 2 | [12 empty] | O | 8 |  |  | 76 |  |  | SOV0010001
20009 | Bi2Sr2Ca1Cu2Oz | Bi | 2 | Sr | 2 | Ca | 1 | Cu | 2 | [12 empty] | O | z |  |  | 89 |  |  | SOV0010002
20010 | Bi2Sr2Ca1Cu2O8.24 | Bi | 2 | Sr | 2 | Ca | 1 | Cu | 2 | [12 empty] | O | 8 | 8.24 |  | 80 |  |  | SOV0010002
20011 | Bi2Sr2Ca1Cu2O8.17 | Bi | 2 | Sr | 2 | Ca | 1 | Cu | 2 | [12 empty] | O | 8 | 8.17 |  | 85.5 |  |  | SOV0010002
20012 | Bi2Sr2Ca1Cu2O8.15 | Bi | 2 | Sr | 2 | Ca | 1 | Cu | 2 | [12 empty] | O | 8 | 8.15 |  |  | 77 |  | SOV0010002
20013 | Bi2Sr2Ca1Cu2O8 | Bi | 2 | Sr | 2 | Ca | 1 | Cu | 2 | [12 empty] | O | 8 |  |  | 82.5 |  |  | SOV0010002
20014 | Bi2Sr2Ca1Cu2O8.14 | Bi | 2 | Sr | 2 | Ca | 1 | Cu | 2 | [12 empty] | O | 8 | 8.14 |  | 81 |  |  | SOV0010002
20015 | Bi2Sr2Ca1Cu2O8.16 | Bi | 2 | Sr | 2 | Ca | 1 | Cu | 2 | [12 empty] | O | z | 8.16 |  | 86 |  |  | SOV0010002
20016 | Bi2Sr2Ca1Cu2O8.16 | Bi | 2 | Sr | 2 | Ca | 1 | Cu | 2 | [12 empty] | O | z | 8.16 |  | 86 |  |  | SOV0010002
20017 | Bi2Sr2Ca1Cu2O8.15 | Bi | 2 | Sr | 2 | Ca | 1 | Cu | 2 | [12 empty] | O | z | 8.15 |  |  | 77 |  | SOV0010002
20018 | Bi2Sr2Ca1Cu2O8.15 | Bi | 2 | Sr | 2 | Ca | 1 | Cu | 2 | [12 empty] | O | z | 8.15 |  |  | 77 |  | SOV0010002
20027 | Bi4Sr3Ca3Cu3.88Fe0.12Oz | Bi | 4 | Sr | 3 | Ca | 3 | Cu | 3.88 | Fe | 0.12 | [10 empty] | O | z |  |  | 66 |  |  | SOV0010009
20028 | Bi4Sr3Ca3Cu3.6Fe0.4Oz | Bi | 4 | Sr | 3 | Ca | 3 | Cu | 3.6 | Fe | 0.4 | [10 empty] | O | z |  |  | 70 |  |  | SOV0010009
20121 | Hg1Sr2Tp0.333Ce0.667Cu2O6+z | Hg | 1 | Sr | 2 | Tp | 0.333 | Ce | 0.667 | Cu | 2 | [10 empty] | O | 6+z |  |  |  | 4.2 |  | SOV0010003
20138 | Y1Ba2Cu3O7-z | Y | 1 | Ba | 2 | Cu | 3 | [14 empty] | O | 7-z |  |  | 88 |  |  | IEE0430306
20146 | Y1Ba2Cu3O7 | Y | 1 | Ba | 2 | Cu | 3 | [14 empty] | O | 7 |  |  |  | 4 |  | PSS1470119
20164 | Bi2Ba1.8Ru0.2Cu1O6+z | Bi | 2 | Ba | 1.8 | Ru | 0.2 | Cu | 1 | [12 empty] | O | 6+z |  |  | 95 |  |  | SOV0010030
20165 | Bi2Ba2Cu1O6+z | Bi | 2 | Ba | 2 | Cu | 1 | [14 empty] | O | 6+z | [5 empty] | SOV0010030
20307 | Tl0.69Pb0.46Sr1.6Ba0.4Ca2Cu3Ag0.4Oz | Tl | 0.69 | Pb | 0.46 | Sr | 1.6 | Ba | 0.4 | Ca | 2 | Cu | 3 | Ag | 0.4 | [6 empty] | O | z |  |  | 119 |  |  | SOV0010128
20310 | Bi4Sr3Ca3Cu4OZ | Bi | 4 | Sr | 3 | Ca | 3 | Cu | 4 | [12 empty] | O | Z |  |  | 70 |  |  | SOV0010126
20311 | Bi3.9Pb0.1Sr3Ca3Cu4OZ | Bi | 3.9 | Pb | 0.1 | Sr | 3 | Ca | 3 | Cu | 4 | [10 empty] | O | Z |  |  | 72 |  |  | SOV0010126
20312 | Bi3.5Pb0.5Sr3Ca3Cu4OZ | Bi | 3.5 | Pb | 0.5 | Sr | 3 | Ca | 3 | Cu | 4 | [10 empty] | O | Z |  |  | 73.5 |  |  | SOV0010126
20313 | Bi1Pb1Sr3Ca3Cu4OZ | Bi | 1 | Pb | 1 | Sr | 3 | Ca | 3 | Cu | 4 | [10 empty] | O | Z |  |  | 78.5 |  |  | SOV0010126
30100 | Bi2Sr1.76La0.24Cu1O6 | Bi | 2 | Sr | 1.76 | La | 0.24 | Cu | 1 | [12 empty] | O | 6 |  |  | 24 |  |  | PR06006991
30519 | Ca5.84Sr4.02Bi0.14Cu15.84O29 | Ca | 5.84 | Sr | 4.02 | Bi | 0.14 | Cu | 15.84 | [12 empty] | O | 29 |  |  | 72 |  |  | PR06101500
30700 | Eu1.5Ce0.5Sr2Cu1Ti1O10 | Eu | 1.5 | Ce | 0.5 | Sr | 2 | Cu | 1 | Ti | 1 | [10 empty] | O | 10 |  |  | 22 |  |  | PR06106303
33299 | K1Ca2Nb3O10 | K | 1 | Ca | 2 | Nb | 3 | [14 empty] | O | 10 |  |  | 1 |  |  | SSC1030215
33300 | K1La1Nb2O7 | K | 1 | La | 1 | Nb | 2 | [14 empty] | O | 7 |  |  |  | 0.5 |  | SSC1030215
33330 | Sr2Ru0.9Ti0.1O4 | Sr | 2 | Ru | 0.9 | Ti | 0.1 | [14 empty] | O | 4 |  |  |  | 0.3 |  | P065104523
33331 | Sr2Ru0.8Ti0.2O4 | Sr | 2 | Ru | 0.8 | Ti | 0.2 | [14 empty] | O | 4 |  |  |  | 0.3 |  | P065104523
33332 | Li0.34Rb1Ca2Nb3O10 | Li | 0.34 | Rb | 1 | Ca | 2 | Nb | 3 | [12 empty] | O | 10 |  |  | 3.54 |  |  | PHC3570393
33333 | Li0.46Rb1Ca2Nb3O10 | Li | 0.46 | Rb | 1 | Ca | 2 | Nb | 3 | [12 empty] | O | 10 |  |  | 3.54 |  |  | PHC3570393
33334 | Li0.62Rb1Ca2Nb3O10 | Li | 0.62 | Rb | 1 | Ca | 2 | Nb | 3 | [12 empty] | O | 10 |  |  | 2.71 |  |  | PHC3570393
33335 | Li0.17Rb1Ca2Nb3O10 | Li | 0.17 | Rb | 1 | Ca | 2 | Nb | 3 | [12 empty] | O | 10 |  |  |  | 2 |  | PHC3570393
33336 | Li0.34Rb1Sr2Nb3O10 | Li | 0.34 | Rb | 1 | Sr | 2 | Nb | 3 | [12 empty] | O | 10 |  |  | 6.03 |  |  | PHC3570393
33337 | Li0.34K1Ca2Nb3O10 | Li | 0.34 | K | 1 | Ca | 2 | Nb | 3 | [12 empty] | O | 10 |  |  | 5.39 |  |  | PHC3570393
33338 | Li0.17Cs1Ca2Nb3O10 | Li | 0.17 | Cs | 1 | Ca | 2 | Nb | 3 | [12 empty] | O | 10 |  |  |  | 2 |  | PHC3570393
33339 | Li0.34Cs1Ca2Nb3O10 | Li | 0.34 | Cs | 1 | Ca | 2 | Nb | 3 | [12 empty] | O | 10 |  |  | 5.4 |  |  | PHC3570393
33340 | Li0.46Cs1Ca2Nb3O10 | Li | 0.46 | Cs | 1 | Ca | 2 | Nb | 3 | [12 empty] | O | 10 |  |  | 5.31 |  |  | PHC3570393
33341 | Li0.62Cs1Ca2Nb3O10 | Li | 0.62 | Cs | 1 | Ca | 2 | Nb | 3 | [12 empty] | O | 10 |  |  | 4.71 |  |  | PHC3570393
33342 | Li0.28Cs1Ca2Nb3O10 | Li | 0.28 | Cs | 1 | Ca | 2 | Nb | 3 | [12 empty] | O | 10 |  |  | 5.51 |  |  | PHC3570393
33357 | K1Ca2Nb3O10 | K | 1 | Ca | 2 | Nb | 3 | [14 empty] | O | 10 |  |  | 1 |  |  | SSC1030215
33358 | K1La1Nb2O7 | K | 1 | La | 1 | Nb | 2 | [14 empty] | O | 7 |  |  |  | 0.5 |  | SSC1030215
33471 | Pb3Sr2Cu3Cl1O8 | Pb | 3 | Sr | 2 | Cu | 3 | Cl | 1 | [12 empty] | O | 8 |  |  |  | 4.2 |  | PHC3660283
33472 | Pb3Sr2Cu3Cl0.75Br0.25O8 | Pb | 3 | Sr | 2 | Cu | 3 | Cl | 0.75 | Br | 0.25 | [10 empty] | O | 8 |  |  |  | 4.2 |  | PHC3660283
33473 | Pb3Sr2Cu3Cl0.5Br0.5O8 | Pb | 3 | Sr | 2 | Cu | 3 | Cl | 0.5 | Br | 0.5 | [10 empty] | O | 8 |  |  |  | 4.2 |  | PHC3660283
33474 | Pb3Sr2Cu3Cl0.25Br0.75O8 | Pb | 3 | Sr | 2 | Cu | 3 | Cl | 0.25 | Br | 0.75 | [10 empty] | O | 8 |  |  |  | 4.2 |  | PHC3660283
33475 | Pb3Sr2Cu3Br1O8 | Pb | 3 | Sr | 2 | Cu | 3 | Br | 1 | [12 empty] | O | 8 |  |  |  | 4.2 |  | PHC3660283
33520 | Ba2K1Bi2O7 | Ba | 2 | K | 1 | Bi | 2 | [14 empty] | O | 7 |  |  |  | 4.2 |  | SSC1220189
33863 | Na0.35Co1H2.6O3.3 | Na | 0.35 | Co | 1 | H | 2.6 | [14 empty] | O | 3.3 |  |  | 5 |  |  | NAT4220053
33979 | Na0.31Co1H2.6O3.3 | Na | 0.31 | Co | 1 | H | 2.6 | [14 empty] | O | 3.3 |  |  | 4.3 |  |  | MAT0305503
34029 | Li0.17Rb1Ca2Nb3O10 | Li | 0.17 | Rb | 1 | Ca | 2 | Nb | 3 | [12 empty] | O | 10 |  |  |  | 2 |  | PHC3570393
34030 | Li0.34Rb1Ca2Nb3O10 | Li | 0.34 | Rb | 1 | Ca | 2 | Nb | 3 | [12 empty] | O | 10 |  |  | 3.5 |  |  | PHC3570393
34031 | Li0.46Rb1Ca2Nb3O10 | Li | 0.46 | Rb | 1 | Ca | 2 | Nb | 3 | [12 empty] | O | 10 |  |  | 3.51 |  |  | PHC3570393
34032 | Li0.62Rb1Ca2Nb3O10 | Li | 0.62 | Rb | 1 | Ca | 2 | Nb | 3 | [12 empty] | O | 10 |  |  | 2.7 |  |  | PHC3570393
34033 | Li0.17Cs1Ca2Nb3O10 | Li | 0.17 | Cs | 1 | Ca | 2 | Nb | 3 | [12 empty] | O | 10 |  |  |  | 2 |  | PHC3570393
34034 | Li0.28Cs1Ca2Nb3O10 | Li | 0.28 | Cs | 1 | Ca | 2 | Nb | 3 | [12 empty] | O | 10 |  |  | 5.51 |  |  | PHC3570393
34035 | Li0.34Cs1Ca2Nb3O10 | Li | 0.34 | Cs | 1 | Ca | 2 | Nb | 3 | [12 empty] | O | 10 |  |  | 5.4 |  |  | PHC3570393
34036 | Li0.46Cs1Ca2Nb3O10 | Li | 0.46 | Cs | 1 | Ca | 2 | Nb | 3 | [12 empty] | O | 10 |  |  | 5.29 |  |  | PHC3570393
34037 | Li0.62Cs1Ca2Nb3O10 | Li | 0.62 | Cs | 1 | Ca | 2 | Nb | 3 | [12 empty] | O | 10 |  |  | 4.71 |  |  | PHC3570393
34038 | Li0.34Rb1Sr2Nb3O10 | Li | 0.34 | Rb | 1 | Sr | 2 | Nb | 3 | [12 empty] | O | 10 |  |  | 6.01 |  |  | PHC3570393
34039 | Li0.34K1Ca2Nb3O10 | Li | 0.34 | K | 1 | Ca | 2 | Nb | 3 | [12 empty] | O | 10 |  |  | 5.42 |  |  | PHC3570393
34195 | Na0.75Co1H2.6O3.3 | Na | 0.75 | Co | 1 | H | 2.6 | [14 empty] | O | 3.3 |  |  | 4.5 |  |  | JPS0722453
34197 | Na0.35Co1H2.6O3.3 | Na | 0.35 | Co | 1 | H | 2.6 | [14 empty] | O | 3.3 |  |  | 4.6 |  |  | P068132507
34198 | Na0.35Co1H2.6O3.3 | Na | 0.35 | Co | 1 | H | 2.6 | [14 empty] | O | 3.3 |  |  | 4.7 |  | TC34198 | P068132504
34261 | Na0.3Co1H2.6O3.3 | Na | 0.3 | Co | 1 | H | 2.6 | [14 empty] | O | 3.3 |  |  | 4.8 |  |  | P068180505
34262 | Na0.3Co1H2.8O3.4 | Na | 0.3 | Co | 1 | H | 2.8 | [14 empty] | O | 3.4 |  |  | 4.5 |  |  | L091217001
34263 | Na0.3Co1D2.8O3.4 | Na | 0.3 | Co | 1 | D | 2.8 | [14 empty] | O | 3.4 |  |  | 4.5 |  |  | L091217001
34264 | Na0.6Co1O2 | Na | 0.6 | Co | 1 | [16 empty] | O | 2 |  |  |  | 5 |  | L091217001
34265 | Na0.3Co1H1.8O2.9 | Na | 0.3 | Co | 1 | H | 1.8 | [14 empty] | O | 2.9 |  |  |  | 5 |  | L091217001
34266 | Na0.3Co1D3.6O3.8 | Na | 0.3 | Co | 1 | D | 3.6 | [14 empty] | O | 3.8 |  |  |  | 5 |  | L091217001
34267 | Na0.3Co1H2.6O3.3 | Na | 0.3 | Co | 1 | H | 2.6 | [14 empty] | O | 3.3 |  |  | 5 |  |  | L091217001
34268 | Na0.3Co1H2.6O3.3 | Na | 0.3 | Co | 1 | H | 2.6 | [14 empty] | O | 3.3 |  |  | 4.7 |  |  | JPS0723041
34273 | Na0.31Co1H2.6O3.3 | Na | 0.31 | Co | 1 | H | 2.6 | [14 empty] | O | 3.3 |  |  | 4.3 |  |  | JPC0150519
34312 | Na0.31Co1D2.5O3.25 | Na | 0.31 | Co | 1 | D | 2.5 | [14 empty] | O | 3.25 |  |  | 4.5 |  |  | P068214517
34342 | Na0.3Co1H2.6O3.3 | Na | 0.3 | Co | 1 | H | 2.6 | [14 empty] | O | 3.3 |  |  | 4.2 |  |  | PHC4020027
34343 | Na0.45Co1H2.6O3.3 | Na | 0.45 | Co | 1 | H | 2.6 | [14 empty] | O | 3.3 |  |  | 2 |  |  | NAT4240527
34344 | Na0.4Co1H2.6O3.3 | Na | 0.4 | Co | 1 | H | 2.6 | [14 empty] | O | 3.3 |  |  | 2 |  |  | NAT4240527
34345 | Na0.32Co1H2.6O3.3 | Na | 0.32 | Co | 1 | H | 2.6 | [14 empty] | O | 3.3 |  |  | 2.1 |  |  | NAT4240527
34346 | Na0.33Co1H2.6O3.3 | Na | 0.33 | Co | 1 | H | 2.6 | [14 empty] | O | 3.3 |  |  | 2.2 |  |  | NAT4240527
34347 | Na0.32Co1H2.6O3.3 | Na | 0.32 | Co | 1 | H | 2.6 | [14 empty] | O | 3.3 |  |  | 3 |  |  | NAT4240527
34348 | Na0.3Co1H2.6O3.3 | Na | 0.3 | Co | 1 | H | 2.6 | [14 empty] | O | 3.3 |  |  | 4.3 |  |  | NAT4240527
34349 | Na0.29Co1H2.6O3.3 | Na | 0.29 | Co | 1 | H | 2.6 | [14 empty] | O | 3.3 |  |  | 4 |  |  | NAT4240527
34350 | Na0.26Co1H2.6O3.3 | Na | 0.26 | Co | 1 | H | 2.6 | [14 empty] | O | 3.3 |  |  | 2.4 |  |  | NAT4240527
34449 | Na0.3Co1H2.6O3.3 | Na | 0.3 | Co | 1 | H | 2.6 | [14 empty] | O | 3.3 |  |  | 4.2 |  |  | L092157004
34461 | Na0.35Co1H2.6O3.3 | Na | 0.35 | Co | 1 | H | 2.6 | [14 empty] | O | 3.3 |  |  | 4.2 |  |  | JPS0731131
34462 | Na0.75Co1H2.6O3.3 | Na | 0.75 | Co | 1 | H | 2.6 | [14 empty] | O | 3.3 |  |  | 4.61 |  |  | JPS0731297
34463 | Na0.75Co0.9995Ir0.0005H2.6O3.3 | Na | 0.75 | Co | 0.9995 | Ir | 0.0005 | H | 2.6 | [12 empty] | O | 3.3 |  |  | 4.59 |  |  | JPS0731297
34464 | Na0.75Co0.995Ir0.005H2.6O3.3 | Na | 0.75 | Co | 0.995 | Ir | 0.005 | H | 2.6 | [12 empty] | O | 3.3 |  |  | 3.94 |  |  | JPS0731297
34465 | Na0.75Co0.99Ir0.01H2.6O3.3 | Na | 0.75 | Co | 0.99 | Ir | 0.01 | H | 2.6 | [12 empty] | O | 3.3 |  |  | 3.54 |  |  | JPS0731297
34466 | Na0.75Co1H2.6O3.3 | Na | 0.75 | Co | 1 | H | 2.6 | [14 empty] | O | 3.3 |  |  | 4.49 |  |  | JPS0731297
34467 | Na0.75Co0.9995Ga0.0005H2.6O3.3 | Na | 0.75 | Co | 0.9995 | Ga | 0.0005 | H | 2.6 | [12 empty] | O | 3.3 |  |  | 4.38 |  |  | JPS0731297
34468 | Na0.75Co0.999Ga0.001H2.6O3.3 | Na | 0.75 | Co | 0.999 | Ga | 0.001 | H | 2.6 | [12 empty] | O | 3.3 |  |  | 4.19 |  |  | JPS0731297
34469 | Na0.75Co0.9975Ga0.0025H2.6O3.3 | Na | 0.75 | Co | 0.9975 | Ga | 0.0025 | H | 2.6 | [12 empty] | O | 3.3 |  |  | 3.98 |  |  | JPS0731297
34470 | Na0.75Co0.995Ga0.005H2.6O3.3 | Na | 0.75 | Co | 0.995 | Ga | 0.005 | H | 2.6 | [12 empty] | O | 3.3 |  |  | 2.99 |  |  | JPS0731297
34477 | Na0.22Co1H1.8O2.85 | Na | 0.22 | Co | 1 | H | 1.8 | [14 empty] | O | 2.85 | 2.85 |  | 4.5 |  |  | SSC1310125
34478 | Na0.22Co1H1.8O2.85 | Na | 0.22 | Co | 1 | H | 1.8 | [14 empty] | O | 2.85 | 2.85 |  | 4.4 |  |  | SSC1310125
34535 | Na0.28Co1H2.6O3.3 | Na | 0.28 | Co | 1 | H | 2.6 | [14 empty] | O | 3.3 |  |  | 4.21 |  |  | P070052502
34536 | Na0.29Co1H2.6O3.3 | Na | 0.29 | Co | 1 | H | 2.6 | [14 empty] | O | 3.3 |  |  | 3.91 |  |  | P070052502
34537 | Na0.31Co1H2.6O3.3 | Na | 0.31 | Co | 1 | H | 2.6 | [14 empty] | O | 3.3 |  |  | 4.81 |  |  | P070052502
34538 | Na0.24Co1H2.6O3.3 | Na | 0.24 | Co | 1 | H | 2.6 | [14 empty] | O | 3.3 |  |  | 3.51 |  |  | P070052502
34539 | Na0.26Co1H2.6O3.3 | Na | 0.26 | Co | 1 | H | 2.6 | [14 empty] | O | 3.3 |  |  | 2.71 |  |  | P070052502
34688 | Ag5Pb2O6 | Ag | 5 | Pb | 2 | [16 empty] | O | 6 |  |  | 0.048 |  |  | P070184523
40000 | Sn1 | Sn | 1 | [22 empty] | 3.809 |  |  | PR0950333
40001 | Sn1 | Sn | 1 | [22 empty] | 3.7452 |  |  | PR0950333
40002 | Sn1 | Sn | 1 | [22 empty] | 3.6657 |  |  | PR0950333
40003 | Tl1 | Tl | 1 | [22 empty] | 2.3917 |  |  | PR0950333
40004 | Tl1 | Tl | 1 | [22 empty] | 2.3861 |  |  | PR0950333
40005 | Tl1 | Tl | 1 | [22 empty] | 2.3956 |  |  | PR0950333
40006 | In1 | In | 1 | [22 empty] | 3.4178 |  |  | PR0950333
40007 | Hg1 | Hg | 1 | [22 empty] | 4.1596 |  |  | PR0950333
40008 | Pb1 | Pb | 1 | [22 empty] | 7.22 |  |  | PR1040549
40009 | Sn1 | Sn | 1 | [22 empty] | 3.8082 |  |  | PR0860235
40010 | Sn1 | Sn | 1 | [22 empty] | 3.7419 |  |  | PR0860235
40011 | Sn1 | Sn | 1 | [22 empty] | 3.7444 |  |  | PR0860235
40012 | Hg1 | Hg | 1 | [22 empty] | 4.173 |  | TC40012 | PR0840691
40013 | Be22Mo1 | Be | 22 | Mo | 1 | [20 empty] | 2.51 |  |  | PLA0240340
40014 | Be22W1 | Be | 22 | W | 1 | [20 empty] | 4.12 |  |  | PLA0240340
40015 | Be22Tc1 | Be | 22 | Tc | 1 | [20 empty] | 5.21 |  |  | PLA0240340
40016 | Be22Re1 | Be | 22 | Re | 1 | [20 empty] | 9.65 |  |  | PLA0240340
40017 | Mo1 | Mo | 1 | [22 empty] | 0.902 |  |  | PLA0240340
40018 | Tc1 | Tc | 1 | [22 empty] | 7.79 |  |  | PLA0240340
40019 | Tc1 | Tc | 1 | [22 empty] | 8.035 |  |  | PR1550364
40020 | Tc1 | Tc | 1 | [22 empty] | 7.77 |  |  | PR1550364
40021 | Tc1 | Tc | 1 | [22 empty] | 7.71 |  |  | PR1550364
40022 | Ga1 | Ga | 1 | [22 empty] | 6.07 |  |  | PR0104572
40023 | H0.965Pd1 | H | 0.965 | Pd | 1 | [20 empty] | 6.45 |  | TC40023 | PR0103818
40024 | D0.967Pd1 | D | 0.967 | Pd | 1 | [20 empty] | 8.14 |  | TC40023 | PR0103818
40025 | Mo0.18U0.82 | Mo | 0.18 | U | 0.82 | [20 empty] | 2.115 |  |  | PR0074290
40026 | Cd1 | Cd | 1 | [22 empty] | 0.5173 |  |  | PR0024442
40027 | Cd1 | Cd | 1 | [22 empty] | 0.5218 |  |  | PR0024442
40028 | Cd1 | Cd | 1 | [22 empty] | 0.5148 |  |  | PR0024442
40029 | Cd1 | Cd | 1 | [22 empty] | 0.5115 |  |  | PR0024442
40056 | Li2Pd3B1 | Li | 2 | Pd | 3 | B | 1 | [18 empty] | 7.5 |  |  | P072104506
40057 | Li2Pt3B1 | Li | 2 | Pt | 3 | B | 1 | [18 empty] | 2.17 |  |  | P072104506
40071 | C2Na1 | C | 2 | Na | 1 | [20 empty] | 5 |  |  | SSC0641445
40072 | C3Na1 | C | 3 | Na | 1 | [20 empty] | 2.3 |  |  | SSC0641445
40074 | Ag5Pb2O6 | Ag | 5 | Pb | 2 | [16 empty] | O | 6 |  |  | 0.0524 |  |  | P072180504
40075 | Ag7N1O11 | Ag | 7 | N | 1 | [16 empty] | O | 11 |  |  | 1.04 |  |  | PRL0170917
40076 | Ag7F1O8 | Ag | 7 | F | 1 | [16 empty] | O | 8 |  |  | 0.3 |  |  | PRL0170917
40077 | Ag7B4F4O8 | Ag | 7 | B | 4 | F | 4 | [14 empty] | O | 8 |  |  | 0.15 |  |  | PRL0170917
40078 | Sb2Yb1 | Sb | 2 | Yb | 1 | [20 empty] | 1.3 |  |  | JPS0560419
40079 | C8.1K1 | C | 8.1 | K | 1 | [20 empty] | 0.152 |  | TC40079 | JPS0503245
40080 | Si2Ta1 | Si | 2 | Ta | 1 | [20 empty] | 0.345 |  |  | PR0454803
40081 | Pr1Ru4Sb12 | Pr | 1 | Ru | 4 | Sb | 12 | [18 empty] | 0.97 |  |  | P072184503
40098 | C2Y1 | C | 2 | Y | 1 | [20 empty] | 3.838 |  |  | JAP0925494
40100 | Te3Zr1 | Te | 3 | Zr | 1 | [20 empty] | 2.95 |  |  | JP01410767
40119 | Zn2Zr1 | Zn | 2 | Zr | 1 | [20 empty] | 0.6 |  |  | P072214523
40121 | B12Zr1 | B | 12 | Zr | 1 | [20 empty] | 6 |  | TC40121 | P072224509
40153 | Lu1Ni1B1C1 | Lu | 1 | Ni | 1 | B | 1 | C | 1 | [16 empty] | 2.5 |  |  | PHC4330009
40154 | Lu1Ni1B0.9C1 | Lu | 1 | Ni | 1 | B | 0.9 | C | 1 | [16 empty] | 2.6 |  |  | PHC4330009
40155 | Lu1Ni1B0.8C1 | Lu | 1 | Ni | 1 | B | 0.8 | C | 1 | [16 empty] | 2.6 |  |  | PHC4330009
40156 | Lu1Ni1B0.9C1.1 | Lu | 1 | Ni | 1 | B | 0.9 | C | 1.1 | [16 empty] | 2.9 |  |  | PHC4330009
40157 | Lu1Ni1B0.8C1.2 | Lu | 1 | Ni | 1 | B | 0.8 | C | 1.2 | [16 empty] | 3.2 |  |  | PHC4330009
40158 | Lu1Ni1B1.1C0.9 | Lu | 1 | Ni | 1 | B | 1.1 | C | 0.9 | [16 empty] | 2.4 |  |  | PHC4330009
40159 | Lu1Ni1B1C0.85 | Lu | 1 | Ni | 1 | B | 1 | C | 0.85 | [16 empty] | 2.4 |  |  | PHC4330009
40160 | Lu1Ni1B0.95C0.95 | Lu | 1 | Ni | 1 | B | 0.95 | C | 0.95 | [16 empty] | 2.5 |  |  | PHC4330009
40161 | Li2Pd3B1 | Li | 2 | Pd | 3 | B | 1 | [18 empty] | 8.2 |  |  | PHC4330139
40162 | Li2Pd2.94Ni0.06B1 | Li | 2 | Pd | 2.94 | Ni | 0.06 | B | 1 | [16 empty] | 7.7 |  |  | PHC4330139
40163 | Li2Pd2.85Ni0.15B1 | Li | 2 | Pd | 2.85 | Ni | 0.15 | B | 1 | [16 empty] | 7.5 |  |  | PHC4330139
40164 | Li2Pd2.7Ni0.3B1 | Li | 2 | Pd | 2.7 | Ni | 0.3 | B | 1 | [16 empty] | 7.3 |  |  | PHC4330139
40165 | Li2Pd2.4Ni0.6B1 | Li | 2 | Pd | 2.4 | Ni | 0.6 | B | 1 | [16 empty] | 7.69 |  |  | PHC4330139
40172 | Na0.34Co1H2.6O3.3 | Na | 0.34 | Co | 1 | H | 2.6 | [14 empty] | O | 3.3 |  |  | 2.65 |  |  | JP018L0063
40173 | Na0.32Co1H2.6O3.3 | Na | 0.32 | Co | 1 | H | 2.6 | [14 empty] | O | 3.3 |  |  | 3.6 |  |  | JP018L0063
40174 | Na0.31Co1H2.6O3.3 | Na | 0.31 | Co | 1 | H | 2.6 | [14 empty] | O | 3.3 |  |  | 3.7 |  |  | JP018L0063
40175 | Na0.28Co1H2.6O3.3 | Na | 0.28 | Co | 1 | H | 2.6 | [14 empty] | O | 3.3 |  |  | 4.75 |  |  | JP018L0063
40176 | Na0.25Co1H2.6O3.3 | Na | 0.25 | Co | 1 | H | 2.6 | [14 empty] | O | 3.3 |  |  | 4.7 |  |  | JP018L0063
40177 | Na0.26Co1H2.6O3.3 | Na | 0.26 | Co | 1 | H | 2.6 | [14 empty] | O | 3.3 |  |  | 4.6 |  |  | JP018L0063
40178 | Zr1 | Zr | 1 | [22 empty] | 0.49 |  |  | PLA0150303
40179 | Re1 | Re | 1 | [22 empty] | 1.703 |  |  | PR1660457
40180 | Zn1 | Zn | 1 | [22 empty] | 0.855 |  |  | PR1640565
40181 | Mo0.16U0.84 | Mo | 0.16 | U | 0.84 | [20 empty] | 2.121 |  |  | PR1630356
40182 | Mo0.18U0.82 | Mo | 0.18 | U | 0.82 | [20 empty] | 2.118 |  |  | PR1630356
40183 | Mo0.2U0.8 | Mo | 0.2 | U | 0.8 | [20 empty] | 2.113 |  |  | PR1630356
40184 | Nb0.18U0.82 | Nb | 0.18 | U | 0.82 | [20 empty] | 2.011 |  |  | PR1630356
40185 | Nb0.2U0.8 | Nb | 0.2 | U | 0.8 | [20 empty] | 2.009 |  |  | PR1630356
40186 | Nb0.22U0.78 | Nb | 0.22 | U | 0.78 | [20 empty] | 2.01 |  |  | PR1630356
40187 | Ru1 | Ru | 1 | [22 empty] | 0.509 |  |  | PR1410407
40188 | Os1 | Os | 1 | [22 empty] | 0.671 |  |  | PR1311105
40189 | Pb1 | Pb | 1 | [22 empty] | 7.172 |  |  | PR1121888
40190 | Pb1 | Pb | 1 | [22 empty] | 7.175 |  |  | PR1121522
40204 | Y2C2I2 | Y | 2 | C | 2 | I | 2 | [18 empty] | 10 |  |  | CEM1710367
40205 | Y2C2Br2 | Y | 2 | C | 2 | Br | 2 | [18 empty] | 5.03 |  |  | PHC3410719
40206 | Y2C2Br1I1 | Y | 2 | C | 2 | Br | 1 | I | 1 | [16 empty] | 5.08 |  |  | PHC3410719
40207 | Y2C2Br0.5I1.5 | Y | 2 | C | 2 | Br | 0.5 | I | 1.5 | [16 empty] | 11.6 |  |  | PHC3410719
40208 | Y2C2I2 | Y | 2 | C | 2 | I | 2 | [18 empty] | 9.97 |  |  | PHC3410719
40209 | La2C2Br2 | La | 2 | C | 2 | Br | 2 | [18 empty] | 7.03 |  |  | PHC3410719
40263 | B6Y1 | B | 6 | Y | 1 | [20 empty] | 7.15 |  |  | P073024512
40266 | Be13U1 | Be | 13 | U | 1 | [20 empty] | 0.95 |  | TC40266 | PRL0571619
40267 | U0.9911Th0.0089Be13 | U | 0.9911 | Th | 0.0089 | Be | 13 | [18 empty] | 0.66 |  | TC40266 | PRL0571619
40268 | U0.9981Th0.019Be13 | U | 0.9981 | Th | 0.019 | Be | 13 | [18 empty] | 0.573 |  | TC40268 | PRL0571619
40269 | U0.974Th0.026Be13 | U | 0.974 | Th | 0.026 | Be | 13 | [18 empty] | 0.58 |  | TC40268 | PRL0571619
40270 | U0.97Th0.03Be13 | U | 0.97 | Th | 0.03 | Be | 13 | [18 empty] | 0.623 |  | TC40270 | PRL0571619
40271 | U0.9622Th0.0378Be13 | U | 0.9622 | Th | 0.0378 | Be | 13 | [18 empty] | 0.557 |  | TC40270 | PRL0571619
40272 | U0.9397Th0.0603Be13 | U | 0.9397 | Th | 0.0603 | Be | 13 | [18 empty] | 0.344 |  | TC40270 | PRL0571619
40292 | Bi1K1 | Bi | 1 | K | 1 | [20 empty] | 3.6 |  |  | PR08700799
40293 | Bi3Ca1 | Bi | 3 | Ca | 1 | [20 empty] | 1.7 |  |  | PR08700799
40294 | Ba1Bi3 | Ba | 1 | Bi | 3 | [20 empty] | 5.69 |  |  | PR08700799
40295 | Bi2Rh1 | Bi | 2 | Rh | 1 | [20 empty] | 2.2 |  |  | PR08700799
40296 | Bi4Rh1 | Bi | 4 | Rh | 1 | [20 empty] | 2.75 |  |  | PR08700799
40297 | Bi3Ni1 | Bi | 3 | Ni | 1 | [20 empty] | 3.6 |  |  | PR08700799
40298 | N1Zr1 | N | 1 | Zr | 1 | [20 empty] | 9.05 |  |  | PR08700799
40299 | N1V1 | N | 1 | V | 1 | [20 empty] | 7.5 |  |  | PR08700799
40300 | C1Mo2 | C | 1 | Mo | 2 | [20 empty] | 2.78 |  |  | PR08700799
40301 | C1W2 | C | 1 | W | 2 | [20 empty] | 2.74 |  |  | PR08700799
40302 | B1Mo2 | B | 1 | Mo | 2 | [20 empty] | 4.74 |  |  | PR08700799
40303 | Mo2N1 | Mo | 2 | N | 1 | [20 empty] | 5 |  |  | PR08700799
40304 | Mo1N1 | Mo | 1 | N | 1 | [20 empty] | 12 |  |  | PR08700799
40305 | Mo2N1 | Mo | 2 | N | 1 | [20 empty] | 5.2 |  |  | CHM0175935
40315 | Sn1.16Ta2S5.16 | Sn | 1.16 | Ta | 2 | S | 5.16 | [19 empty] | 2 |  | JPS0740851
40316 | Pb1.14Ta2S5.14 | Pb | 1.14 | Ta | 2 | S | 5.14 | [18 empty] | 3.3 |  |  | JPS0740851
40317 | Sb1.16Ta2S5.16 | Sb | 1.16 | Ta | 2 | S | 5.16 | [18 empty] | 3 |  |  | JPS0740851
40318 | Bi1.08Ta2S5.08 | Bi | 1.08 | Ta | 2 | S | 5.08 | [18 empty] | 2.7 |  |  | JPS0740851
40319 | Na0.6Sn1Ta2S5 | Na | 0.6 | Sn | 1 | Ta | 2 | S | 5 | [16 empty] | 4 |  |  | JPS0740851
40320 | Na0.3Pb1Ta2S5 | Na | 0.3 | Pb | 1 | Ta | 2 | S | 5 | [16 empty] | 3.7 |  |  | JPS0740851
40321 | Na0.3Sb1Ta2S5 | Na | 0.3 | Sb | 1 | Ta | 2 | S | 5 | [16 empty] | 3.5 |  |  | JPS0740851
40322 | Na0.4Bi1Ta2S5 | Na | 0.4 | Bi | 1 | Ta | 2 | S | 5 | [17 empty] | 2 |  | JPS0740851
40324 | Ge1 | Ge | 1 | [22 empty] | 5.35 | 0 |  | ZPS1950215
40325 | Si1 | Si | 1 | [22 empty] | 6.7 | 0 |  | ZPS1950215
40328 | C1 | C | 1 | [22 empty] | 12 |  |  | L096057001
40329 | Yb1Fe4Al8 | Yb | 1 | Fe | 4 | Al | 8 | [19 empty] | 1 |  | PCS0670751
40335 | Zr1N1Cl0.7 | Zr | 1 | N | 1 | Cl | 0.7 | [18 empty] | 14 |  |  | JPS0742586
40396 | Sn3Yb1 | Sn | 3 | Yb | 1 | [20 empty] | 3.6 |  |  | PHB2300286
40437 | Ce1Cu2Si2 | Ce | 1 | Cu | 2 | Si | 2 | [18 empty] | 0.73 |  | MTC40437 | PCS0670529
40438 | Ce1Cu2Si1.8Ge0.2 | Ce | 1 | Cu | 2 | Si | 1.8 | Ge | 0.2 | [16 empty] | 0.12 |  | MTC40438 | PCS0670529
40439 | Ce1Cu2Si1.5Ge0.5 | Ce | 1 | Cu | 2 | Si | 1.5 | Ge | 0.5 | [17 empty] | 0.2 | MTC40439 | PCS0670529
40472 | Be13U1 | Be | 13 | U | 1 | [20 empty] | 2.06 |  |  | PR0510404
40473 | U1Be12.9896B0.0104 | U | 1 | Be | 12.9896 | B | 0.0104 | [18 empty] | 1.89 |  |  | PR0510404
40474 | U1Be12.9701B0.0299 | U | 1 | Be | 12.9701 | B | 0.0299 | [18 empty] | 1.66 |  |  | PR0510404
40475 | U1Be12.9558B0.0442 | U | 1 | Be | 12.9558 | B | 0.0442 | [18 empty] | 0.988 |  |  | PR0510404
40480 | Ce1Ni2Ge2 | Ce | 1 | Ni | 2 | Ge | 2 | [18 empty] | 0.23 | 0 | MTC40480 | JP01201339
40481 | Ce1Pd2Si2 | Ce | 1 | Pd | 2 | Si | 2 | [18 empty] | 0.39 | 0.12 | MTC40481 | JP012L0533
40482 | Ce1Ni2Ge2 | Ce | 1 | Ni | 2 | Ge | 2 | [18 empty] | 0.2 |  | MTC40482 | JP012L0533
40495 | Y1 | Y | 1 | [22 empty] | 17 | 0 | MTC40495 | P073094522
40496 | U1 | U | 1 | [22 empty] | 0.2 |  |  | PRL0190892
40608 | H0.9Pd1 | H | 0.9 | Pd | 1 | [20 empty] | 4.11 |  | MTC40608 | PRL0340144
40609 | D0.9Pd1 | D | 0.9 | Pd | 1 | [20 empty] | 6 |  | MTC40608 | PRL0340144
40629 | Pd0.55Cu0.45H0.7 | Pd | 0.55 | Cu | 0.45 | H | 0.7 | [18 empty] | 16.6 |  |  | ZPB2680261
40630 | Pd0.7Ag0.3H0.8 | Pd | 0.7 | Ag | 0.3 | H | 0.8 | [18 empty] | 15.6 |  |  | ZPB2680261
40631 | Pd0.84Au0.16H0.9 | Pd | 0.84 | Au | 0.16 | H | 0.9 | [18 empty] | 13.6 |  |  | ZPB2680261
40632 | C6Ca1 | C | 6 | Ca | 1 | [20 empty] | 11.46 |  |  | L096107008
40637 | Ce1Ir1In5 | Ce | 1 | Ir | 1 | In | 5 | [18 empty] | 0.41 |  |  | L096147001
40638 | Ce1.005Ni2.02Ge1.98 | Ce | 1.005 | Ni | 2.02 | Ge | 1.98 | [18 empty] | 0.03 |  |  | PHB2810005
40639 | Ce1.005Ni2.025Ge1.975 | Ce | 1.005 | Ni | 2.025 | Ge | 1.975 | [18 empty] | 0.035 |  | LAT40639 | PHB2810005
40642 | C6Ca1 | C | 6 | Ca | 1 | [20 empty] | 11.3 |  |  | PHC4390043
40643 | Mg1C1Ni3 | Mg | 1 | C | 1 | Ni | 3 | [18 empty] | 6.5 |  |  | PHC4400006
40644 | Mg0.9Zn0.1C1Ni3 | Mg | 0.9 | Zn | 0.1 | C | 1 | Ni | 3 | [16 empty] | 4.5 |  |  | PHC4400006
40645 | Mg0.8Zn0.2C1Ni3 | Mg | 0.8 | Zn | 0.2 | C | 1 | Ni | 3 | [16 empty] | 2.82 |  |  | PHC4400006
40646 | Mg0.7Zn0.3C1Ni3 | Mg | 0.7 | Zn | 0.3 | C | 1 | Ni | 3 | [16 empty] | 2.5 |  |  | PHC4400006
40647 | Cd1C1Ni3 | Cd | 1 | C | 1 | Ni | 3 | [18 empty] | 3.4 |  |  | PHC4400006
40682 | Yb1Fe4Al8 | Yb | 1 | Fe | 4 | Al | 8 | [19 empty] | 2 |  | PCS0670751
40697 | Li2Pd3B1 | Li | 2 | Pd | 3 | B | 1 | [18 empty] | 7.6 |  |  | P073214528
40720 | Nb2Sn1C1 | Nb | 2 | Sn | 1 | C | 1 | [18 empty] | 4 |  |  | SSC1390057
40721 | Nb2Sn1C1 | Nb | 2 | Sn | 1 | C | 1 | [18 empty] | 7.8 |  |  | SSC1390057
40722 | C1Ta1 | C | 1 | Ta | 1 | [20 empty] | 10.16 |  |  | PHC4340173
40723 | C1Ta1 | C | 1 | Ta | 1 | [20 empty] | 10.16 |  |  | PHC4340173
40724 | C1Nb1 | C | 1 | Nb | 1 | [20 empty] | 9 |  |  | PR138A1170
40725 | Nb0.4Ta0.6C1 | Nb | 0.4 | Ta | 0.6 | C | 1 | [18 empty] | 11.8 |  |  | PR138A1170
40726 | C1Ta1 | C | 1 | Ta | 1 | [20 empty] | 10.2 |  |  | PR138A1170
40727 | C0.44Mo0.56 | C | 0.44 | Mo | 0.56 | [20 empty] | 13 |  |  | PR138A1170
40728 | Mo3Al2C1 | Mo | 3 | Al | 2 | C | 1 | [18 empty] | 10 |  |  | PR138A1170
40729 | La1Fe1P1O1 | La | 1 | Fe | 1 | P | 1 | [14 empty] | O | 1 |  |  | 4.1 |  |  | AC12810012
40731 | Ce1Pt3Al1 | Ce | 1 | Pt | 3 | Al | 1 | [19 empty] | 0.4 |  | JAC4080054
40732 | Ce1Pt3Ge1 | Ce | 1 | Pt | 3 | Ge | 1 | [19 empty] | 0.4 |  | JAC4080054
40733 | Ce1Pt3B1 | Ce | 1 | Pt | 3 | B | 1 | [19 empty] | 0.4 |  | JAC4080054
40734 | Na0.34Co1H2.6O3.3 | Na | 0.34 | Co | 1 | H | 2.6 | [14 empty] | O | 3.3 |  |  | 2.65 |  |  | JP01800L68
40735 | Na0.32Co1H2.6O3.3 | Na | 0.32 | Co | 1 | H | 2.6 | [14 empty] | O | 3.3 |  |  | 2.6 |  |  | JP01800L68
40736 | Na0.31Co1H2.6O3.3 | Na | 0.31 | Co | 1 | H | 2.6 | [14 empty] | O | 3.3 |  |  | 3.7 |  |  | JP01800L68
40737 | Na0.28Co1H2.6O3.3 | Na | 0.28 | Co | 1 | H | 2.6 | [14 empty] | O | 3.3 |  |  | 4.75 |  |  | JP01800L68
40738 | Na0.25Co1H2.6O3.3 | Na | 0.25 | Co | 1 | H | 2.6 | [14 empty] | O | 3.3 |  |  | 4.7 |  |  | JP01800L68
40739 | Na0.26Co1H2.6O3.3 | Na | 0.26 | Co | 1 | H | 2.6 | [14 empty] | O | 3.3 |  |  | 4.6 |  |  | JP01800L68
40740 | C1 | C | 1 | [22 empty] | 15 |  |  | SCI2922462
40742 | Bi2Ni3S2 | Bi | 2 | Ni | 3 | S | 2 | [18 empty] | 0.79 |  |  | JP01804417
40743 | Bi2Ni3Se2 | Bi | 2 | Ni | 3 | Se | 2 | [18 empty] | 0.73 |  |  | JP01804417
40766 | C6Yb1 | C | 6 | Yb | 1 | [20 empty] | 6.5 |  | MTC40766 | P074024505
40767 | C6Ca1 | C | 6 | Ca | 1 | [20 empty] | 11.1 |  | MTC40767 | P074024505
40780 | K1Tl1.5 | K | 1 | Tl | 1.5 | [21 empty] | 0.4 |  | SYN0050257
40806 | N0.3S0.7 | N | 0.3 | S | 0.7 | [20 empty] | 0.26 |  |  | PRL0340577
40813 | Nb0.35Ti0.65 | Nb | 0.35 | Ti | 0.65 | [23 empty] | PR05207689
40818 | Cr0.74Re0.26 | Cr | 0.74 | Re | 0.26 | [20 empty] | 3.12 |  | MTC40818 | JPS0522301
40819 | Co3Y4 | Co | 3 | Y | 4 | [20 empty] | 2.1 |  |  | PHF010L333
40820 | Co3Y4 | Co | 3 | Y | 4 | [20 empty] | 1.5 |  |  | PHF010L333
40850 | N0.3S0.7 | N | 0.3 | S | 0.7 | [20 empty] | 0.29 |  |  | SSC0190197
40854 | U2Pt1C2 | U | 2 | Pt | 1 | C | 2 | [18 empty] | 1.47 |  |  | PRL0531829
40855 | U1 | U | 1 | [22 empty] | 1 |  | MTC40855 | PR140A1620
40856 | C6Ca1 | C | 6 | Ca | 1 | [20 empty] | 10 |  |  | L097077003
40857 | Li0.06Zr1N1Cl1 | Li | 0.06 | Zr | 1 | N | 1 | Cl | 1 | [16 empty] | 15.2 |  | MTC40857 | L097107001
40858 | Li0.1Zr1N1Cl1 | Li | 0.1 | Zr | 1 | N | 1 | Cl | 1 | [19 empty] | L097107001
40866 | Na0.346Co1H2.6O3.3 | Na | 0.346 | Co | 1 | H | 2.6 | [14 empty] | O | 3.3 |  |  | 4.81 |  | TC40866 | P074092502
40867 | Na0.38Co1H2.6O3.3 | Na | 0.38 | Co | 1 | H | 2.6 | [14 empty] | O | 3.3 |  |  | 2.8 |  | TC40866 | P074092502
40868 | Na0.3Co1H2.6O3.3 | Na | 0.3 | Co | 1 | H | 2.6 | [14 empty] | O | 3.3 |  |  | 4.345 |  |  | P070144516
40869 | Na0.74Co1O2 | Na | 0.74 | Co | 1 | [16 empty] | O | 2 | 2 |  |  | 0.4 |  | P072060512
40870 | Na0.72Co1O2 | Na | 0.72 | Co | 1 | [16 empty] | O | 2 | 2 |  |  | 0.4 |  | P072060512
40871 | Na0.48Co1O2 | Na | 0.48 | Co | 1 | [16 empty] | O | 2 | 2 |  |  | 0.4 |  | P072060512
40872 | Na0.35Co1O2 | Na | 0.35 | Co | 1 | [16 empty] | O | 2 | 2 |  |  | 0.4 |  | P072060512
40873 | Co1O2 | Co | 1 | [18 empty] | O | 2 | 2 |  |  | 0.4 |  | P072060512
40874 | Na0.35Co1H1.4O2 | Na | 0.35 | Co | 1 | H | 1.4 | [14 empty] | O | 2 | 2 |  | 4.7 |  |  | P072060512
40875 | Na0.35Co1D1.4O2 | Na | 0.35 | Co | 1 | D | 1.4 | [14 empty] | O | 2 | 2 |  | 4.7 |  |  | P072060512
40876 | Na0.35Co1H1.3O3.3 | Na | 0.35 | Co | 1 | H | 1.3 | [14 empty] | O | 3.3 |  |  | 3.7 |  |  | PCS0670590
40881 | Sr3Cu2Cl1O5 | Sr | 3 | Cu | 2 | Cl | 1 | [14 empty] | O | 5 |  |  | 70 |  |  | NAT3890164
40932 | H1Pd1 | H | 1 | Pd | 1 | [20 empty] | 51.6 |  |  | PHC3880571
40969 | C2Mo3 | C | 2 | Mo | 3 | [20 empty] | 7.4 |  |  | P074184510
40974 | La1.85Sr0.11Ho0.04Cu1O4 | La | 1.85 | Sr | 0.11 | Ho | 0.04 | Cu | 1 | [12 empty] | O | 4 |  |  | 11.7 |  |  | P074184520
40980 | Ca0.2Ba1.55La1.25Cu3O7.159 | Ca | 0.2 | Ba | 1.55 | La | 1.25 | Cu | 3 | [12 empty] | O | z | 7.159 |  | 68.7 |  | TC40980 | P074172506
40981 | Ca0.3Ba1.45La1.25Cu3O7.172 | Ca | 0.3 | Ba | 1.45 | La | 1.25 | Cu | 3 | [12 empty] | O | z | 7.172 |  | 76.9 |  | TC40981 | P074172506
40995 | W0.474O0.106C0.42 | W | 0.474 | O | 0.106 | C | 0.42 | [18 empty] | 3.85 |  |  | DRM0151898
40996 | Cu2.5V0.5Sr2Ca1Oz | Cu | 2.5 | V | 0.5 | Sr | 2 | Ca | 1 | [12 empty] | O | z |  |  |  | 4.2 |  | CHM0112185
42015 | C1Mo2 | C | 1 | Mo | 2 | [20 empty] | 2.8 |  |  | MPL0110939
42016 | C1Mo2 | C | 1 | Mo | 2 | [20 empty] | 4.1 |  |  | MPL0110939
42017 | C0.64Mo1 | C | 0.64 | Mo | 1 | [20 empty] | 8.9 |  |  | MPL0110939
42018 | C0.75Mo1 | C | 0.75 | Mo | 1 | [20 empty] | 14.7 |  |  | MPL0110939
42024 | Mg10Ir19B16 | Mg | 10 | Ir | 19 | B | 16 | [18 empty] | 4.4 |  |  | P074220502
42058 | Mg1Ni3B2 | Mg | 1 | Ni | 3 | B | 2 | [19 empty] | 1.8 |  | JAC4280094
42064 | U1Ru2Si2 | U | 1 | Ru | 2 | Si | 2 | [18 empty] | 1.1 |  |  | JAC2750480
42065 | U0.975Ce0.025Ru2Si2 | U | 0.975 | Ce | 0.025 | Ru | 2 | Si | 2 | [17 empty] | 0.35 |  | JAC2750480
42076 | Y1 | Y | 1 | [22 empty] | 19.5 | 0 | MTC42076 | PHC4510082
42077 | Ca1 | Ca | 1 | [22 empty] | 25 | 0 | MTC42077 | J075083703
42087 | Na0.33V2O5 | Na | 0.33 | V | 2 | [16 empty] | O | 5 |  |  | 6 | 0 | PH42087 | L089057002
42109 | Al1 | Al | 1 | [22 empty] | 1.159 |  |  | PHY0550663
42110 | Ga1 | Ga | 1 | [22 empty] | 1.061 |  | MTC42110 | PHY0550663
42111 | Th1 | Th | 1 | [22 empty] | 1.38 |  | MTC42111 | PHY0550663
42112 | Cd1 | Cd | 1 | [22 empty] | 0.541 |  |  | PHY0550663
42116 | Bi2Rh3Se2 | Bi | 2 | Rh | 3 | Se | 2 | [18 empty] | 0.84 |  |  | P075060503
42117 | Nb2Se3 | Nb | 2 | Se | 3 | [20 empty] | 2.3 |  |  | P075064517
42119 | Ce0.805Ru0.195 | Ce | 0.805 | Ru | 0.195 | [21 empty] | 1.8 |  | PHB3780857
42125 | Ti1 | Ti | 1 | [23 empty] | 0.06 | MTC42125 | PHC4530012
42131 | Cu0.07Ti1Se2 | Cu | 0.07 | Ti | 1 | Se | 2 | [18 empty] | 3.9 |  |  | P075104505
42138 | Se2Ti1 | Se | 2 | Ti | 1 | [21 empty] | 0.8 |  | NAP0020544
42139 | Cu0.02Ti1Se2 | Cu | 0.02 | Ti | 1 | Se | 2 | [19 empty] | 0.8 | MTC42142 | NAP0020544
42140 | Cu0.045Ti1Se2 | Cu | 0.045 | Ti | 1 | Se | 2 | [18 empty] | 0.95 |  |  | NAP0020544
42141 | Cu0.05Ti1Se2 | Cu | 0.05 | Ti | 1 | Se | 2 | [18 empty] | 1.4 |  |  | NAP0020544
42142 | Cu0.06Ti1Se2 | Cu | 0.06 | Ti | 1 | Se | 2 | [18 empty] | 2.39 |  | LAT42142 | NAP0020544
42143 | Cu0.08Ti1Se2 | Cu | 0.08 | Ti | 1 | Se | 2 | [18 empty] | 4.15 |  | MTC42142 | NAP0020544
42144 | Cu0.1Ti1Se2 | Cu | 0.1 | Ti | 1 | Se | 2 | [18 empty] | 2.68 |  |  | NAP0020544
42149 | Li2Pd3B1 | Li | 2 | Pd | 3 | B | 1 | [18 empty] | 6.87 |  |  | PHC4510134
42161 | Cu0.06Ti2Se2 | Cu | 0.06 | Ti | 2 | Se | 2 | [18 empty] | 2 |  | MTC42161 | C019176230
42162 | Cu0.08Ti2Se2 | Cu | 0.08 | Ti | 2 | Se | 2 | [18 empty] | 3.95 |  | MTC42161 | C019176230
42163 | Cu0.1Ti2Se2 | Cu | 0.1 | Ti | 2 | Se | 2 | [18 empty] | 2.95 |  | MTC42161 | C019176230
50022 | Zr41.2Ti13.8Cu12.5Ni10Be22.5 | Zr | 41.2 | Ti | 13.8 | Cu | 12.5 | Ni | 10 | Be | 22.5 | [14 empty] | 0.9 |  |  | PHC2750333
90000 | Li2Pd3B1 | Li | 2 | Pd | 3 | B | 1 | [18 empty] | 8 |  |  | L093247004
90002 | Ce1Co1In5 | Ce | 1 | Co | 1 | In | 5 | [18 empty] | 2.3 |  | MTC13320 | L094107005
90003 | La9Br5B3C6 | La | 9 | Br | 5 | B | 3 | C | 6 | [16 empty] | 6 |  |  | ANG0351685
90004 | Ce1Pt3Si1 | Ce | 1 | Pt | 3 | Si | 1 | [18 empty] | 0.68 |  |  | L094107001
90005 | Ce0.99La0.01Pt3Si1 | Ce | 0.99 | La | 0.01 | Pt | 3 | Si | 1 | [16 empty] | 0.57 |  |  | L094107001
90006 | Ce0.985La0.015Pt3Si1 | Ce | 0.985 | La | 0.015 | Pt | 3 | Si | 1 | [16 empty] | 0.15 |  |  | L094107001
90007 | Ce0.98La0.02Pt3Si1 | Ce | 0.98 | La | 0.02 | Pt | 3 | Si | 1 | [16 empty] | 0.03 |  |  | L094107001
90008 | Ce0.97La0.03Pt3Si1 | Ce | 0.97 | La | 0.03 | Pt | 3 | Si | 1 | [19 empty] | L094107001
90096 | Ba1 | Ba | 1 | [22 empty] | 4.8 | 0 | MTC90096 | PRB0250194
90097 | Sr1 | Sr | 1 | [22 empty] | 3.55 | 0 | MTC90097 | PRB0250194
90105 | Zr1 | Zr | 1 | [22 empty] | 0.52 |  | MTC90105 | JPS0593843
90106 | Nb1 | Nb | 1 | [22 empty] | 9.2 |  | MTC90106 | PRL0794262
90107 | Ta1 | Ta | 1 | [22 empty] | 4.4 |  | MTC90107 | PRL0794262
90108 | Sn1 | Sn | 1 | [22 empty] | 3.732 |  | MTC90108 | PR1120031
90109 | In1 | In | 1 | [22 empty] | 3.403 |  | MTC90109 | PR1120031
90110 | Ta1 | Ta | 1 | [22 empty] | 4.301 |  | MTC90110 | PR1120031
90111 | Tl1 | Tl | 1 | [22 empty] | 2.38 |  | MTC90111 | PR1120031
90112 | Hg1 | Hg | 1 | [22 empty] | 4.156 |  | MTC90112 | PR1120031
90113 | Hg1 | Hg | 1 | [22 empty] | 4.017 |  | MTC90112 | PR1120031
90114 | Al1 | Al | 1 | [22 empty] | 1.18 |  | MTC90114 | PRL0350104
90115 | Te1 | Te | 1 | [22 empty] | 6.3 | 0 | MTC90115 | PRL0441623
90118 | As1 | As | 1 | [22 empty] | 2.4 | 0 | MTC90118 | PR0465523
90119 | Si1 | Si | 1 | [22 empty] | 8.4 | 0 | MTC90119 | PR0337820
90120 | Si1 | Si | 1 | [22 empty] | 5.2 | 0 | MTC90119 | PR0337820
90121 | Te1 | Te | 1 | [22 empty] | 4.3 | 0 | MTC90121 | FTT0142527
90122 | Te3Zr1 | Te | 3 | Zr | 1 | [20 empty] | 2.1 |  | MTC90122 | P071132508
90137 | Pb0.996Tl0.004Te1 | Pb | 0.996 | Tl | 0.004 | Te | 1 | [18 empty] | 0.061 |  |  | L094157002
90138 | Pb0.9922Tl0.0078Te1 | Pb | 0.9922 | Tl | 0.0078 | Te | 1 | [18 empty] | 0.51 |  |  | L094157002
90139 | Pb0.987Tl0.013Te1 | Pb | 0.987 | Tl | 0.013 | Te | 1 | [18 empty] | 1.32 |  | MTC90139 | L094157002
90140 | Sn0.87Ag0.1Te1 | Sn | 0.87 | Ag | 0.1 | Te | 1 | [18 empty] | 1.88 |  |  | 1246
90141 | Sn0.97Te1 | Sn | 0.97 | Te | 1 | [20 empty] | 0.189 |  |  | 1246
90142 | Sn0.97Te1 | Sn | 0.97 | Te | 1 | [20 empty] | 0.087 |  |  | 1246
90143 | P3Sn4 | P | 3 | Sn | 4 | [20 empty] | 1.24 |  |  | 930
90144 | As3Sn4 | As | 3 | Sn | 4 | [20 empty] | 1.23 |  |  | 930
90146 | Nb1N1Oy | Nb | 1 | N | 1 | [16 empty] | O | y |  |  | 9.6 |  |  | 622
90147 | Nb1N1.34O0.27 | Nb | 1 | N | 1.34 | [16 empty] | O | y | 0.27 |  | 11.3 |  |  | 622
90148 | Nb1N1.25O0.25 | Nb | 1 | N | 1.25 | [16 empty] | O | y | 0.25 |  | 11.9 |  |  | 622
90149 | Nb1N1.22O0.18 | Nb | 1 | N | 1.22 | [16 empty] | O | y | 0.18 |  | 12.3 |  |  | 622
90150 | Nb1N1.08O0.27 | Nb | 1 | N | 1.08 | [16 empty] | O | y | 0.27 |  | 12.8 |  |  | 622
90151 | Nb1N0.9O0.02 | Nb | 1 | N | 0.9 | [16 empty] | O | y | 0.02 |  | 14.7 |  |  | 622
90163 | Si1 | Si | 1 | [22 empty] | 6.7 | 0 |  | 1555
90164 | Ge1 | Ge | 1 | [22 empty] | 5.35 | 0 |  | 1555
90165 | As1Ga1 | As | 1 | Ga | 1 | [20 empty] | 4.8 | 0 |  | 1555
90166 | Al1Sb1 | Al | 1 | Sb | 1 | [20 empty] | 2.8 | 0 |  | 1555
90167 | Ga1Sb1 | Ga | 1 | Sb | 1 | [20 empty] | 4.2 | 0 |  | 1555
90168 | In1Te1 | In | 1 | Te | 1 | [20 empty] | 2.18 | 0 |  | 1555
90169 | Bi1Sn1 | Bi | 1 | Sn | 1 | [20 empty] | 7.88 | 0 |  | 1555
90170 | Bi2Te3 | Bi | 2 | Te | 3 | [20 empty] | 2.8 | 0 | MTC90170 | 1280
90182 | Na0.65H5Sn1.16S5.16Ta2O2.5 | Na | 0.65 | H | 5 | Sn | 1.16 | S | 5.16 | Ta | 2 | [10 empty] | O |  | 2.5 |  | 4 |  |  | JPS0740851
90183 | Na0.4H3.6Pb1.14S5.14Ta2O1.8 | Na | 0.4 | H | 3.6 | Pb | 1.14 | S | 5.14 | Ta | 2 | [10 empty] | O |  | 1.8 |  | 3.7 |  |  | JPS0740851
90184 | Na0.4H3.6Sb1.16S5.16Ta2O1.8 | Na | 0.4 | H | 3.6 | Sb | 1.16 | S | 5.16 | Ta | 2 | [10 empty] | O |  | 1.8 |  | 3.5 |  |  | JPS0740851
90185 | Na0.4H5Bi1.08S5.08Ta2O2.5 | Na | 0.4 | H | 5 | Bi | 1.08 | S | 5.08 | Ta | 2 | [10 empty] | O |  | 2.5 |  |  | 2 |  | JPS0740851
90186 | Sn1.16S5.16Ta2 | Sn | 1.16 | S | 5.16 | Ta | 2 | [19 empty] | 2 |  | JPS0740851
90187 | Pb1.14S5.14Ta2 | Pb | 1.14 | S | 5.14 | Ta | 2 | [18 empty] | 3.3 |  |  | JPS0740851
90188 | Sb1.16S5.16Ta2 | Sb | 1.16 | S | 5.16 | Ta | 2 | [18 empty] | 3 |  |  | JPS0740851
90189 | Bi1.08S5.08Ta2 | Bi | 1.08 | S | 5.08 | Ta | 2 | [18 empty] | 2.7 |  |  | JPS0740851
90190 | Ge2U1 | Ge | 2 | U | 1 | [20 empty] | 0.62 | 0 | MTC90190 | JPS0740855
90191 | Li2B1Pd3 | Li | 2 | B | 1 | Pd | 3 | [18 empty] | 7.61 |  |  | JPS0741014
90192 | Li2B1Pd2.7Pt0.3 | Li | 2 | B | 1 | Pd | 2.7 | Pt | 0.3 | [16 empty] | 6.59 |  |  | JPS0741014
90193 | Li2B1Pd2.4Pt0.6 | Li | 2 | B | 1 | Pd | 2.4 | Pt | 0.6 | [16 empty] | 4.9 |  |  | JPS0741014
90194 | Li2B1Pd1.5Pt1.5 | Li | 2 | B | 1 | Pd | 1.5 | Pt | 1.5 | [16 empty] | 3.72 |  |  | JPS0741014
90195 | Li2B1Pd0.9Pt2.1 | Li | 2 | B | 1 | Pd | 0.9 | Pt | 2.1 | [16 empty] | 2.31 |  |  | JPS0741014
90196 | Li2B1Pt3 | Li | 2 | B | 1 | Pt | 3 | [18 empty] | 1.86 |  |  | JPS0741014
90203 | Ce1Co1In5 | Ce | 1 | Co | 1 | In | 5 | [18 empty] | 2.25 |  | MTC90203 | JPS0741115
90209 | Pb1 | Pb | 1 | [22 empty] | 7.175 |  |  | PR1220459
90210 | Pb1 | Pb | 1 | [22 empty] | 7.193 |  |  | PR1590353
90211 | Ge2U1 | Ge | 2 | U | 1 | [20 empty] | 0.7 | 0 |  | JPC0130L17
90219 | As3Sn4 | As | 3 | Sn | 4 | [20 empty] | 1.16 |  |  | 470
90220 | In3Te4 | In | 3 | Te | 4 | [20 empty] | 1.15 |  |  | 470
90221 | Ge3Te4 | Ge | 3 | Te | 4 | [20 empty] | 1.55 |  |  | 470
90222 | Sr1Ti1O3 | Sr | 1 | Ti | 1 | [16 empty] | O | 3 |  |  | 0.3 |  |  | 611
90223 | Sr0.95Ba0.05Ti1O3 | Sr | 0.95 | Ba | 0.05 | Ti | 1 | [14 empty] | O | 3 |  |  | 0.55 |  |  | 611
90224 | Sr0.925Ca0.075Ti1O3 | Sr | 0.925 | Ca | 0.075 | Ti | 1 | [14 empty] | O | 3 |  |  | 0.5 |  |  | 611
90225 | Sr0.7Ca0.3Ti1O3 | Sr | 0.7 | Ca | 0.3 | Ti | 1 | [14 empty] | O | 3 |  |  | 0.55 |  |  | 611
90226 | In0.03Sn0.97Te1.01 | In | 0.03 | Sn | 0.97 | Te | 1.01 | [18 empty] | 1.07 |  |  | 1857
90227 | In0.04Sn0.96Te1.01 | In | 0.04 | Sn | 0.96 | Te | 1.01 | [18 empty] | 1.14 |  |  | 1857
90228 | In0.045Sn0.955Te1.01 | In | 0.045 | Sn | 0.955 | Te | 1.01 | [18 empty] | 1.2 |  |  | 1857
90229 | In0.05Sn0.95Te1.01 | In | 0.05 | Sn | 0.95 | Te | 1.01 | [18 empty] | 1.43 |  |  | 1857
90230 | In0.06Sn0.94Te1.01 | In | 0.06 | Sn | 0.94 | Te | 1.01 | [18 empty] | 1.36 |  |  | 1857
90231 | In0.08Sn0.92Te1.01 | In | 0.08 | Sn | 0.92 | Te | 1.01 | [18 empty] | 1.45 |  |  | 1857
90232 | In0.1Sn0.9Te1.01 | In | 0.1 | Sn | 0.9 | Te | 1.01 | [18 empty] | 1.75 |  |  | 1857
90252 | Li2Pd3B1 | Li | 2 | Pd | 3 | B | 1 | [18 empty] | 7.1 |  |  | P071220505
90261 | Ce1Co1In5 | Ce | 1 | Co | 1 | In | 5 | [18 empty] | 2.26 |  |  | PHB3590035
90262 | Ce1Co1In4.94Sn0.06 | Ce | 1 | Co | 1 | In | 4.94 | Sn | 0.06 | [16 empty] | 1.56 |  | MTC90262 | PHB3590035
90266 | Zr1N1Cl0.7 | Zr | 1 | N | 1 | Cl | 0.7 | [18 empty] | 12.8 |  |  | P072020501
90278 | Nb1Se3 | Nb | 1 | Se | 3 | [20 empty] | 5 | 0 | MTC90278 | JPS0741782
90279 | Nb1Se3 | Nb | 1 | Se | 3 | [20 empty] | 3.71 | 0 | MTC90279 | JPS0591341
90321 | Pt3U1 | Pt | 3 | U | 1 | [20 empty] | 0.5 |  |  | PRL0520679
90326 | Ce1Cu2Si2 | Ce | 1 | Cu | 2 | Si | 2 | [18 empty] | 0.64 |  |  | PRL0491448
90327 | Ce1Cu2Si2 | Ce | 1 | Cu | 2 | Si | 2 | [18 empty] | 0.64 |  |  | PRL0520469
90330 | C6Ca1 | C | 6 | Ca | 1 | [20 empty] | 11.5 |  |  | L095087003
90331 | C6Yb1 | C | 6 | Yb | 1 | [20 empty] | 6.5 |  |  | MAT0503570
90332 | C6Ca1 | C | 6 | Ca | 1 | [20 empty] | 11.5 |  |  | MAT0503570
90333 | K1Tl1.5C4 | K | 1 | Tl | 1.5 | C | 4 | [18 empty] | 2.7 |  |  | SSC0430005
90334 | K1Tl1.5C8 | K | 1 | Tl | 1.5 | C | 8 | [18 empty] | 2.45 |  |  | SSC0430005
90335 | C2Li1 | C | 2 | Li | 1 | [20 empty] | 1.9 |  |  | SSC0690921
90346 | Cd0.01In0.99 | Cd | 0.01 | In | 0.99 | [20 empty] | 3.3445 |  |  | PR1440300
90347 | Cd0.02In0.98 | Cd | 0.02 | In | 0.98 | [20 empty] | 3.2945 |  | MTC90347 | PR1440300
90348 | Cd0.03In0.97 | Cd | 0.03 | In | 0.97 | [20 empty] | 3.2755 |  |  | PR1440300
90349 | Cd0.04In0.96 | Cd | 0.04 | In | 0.96 | [20 empty] | 3.2595 |  |  | PR1440300
90350 | In1La3 | In | 1 | La | 3 | [20 empty] | 9.46 |  |  | PRL0230118
90351 | La2.9579Ce0.0421In1 | La | 2.9579 | Ce | 0.0421 | In | 1 | [18 empty] | 7.11 |  |  | PRL0230118
90352 | La2.9394Ce0.0606In1 | La | 2.9394 | Ce | 0.0606 | In | 1 | [18 empty] | 5.72 |  |  | PRL0230118
90353 | La2.9251Ce0.0749In1 | La | 2.9251 | Ce | 0.0749 | In | 1 | [18 empty] | 4.42 |  |  | PRL0230118
90354 | La2.9234Ce0.0766In1 | La | 2.9234 | Ce | 0.0766 | In | 1 | [18 empty] | 4.02 |  |  | PRL0230118
90355 | La2.9602Gd0.0398In1 | La | 2.9602 | Gd | 0.0398 | In | 1 | [18 empty] | 6.04 |  |  | PRL0230118
90356 | B12Zr1 | B | 12 | Zr | 1 | [20 empty] | 5.94 |  | MTC90356 | PLA0370251
90362 | Sn1 | Sn | 1 | [22 empty] | 3.72 |  |  | PR1201964
90364 | Mo1 | Mo | 1 | [22 empty] | 0.916 |  |  | PR1291025
90365 | Be22Mo1 | Be | 22 | Mo | 1 | [20 empty] | 2.51 |  |  | PLA0240340
100001 | Ag0.15Bi0.85 | Ag | 0.15 | Bi | 0.85 | [20 empty] | 5.3 |  |  | 1867
100002 | Ag1Bi2 | Ag | 1 | Bi | 2 | [20 empty] | 3 |  |  | 606
100003 | Ag1Bi1 | Ag | 1 | Bi | 1 | [21 empty] | 1.28 |  | 11
100004 | Ag2Bi1 | Ag | 2 | Bi | 1 | [21 empty] | 1.28 |  | 11
100005 | Ag1Bi1 | Ag | 1 | Bi | 1 | [21 empty] | 1.32 |  | 84
100006 | Ag1Be2 | Ag | 1 | Be | 2 | [21 empty] | 1.4 |  | 1769
100007 | Ag2Be1 | Ag | 2 | Be | 1 | [21 empty] | 1.28 |  | 11
100009 | Ag7F4O8B1 | Ag | 7 | F | 4 | O | 8 | B | 1 | [16 empty] | 0.15 |  |  | 605
100010 | Ag0.91As0.09 | Ag | 0.91 | As | 0.09 | [21 empty] | 1.32 |  | 84
100011 | Ag0.002Al0.998 | Ag | 0.002 | Al | 0.998 | [20 empty] | 1.128 |  |  | 1895
100012 | Ag0.167Al0.833 | Ag | 0.167 | Al | 0.833 | [20 empty] | 0.88 |  |  | 1413
100013 | Ag7F1O8 | Ag | 7 | F | 1 | O | 8 | [18 empty] | 0.3 |  |  | 605
100014 | Ag7F0.25N0.75O10.25 | Ag | 7 | F | 0.25 | N | 0.75 | O | 10.25 | [16 empty] | 1.04 |  |  | 1146
100015 | Ag7F2H1O8 | Ag | 7 | F | 2 | H | 1 | O | 8 | [16 empty] | 1.5 |  |  | 1146
100016 | Ag2I1 | Ag | 2 | I | 1 | [20 empty] | 0.066 |  |  | 651
100017 | Ag0.16D0.47Pd0.84 | Ag | 0.16 | D | 0.47 | Pd | 0.84 | [18 empty] | 15.3 |  |  | 1901
100018 | Ag0.56Cu0.22Sn0.5Zn0.17 | Ag | 0.56 | Cu | 0.22 | Sn | 0.5 | Zn | 0.17 | [17 empty] | 0.033 |  | 1864
100019 | Ag4Cu9 | Ag | 4 | Cu | 9 | [21 empty] | 1.28 |  | 84
100020 | Ag1Cl2 | Ag | 1 | Cl | 2 | [21 empty] | 1.9 |  | 99
100021 | Ag0.035Cd0.01Sn0.955 | Ag | 0.035 | Cd | 0.01 | Sn | 0.955 | [18 empty] | 3.65 |  |  | 1917
100022 | Ag0.04Cd0.784Cu0.01Zn0.166 | Ag | 0.04 | Cd | 0.784 | Cu | 0.01 | Zn | 0.166 | [17 empty] | 1.3 |  | 1917
100024 | Ag5Cd8 | Ag | 5 | Cd | 8 | [21 empty] | 1.28 |  | 84
100026 | Ag1La1 | Ag | 1 | La | 1 | [20 empty] | 0.96 |  |  | 697
100027 | Ag0.12In0.88 | Ag | 0.12 | In | 0.88 | [20 empty] | 4.69 |  |  | 1899
100029 | Ag3In1 | Ag | 3 | In | 1 | [21 empty] | 1.4 |  | 533
100031 | Ag0.55Hg0.45 | Ag | 0.55 | Hg | 0.45 | [21 empty] | 1.08 |  | 258
100032 | Ag0.7Hg0.3 | Ag | 0.7 | Hg | 0.3 | [21 empty] | 0.33 |  | 259
100034 | Ag0.5Ge0.5 | Ag | 0.5 | Ge | 0.5 | [21 empty] | 1.5 |  | 1729
100035 | Ag0.45Ge0.55 | Ag | 0.45 | Ge | 0.55 | [20 empty] | 1.5 |  |  | 1082
100036 | Ag4Ge1 | Ag | 4 | Ge | 1 | [20 empty] | 0.85 |  |  | 487
100037 | Ag2S1 | Ag | 2 | S | 1 | [21 empty] | 1.28 |  | 11
100038 | Ag0.05Rh0.04Ti0.91 | Ag | 0.05 | Rh | 0.04 | Ti | 0.91 | [18 empty] | 1.95 |  |  | 1060
100040 | Ag0.15Pb0.975Sn0.01 | Ag | 0.15 | Pb | 0.975 | Sn | 0.01 | [18 empty] | 7.25 |  |  | 1917
100041 | Ag2O1 | Ag | 2 | O | 1 | [21 empty] | 0.128 |  | 11
100042 | Ag1Nb3 | Ag | 1 | Nb | 3 | [20 empty] | 8.28 |  |  | 181
100043 | Ag7N1O11 | Ag | 7 | N | 1 | [16 empty] | O | 11 |  |  | 1.04 |  |  | 605
100044 | Ag1.2Mo4.8S6 | Ag | 1.2 | Mo | 4.8 | S | 6 | [18 empty] | 8.9 |  |  | 1163
100045 | Ag1Mo4S5 | Ag | 1 | Mo | 4 | S | 5 | [18 empty] | 7.7 |  |  | 614
100046 | Ag1Mo4S5 | Ag | 1 | Mo | 4 | S | 5 | [18 empty] | 8.3 |  |  | 1193
100050 | Ag1Te3 | Ag | 1 | Te | 3 | [20 empty] | 2.6 |  |  | 487
100051 | Ag1Te1 | Ag | 1 | Te | 1 | [21 empty] | 1.28 |  | 11
100054 | Ag3Sn1 | Ag | 3 | Sn | 1 | [21 empty] | 1.36 |  | 85
100055 | Ag0.92Sn0.8 | Ag | 0.92 | Sn | 0.8 | [21 empty] | 1.26 |  | 84
100056 | Ag1Si2 | Ag | 1 | Si | 2 | [21 empty] | 1.4 |  | 533
100057 | Ag2Se1 | Ag | 2 | Se | 1 | [21 empty] | 1.28 |  | 11
100058 | Ag1Sb1 | Ag | 1 | Sb | 1 | [21 empty] | 1.9 |  | 99
100059 | Ag0.865Sb0.135 | Ag | 0.865 | Sb | 0.135 | [21 empty] | 1.26 |  | 84
100060 | Ag3Sb1 | Ag | 3 | Sb | 1 | [21 empty] | 1.28 |  | 84
100063 | Al0.9As0.05Ga0.05Nb3 | Al | 0.9 | As | 0.05 | Ga | 0.05 | Nb | 3 | [16 empty] | 19.2 |  |  | 939
100064 | Al1 | Al | 1 | [22 empty] | 1.175 |  |  | 762
100065 | Ag0.005Zn0.995 | Ag | 0.005 | Zn | 0.995 | [20 empty] | 0.763 |  |  | 1506
100066 | Ag1Zn1 | Ag | 1 | Zn | 1 | [21 empty] | 1.3 |  | 1009
100067 | Ag1Zn3 | Ag | 1 | Zn | 3 | [21 empty] | 1.28 |  | 84
100068 | Ag5Zn8 | Ag | 5 | Zn | 8 | [21 empty] | 1.28 |  | 84
100070 | Ag0.1Tl0.9 | Ag | 0.1 | Tl | 0.9 | [20 empty] | 3.57 |  |  | 1900
100071 | Ag1Tl1 | Ag | 1 | Tl | 1 | [20 empty] | 2.67 |  |  | 85
100072 | Ag0.94Tl0.06 | Ag | 0.94 | Tl | 0.06 | [20 empty] | 2.32 |  |  | 84
100074 | Al1C1La3 | Al | 1 | C | 1 | La | 3 | [19 empty] | 1.02 |  | 1564
100076 | Al2C1Cr3 | Al | 2 | C | 1 | Cr | 3 | [19 empty] | 4.2 |  | 496
100077 | Al4C3 | Al | 4 | C | 3 | [21 empty] | 1.38 |  | 558
100079 | Al1Be13 | Al | 1 | Be | 13 | [21 empty] | 1.4 |  | 1769
100080 | Al0.1Be0.9 | Al | 0.1 | Be | 0.9 | [20 empty] | 7.2 |  |  | 674
100081 | Al0.3Be0.7 | Al | 0.3 | Be | 0.7 | [20 empty] | 6.5 |  |  | 674
100085 | Al0.996Co0.004 | Al | 0.996 | Co | 0.004 | [23 empty] | 1507
100087 | Al2Ca1Si1 | Al | 2 | Ca | 1 | Si | 1 | [18 empty] | 5.8 |  |  | 427
100090 | Al1C1Y3 | Al | 1 | C | 1 | Y | 3 | [19 empty] | 1.15 |  | 711
100092 | Al2C1V3 | Al | 2 | C | 1 | V | 3 | [19 empty] | 4.2 |  | 496
100093 | Al1C1Ti3 | Al | 1 | C | 1 | Ti | 3 | [19 empty] | 1.15 |  | 711
100094 | Al2C1Ti3 | Al | 2 | C | 1 | Ti | 3 | [19 empty] | 4.2 |  | 496
100095 | Al2C1Ta3 | Al | 2 | C | 1 | Ta | 3 | [19 empty] | 4.2 |  | 496
100096 | Al2C1Nb3 | Al | 2 | C | 1 | Nb | 3 | [19 empty] | 4.2 |  | 496
100098 | Al0.5Ga0.5Nb3 | Al | 0.5 | Ga | 0.5 | Nb | 3 | [18 empty] | 19 |  |  | 1339
100099 | Al0.9Ga0.1Nb3 | Al | 0.9 | Ga | 0.1 | Nb | 3 | [18 empty] | 17.7 |  |  | 1976
100100 | Al0.999Fe0.001 | Al | 0.999 | Fe | 0.001 | [20 empty] | 1.5 |  |  | 976
100101 | Al0.998Fe0.002 | Al | 0.998 | Fe | 0.002 | [23 empty] | 1507
100102 | Al0.997Er0.003 | Al | 0.997 | Er | 0.003 | [20 empty] | 1.658 |  |  | 1651
100104 | Al1Cu1 | Al | 1 | Cu | 1 | [20 empty] | 3.45 |  |  | 1134
100105 | Al0.992Cu0.008 | Al | 0.992 | Cu | 0.008 | [21 empty] | 1.48 |  | 1640
100106 | Al4Cu9 | Al | 4 | Cu | 9 | [21 empty] | 1.28 |  | 84
100108 | Al1Cr0.3Nb2.7 | Al | 1 | Cr | 0.3 | Nb | 2.7 | [18 empty] | 14.1 |  |  | 1976
100110 | Al0.9Ge0.1Nb3 | Al | 0.9 | Ge | 0.1 | Nb | 3 | [18 empty] | 18.9 |  |  | 1976
100113 | Al1Ge1 | Al | 1 | Ge | 1 | [20 empty] | 5.5 |  |  | 1120
100114 | Al0.9Ge0.1 | Al | 0.9 | Ge | 0.1 | [20 empty] | 6.45 |  |  | 1528
100115 | Al0.964Ge0.036 | Al | 0.964 | Ge | 0.036 | [20 empty] | 2.74 |  |  | 1622
100116 | Al1Ge0.026 | Al | 1 | Ge | 0.026 | [23 empty] | 746
100117 | Al0.33Ge0.67 | Al | 0.33 | Ge | 0.67 | [20 empty] | 1.75 |  |  | 427
100118 | Al2Gd0.002La0.998 | Al | 2 | Gd | 0.002 | La | 0.998 | [18 empty] | 2.45 |  |  | 1924
100122 | Al1La1 | Al | 1 | La | 1 | [21 empty] | 0.33 |  | 658
100126 | Al4La1 | Al | 4 | La | 1 | [21 empty] | 1.15 |  | 711
100127 | Al11La3 | Al | 11 | La | 3 | [21 empty] | 1.3 |  | 1631
100128 | Al0.046In0.151Sn0.803 | Al | 0.046 | In | 0.151 | Sn | 0.803 | [18 empty] | 4.38 |  |  | 1201
100129 | Al0.75Ge0.25Nb3.8 | Al | 0.75 | Ge | 0.25 | Nb | 3.8 | [18 empty] | 20.34 |  |  | 1966
100130 | Al0.75Ge0.25Nb0.003 | Al | 0.75 | Ge | 0.25 | Nb | 0.003 | [18 empty] | 20.7 |  |  | 876
100133 | Al5Mo1 | Al | 5 | Mo | 1 | [21 empty] | 1.15 |  | 412
100134 | Al12Mo1 | Al | 12 | Mo | 1 | [21 empty] | 1.02 |  | 270
100135 | Al0.39Mg0.61 | Al | 0.39 | Mg | 0.61 | [20 empty] | 1.5 |  |  | 1604
100136 | Al0.6Mg0.4 | Al | 0.6 | Mg | 0.4 | [20 empty] | 1.7 |  |  | 1764
100137 | Al0.11Mg0.89 | Al | 0.11 | Mg | 0.89 | [21 empty] | 0.013 |  | 1340
100138 | Al0.61Mg0.39 | Al | 0.61 | Mg | 0.39 | [20 empty] | 0.85 |  |  | 1604
100141 | Al3Mg2 | Al | 3 | Mg | 2 | [20 empty] | 0.84 |  |  | 270
100143 | Al1Lu3 | Al | 1 | Lu | 3 | [21 empty] | 1.1 |  | 659
100145 | Al1Nb3 | Al | 1 | Nb | 3 | [20 empty] | 18.1 |  |  | 1075
100146 | Al1Nb3 | Al | 1 | Nb | 3 | [20 empty] | 18.52 |  |  | 939
100153 | Al0.2Mo5S6Sn1 | Al | 0.2 | Mo | 5 | S | 6 | Sn | 1 | [19 empty] | 1759
100154 | Al0.5Mo5S6Sn1 | Al | 0.5 | Mo | 5 | S | 6 | Sn | 1 | [16 empty] | 14.2 |  |  | 1597
100155 | Al1Mo6Pd1 | Al | 1 | Mo | 6 | Pd | 1 | [18 empty] | 2.1 |  |  | 427
100159 | Al0.5Nb3Sn0.5 | Al | 0.5 | Nb | 3 | Sn | 0.5 | [18 empty] | 15.8 |  |  | 1404
100160 | Al0.22Nb0.75Si0.3 | Al | 0.22 | Nb | 0.75 | Si | 0.3 | [18 empty] | 19.2 |  |  | 1821
100163 | Al0.01Nb0.97O0.02 | Al | 0.01 | Nb | 0.97 | O | 0.02 | [18 empty] | 8.3 |  |  | 1667
100164 | Al0.04Nb0.895O0.06 | Al | 0.04 | Nb | 0.895 | O | 0.06 | [18 empty] | 7.1 |  |  | 1667
100165 | Al1Nb2Ni1 | Al | 1 | Nb | 2 | Ni | 1 | [18 empty] | 4.2 |  |  | 1888
100166 | Al1Nb3 | Al | 1 | Nb | 3 | [20 empty] | 17.4 |  |  | 1410
100167 | Al1Nb3 | Al | 1 | Nb | 3 | [20 empty] | 18.6 |  |  | 1660
100168 | Al0.215Nb0.785 | Al | 0.215 | Nb | 0.785 | [20 empty] | 17.97 |  |  | 859
100169 | Al12Re1 | Al | 12 | Re | 1 | [21 empty] | 1.15 |  | 712
100170 | Al1Pt1 | Al | 1 | Pt | 1 | [21 empty] | 0.34 |  | 486
100174 | Al3Os1 | Al | 3 | Os | 1 | [20 empty] | 5.9 |  |  | 173
100175 | Al3Os2 | Al | 3 | Os | 2 | [21 empty] | 1.1 |  | 1431
100176 | Al2Os1 | Al | 2 | Os | 1 | [21 empty] | 1.1 |  | 1431
100177 | Al13Os4 | Al | 13 | Os | 4 | [20 empty] | 5.5 |  |  | 1431
100178 | Al0.175Nb0.775Zr0.05 | Al | 0.175 | Nb | 0.775 | Zr | 0.05 | [18 empty] | 10 |  |  | 1980
100179 | Al0.23Nb0.75Zr0.013 | Al | 0.23 | Nb | 0.75 | Zr | 0.013 | [18 empty] | 18.3 |  |  | 1980
100184 | Al0.152Sn0.848 | Al | 0.152 | Sn | 0.848 | [20 empty] | 3.69 |  |  | 1201
100185 | Al0.2Si0.8V3 | Al | 0.2 | Si | 0.8 | V | 3 | [18 empty] | 15.7 |  |  | 1073
100187 | Al1Sc3 | Al | 1 | Sc | 3 | [21 empty] | 1.1 |  | 659
100189 | Al13Ru4 | Al | 13 | Ru | 4 | [21 empty] | 1.1 |  | 1431
100192 | Al6Re1 | Al | 6 | Re | 1 | [20 empty] | 1.85 |  |  | 711
100193 | Al1V3 | Al | 1 | V | 3 | [20 empty] | 10.3 |  |  | 1363
100194 | Al0.108V0.892 | Al | 0.108 | V | 0.892 | [20 empty] | 1.82 |  |  | 514
100199 | Al0.03Ti0.81V0.16 | Al | 0.03 | Ti | 0.81 | V | 0.16 | [18 empty] | 5.1 |  |  | 1803
100201 | Al2Th3 | Al | 2 | Th | 3 | [20 empty] | 2.6 |  |  | 927
100207 | Al0.85Zn0.15 | Al | 0.85 | Zn | 0.15 | [23 empty] | 1793
100208 | Al0.992Zn0.008 | Al | 0.992 | Zn | 0.008 | [20 empty] | 1.132 |  |  | 435
100211 | Al1Y3 | Al | 1 | Y | 3 | [21 empty] | 1.1 |  | 659
100212 | Al1Y2 | Al | 1 | Y | 2 | [21 empty] | 1.15 |  | 711
100213 | Al1Y1 | Al | 1 | Y | 1 | [21 empty] | 1.15 |  | 711
100214 | Al2Y3 | Al | 2 | Y | 3 | [21 empty] | 1.15 |  | 711
100216 | Al5Y2 | Al | 5 | Y | 2 | [21 empty] | 1.55 |  | 427
100217 | As2Cu1 | As | 2 | Cu | 1 | [21 empty] | 1.57 |  | 2
100221 | As2Cd1Ge1 | As | 2 | Cd | 1 | Ge | 1 | [18 empty] | 3.02 |  |  | 867
100222 | As1Bi1Pb1Sb1 | As | 1 | Bi | 1 | Pb | 1 | Sb | 1 | [16 empty] | 9 |  |  | 111
100223 | As1Bi1Pb1 | As | 1 | Bi | 1 | Pb | 1 | [18 empty] | 9 |  |  | 111
100224 | As0.15Bi0.15Nb3Sn0.7 | As | 0.15 | Bi | 0.15 | Nb | 3 | Sn | 0.7 | [16 empty] | 18.07 |  |  | 1982
100225 | As1Au1 | As | 1 | Au | 1 | [21 empty] | 1.9 |  | 99
100226 | Am0.01Si2Th1 | Am | 0.01 | Si | 2 | Th | 1 | [18 empty] | 2.66 |  |  | 1504
100231 | As1Ge1W1 | As | 1 | Ge | 1 | W | 1 | [19 empty] | 0.035 |  | 1508
100232 | As1Ge1Re1 | As | 1 | Ge | 1 | Re | 1 | [19 empty] | 0.33 |  | 1508
100233 | As1Ge1Mo1 | As | 1 | Ge | 1 | Mo | 1 | [19 empty] | 0.035 |  | 1508
100234 | As1Ge1 | As | 1 | Ge | 1 | [20 empty] | 3.5 |  |  | 891
100235 | As0.15Ga0.15Nb3Sn0.7 | As | 0.15 | Ga | 0.15 | Nb | 3 | Sn | 0.7 | [16 empty] | 18.01 |  |  | 1982
100236 | As1Ga1 | As | 1 | Ga | 1 | [20 empty] | 4.8 | 0 |  | 1730
100237 | As0.4Fe0.6 | As | 0.4 | Fe | 0.6 | [21 empty] | 1.3 |  | 84
100238 | As4Cu18Sb3 | As | 4 | Cu | 18 | Sb | 3 | [19 empty] | 0.35 |  | 270
100239 | As1Cu3 | As | 1 | Cu | 3 | [21 empty] | 1.28 |  | 11
100240 | As1Cu1 | As | 1 | Cu | 1 | [21 empty] | 2.2 |  | 99
100241 | As1Pb1 | As | 1 | Pb | 1 | [20 empty] | 8.4 |  |  | 85
100242 | As1Os1 | As | 1 | Os | 1 | [21 empty] | 1.13 |  | 1582
100243 | As1Ni1 | As | 1 | Ni | 1 | [21 empty] | 1.28 |  | 11
100244 | As0.15Nb3Sn0.7Tl0.15 | As | 0.15 | Nb | 3 | Sn | 0.7 | Tl | 0.15 | [16 empty] | 17.98 |  |  | 1982
100245 | As0.15Nb3Sn0.85 | As | 0.15 | Nb | 3 | Sn | 0.85 | [18 empty] | 17.98 |  |  | 1982
100246 | As0.15Nb3Pb0.15Sn0.7 | As | 0.15 | Nb | 3 | Pb | 0.15 | Sn | 0.7 | [16 empty] | 18.05 |  |  | 1982
100247 | As2Nb1 | As | 2 | Nb | 1 | [21 empty] | 0.012 |  | 1508
100248 | As3Mo1 | As | 3 | Mo | 1 | [21 empty] | 1.1 |  | 1583
100249 | As2Mo1 | As | 2 | Mo | 1 | [20 empty] | 0.41 |  |  | 1508
100250 | As1Ir2 | As | 1 | Ir | 2 | [21 empty] | 0.35 |  | 491
100251 | As1Ir1 | As | 1 | Ir | 1 | [21 empty] | 0.35 |  | 491
100252 | As0.15In0.15Nb3Sn0.7 | As | 0.15 | In | 0.15 | Nb | 3 | Sn | 0.7 | [16 empty] | 17.99 |  |  | 1982
100253 | As3Pt2 | As | 3 | Pt | 2 | [21 empty] | 0.35 |  | 491
100254 | As2Pt1 | As | 2 | Pt | 1 | [21 empty] | 0.35 |  | 491
100256 | As1Pd7 | As | 1 | Pd | 7 | [21 empty] | 1.1 |  | 530
100257 | As3Pd5 | As | 3 | Pd | 5 | [21 empty] | 1.9 |  | 262
100258 | As2Pd3 | As | 2 | Pd | 3 | [21 empty] | 1.4 |  | 427
100259 | As2Pd1 | As | 2 | Pd | 1 | [21 empty] | 1.1 |  | 530
100260 | As2Pd5 | As | 2 | Pd | 5 | [20 empty] | 0.46 |  |  | 491
100262 | As1Pd2 | As | 1 | Pd | 2 | [20 empty] | 0.6 |  |  | 491
100267 | As2Ta1 | As | 2 | Ta | 1 | [21 empty] | 0.035 |  | 1508
100268 | As1Sn1 | As | 1 | Sn | 1 | [20 empty] | 4.1 |  |  | 85
100270 | As0.26Sb0.74 | As | 0.26 | Sb | 0.74 | [21 empty] | 1.32 |  | 84
100271 | As1Ru2 | As | 1 | Ru | 2 | [21 empty] | 0.35 |  | 491
100272 | As1Ru1 | As | 1 | Ru | 1 | [21 empty] | 0.35 |  | 491
100274 | As3Rh5 | As | 3 | Rh | 5 | [21 empty] | 1.1 |  | 262
100280 | As1Zn1 | As | 1 | Zn | 1 | [21 empty] | 1.3 |  | 427
100282 | As1W1 | As | 1 | W | 1 | [21 empty] | 1.4 |  | 427
100283 | As3W2 | As | 3 | W | 2 | [21 empty] | 1.1 |  | 1583
100284 | As2W1 | As | 2 | W | 1 | [20 empty] | 0.9 |  |  | 1508
100285 | As2V1 | As | 2 | V | 1 | [21 empty] | 0.33 |  | 1508
100288 | As2Ti1 | As | 2 | Ti | 1 | [21 empty] | 1.1 |  | 1583
100290 | Au0.5Cu0.5 | Au | 0.5 | Cu | 0.5 | [21 empty] | 1.11 |  | 76
100291 | Au0.25Cu0.75 | Au | 0.25 | Cu | 0.75 | [21 empty] | 1.11 |  | 76
100292 | Au5Cd8 | Au | 5 | Cd | 8 | [21 empty] | 1.28 |  | 84
100296 | Au1Be1 | Au | 1 | Be | 1 | [20 empty] | 0.91 |  |  | 1057
100302 | Au0.9In2Pd0.1 | Au | 0.9 | In | 2 | Pd | 0.1 | [19 empty] | 0.36 |  | 866
100303 | Au1In1 | Au | 1 | In | 1 | [20 empty] | 0.6 |  |  | 486
100306 | Au0.75Hg0.25 | Au | 0.75 | Hg | 0.25 | [21 empty] | 1.28 |  | 84
100307 | Au0.41Ge0.59 | Au | 0.41 | Ge | 0.59 | [20 empty] | 2.2 |  |  | 1867
100308 | Au0.5Ge0.5 | Au | 0.5 | Ge | 0.5 | [20 empty] | 3.6 |  |  | 1179
100309 | Au1Ge1 | Au | 1 | Ge | 1 | [20 empty] | 2.7 |  |  | 908
100310 | Au1Ge1 | Au | 1 | Ge | 1 | [21 empty] | 1.4 |  | 908
100311 | Au1Ga2 | Au | 1 | Ga | 2 | [20 empty] | 1.9 |  |  | 1534
100321 | Au0.22La0.78 | Au | 0.22 | La | 0.78 | [20 empty] | 3.4 |  |  | 1908
100322 | Au0.24La0.76 | Au | 0.24 | La | 0.76 | [20 empty] | 4 |  |  | 1908
100323 | Au0.33La0.67 | Au | 0.33 | La | 0.67 | [20 empty] | 3.2 |  |  | 1908
100324 | Au1La1 | Au | 1 | La | 1 | [21 empty] | 0.33 |  | 658
100325 | Au0.2Sn0.8 | Au | 0.2 | Sn | 0.8 | [20 empty] | 2.38 |  |  | 229
100329 | Au0.5Rh0.4Ti0.91 | Au | 0.5 | Rh | 0.4 | Ti | 0.91 | [18 empty] | 3 |  |  | 1060
100330 | Au0.167Pd0.166Te0.667 | Au | 0.167 | Pd | 0.166 | Te | 0.667 | [18 empty] | 4.6 |  |  | 1116
100331 | Au0.3Pd0.033Te0.666 | Au | 0.3 | Pd | 0.033 | Te | 0.666 | [18 empty] | 2.6 |  |  | 1116
100333 | Au1Pb3 | Au | 1 | Pb | 3 | [20 empty] | 4.4 |  |  | 521
100339 | Au5Zn8 | Au | 5 | Zn | 8 | [21 empty] | 1.28 |  | 84
100340 | Au1Zn3 | Au | 1 | Zn | 3 | [20 empty] | 1.21 |  |  | 270
100342 | Au0.23V0.77 | Au | 0.23 | V | 0.77 | [20 empty] | 0.66 |  |  | 707
100343 | Au1Tl1 | Au | 1 | Tl | 1 | [20 empty] | 1.92 |  |  | 85
100344 | Au0.27Tl0.73 | Au | 0.27 | Tl | 0.73 | [20 empty] | 2.04 |  |  | 70
100347 | Au3Te5 | Au | 3 | Te | 5 | [20 empty] | 1.62 |  |  | 487
100349 | B6Dy0.01Y0.99 | B | 6 | Dy | 0.01 | Y | 0.99 | [21 empty] | 1014
100350 | B6Dy1 | B | 6 | Dy | 1 | [21 empty] | 0.35 |  | 705
100353 | B2Cr1 | B | 2 | Cr | 1 | [21 empty] | 1.28 |  | 11
100355 | B6Ce0.01Y0.99 | B | 6 | Ce | 0.01 | Y | 0.99 | [21 empty] | 1014
100358 | B1C1Mo2 | B | 1 | C | 1 | Mo | 2 | [18 empty] | 7.1 |  |  | 966
100359 | B4C1 | B | 4 | C | 1 | [21 empty] | 1.28 |  | 11
100360 | B0.86Ba0.14 | B | 0.86 | Ba | 0.14 | [21 empty] | 1.28 |  | 11
100361 | B6Ho0.01Y0.99 | B | 6 | Ho | 0.01 | Y | 0.99 | [21 empty] | 1014
100362 | B12Ho1 | B | 12 | Ho | 1 | [21 empty] | 0.35 |  | 705
100363 | B6Ho1 | B | 6 | Ho | 1 | [21 empty] | 0.35 |  | 705
100369 | B6Eu0.01Y0.99 | B | 6 | Eu | 0.01 | Y | 0.99 | [21 empty] | 1014
100371 | B6Er0.01Y0.99 | B | 6 | Er | 0.01 | Y | 0.99 | [21 empty] | 1014
100372 | B12Er1 | B | 12 | Er | 1 | [21 empty] | 0.35 |  | 705
100382 | B12Lu1 | B | 12 | Lu | 1 | [20 empty] | 0.48 |  |  | 705
100384 | B1Ir1 | B | 1 | Ir | 1 | [21 empty] | 1.28 |  | 11
100386 | B1N1 | B | 1 | N | 1 | [21 empty] | 1.28 |  | 11
100396 | B3Mo6S8Sn1 | B | 3 | Mo | 6 | S | 8 | Sn | 1 | [16 empty] | 15 |  |  | 1309
100404 | B2Nb1 | B | 2 | Nb | 1 | [23 empty] | 1951
100405 | B2Nb3 | B | 2 | Nb | 3 | [21 empty] | 0.1 |  | 927
100411 | B1Rh2 | B | 1 | Rh | 2 | [21 empty] | 1 |  | 141
100412 | B1Rh1 | B | 1 | Rh | 1 | [21 empty] | 1.28 |  | 11
100413 | B1Re2 | B | 1 | Re | 2 | [20 empty] | 4.6 |  |  | 465
100414 | B1Pt1 | B | 1 | Pt | 1 | [21 empty] | 1.28 |  | 11
100415 | B6Pr0.01Y0.99 | B | 6 | Pr | 0.01 | Y | 0.99 | [21 empty] | 1014
100419 | B0.006Nd0.01Y0.99 | B | 0.006 | Nd | 0.01 | Y | 0.99 | [21 empty] | 1014
100422 | B2Ta3 | B | 2 | Ta | 3 | [21 empty] | 0.1 |  | 927
100427 | B6Sm0.01Y0.99 | B | 6 | Sm | 0.01 | Y | 0.99 | [21 empty] | 1014
100430 | B4Sc1 | B | 4 | Sc | 1 | [21 empty] | 1.34 |  | 1815
100431 | B12Sc1 | B | 12 | Sc | 1 | [20 empty] | 0.39 |  |  | 705
100432 | B1Ru2 | B | 1 | Ru | 2 | [21 empty] | 1.2 |  | 10
100433 | B1V2 | B | 1 | V | 2 | [21 empty] | 1.2 |  | 10
100435 | B6Tm0.01Y0.99 | B | 6 | Tm | 0.01 | Y | 0.99 | [21 empty] | 1014
100436 | B12Tm1 | B | 12 | Tm | 1 | [21 empty] | 0.35 |  | 705
100439 | B1Th1 | B | 1 | Th | 1 | [21 empty] | 1.2 |  | 10
100440 | B2Th1 | B | 2 | Th | 1 | [21 empty] | 1.77 |  | 40
100441 | B6Th1 | B | 6 | Th | 1 | [20 empty] | 0.74 |  |  | 705
100442 | B6Tb0.01Y0.99 | B | 6 | Tb | 0.01 | Y | 0.99 | [21 empty] | 1014
100447 | B12Zr1 | B | 12 | Zr | 1 | [20 empty] | 6 |  |  | 782
100448 | B12Yb0.01Zr0.99 | B | 12 | Yb | 0.01 | Zr | 0.99 | [18 empty] | 4.4 |  |  | 1014
100450 | B6Y0.99Yb0.01 | B | 6 | Y | 0.99 | Yb | 0.01 | [21 empty] | 1014
100452 | B12Y1 | B | 12 | Y | 1 | [20 empty] | 4.7 |  |  | 705
100455 | B5W2 | B | 5 | W | 2 | [21 empty] | 1.28 |  | 11
100456 | B2V3 | B | 2 | V | 3 | [21 empty] | 0.1 |  | 927
100458 | Ba0.1Pb3Sr0.9 | Ba | 0.1 | Pb | 3 | Sr | 0.9 | [18 empty] | 1.75 |  |  | 1372
100459 | Ba0.14O3W1 | Ba | 0.14 | O | 3 | W | 1 | [18 empty] | 2.2 |  |  | 644
100460 | Ba0.13O3W1 | Ba | 0.13 | O | 3 | W | 1 | [18 empty] | 1.9 |  |  | 575
100462 | Ba1Bi3 | Ba | 1 | Bi | 3 | [20 empty] | 5.8 |  |  | 715
100463 | Ba1 | Ba | 1 | [22 empty] | 3 |  |  | 710
100464 | Ba1 | Ba | 1 | [22 empty] | 4.5 | 0 |  | 1702
100465 | Ba1 | Ba | 1 | [22 empty] | 4.7 | 0 |  | 1702
100466 | Ba1 | Ba | 1 | [22 empty] | 4.9 | 0 |  | 1702
100467 | Ba1 | Ba | 1 | [22 empty] | 5.1 | 0 |  | 1702
100472 | Be12Cr1 | Be | 12 | Cr | 1 | [21 empty] | 1.4 |  | 1769
100473 | Be5Co1 | Be | 5 | Co | 1 | [21 empty] | 1.15 |  | 712
100474 | Be12Co1 | Be | 12 | Co | 1 | [21 empty] | 1.15 |  | 1769
100476 | Be0.944Co0.056 | Be | 0.944 | Co | 0.056 | [21 empty] | 0.45 |  | 1057
100481 | Be5Ga1 | Be | 5 | Ga | 1 | [20 empty] | 5.8 |  |  | 1769
100482 | Be6Ga1 | Be | 6 | Ga | 1 | [20 empty] | 6 |  |  | 1769
100483 | Be8Ga1 | Be | 8 | Ga | 1 | [20 empty] | 5.7 |  |  | 1769
100484 | Be13Ga1 | Be | 13 | Ga | 1 | [20 empty] | 5.6 |  |  | 1769
100485 | Be22Ga1 | Be | 22 | Ga | 1 | [20 empty] | 5.7 |  |  | 1769
100487 | Be11Fe1 | Be | 11 | Fe | 1 | [21 empty] | 1.15 |  | 712
100488 | Be0.95Fe0.05 | Be | 0.95 | Fe | 0.05 | [21 empty] | 0.45 |  | 1057
100489 | Be0.977Fe0.023 | Be | 0.977 | Fe | 0.023 | [21 empty] | 0.45 |  | 1057
100493 | Be12Mg1Re1 | Be | 12 | Mg | 1 | Re | 1 | [18 empty] | 10.1 |  |  | 1769
100495 | Be13Lu1 | Be | 13 | Lu | 1 | [21 empty] | 0.45 |  | 1964
100496 | Be13La1 | Be | 13 | La | 1 | [21 empty] | 0.45 |  | 1964
100497 | Be5Ir1 | Be | 5 | Ir | 1 | [20 empty] | 1.5 |  |  | 1769
100498 | Be13Ir1 | Be | 13 | Ir | 1 | [21 empty] | 1 |  | 1769
100499 | Be0.95Ir0.05 | Be | 0.95 | Ir | 0.05 | [21 empty] | 0.45 |  | 1057
100500 | Be13Hf1 | Be | 13 | Hf | 1 | [21 empty] | 1.15 |  | 712
100501 | Be17Hf2 | Be | 17 | Hf | 2 | [21 empty] | 1.15 |  | 712
100502 | Be13Ge1 | Be | 13 | Ge | 1 | [21 empty] | 1.4 |  | 1769
100503 | Be2Ga1 | Be | 2 | Ga | 1 | [20 empty] | 6.3 |  |  | 1769
100504 | Be3Ga1 | Be | 3 | Ga | 1 | [20 empty] | 6.7 |  |  | 1769
100505 | Be22Mo0.6Re0.4 | Be | 22 | Mo | 0.6 | Re | 0.4 | [18 empty] | 8.3 |  |  | 1822
100506 | Be22Mo0.3Re0.7 | Be | 22 | Mo | 0.3 | Re | 0.7 | [18 empty] | 8.6 |  |  | 1822
100507 | Be22Mo0.4Re0.6 | Be | 22 | Mo | 0.4 | Re | 0.6 | [18 empty] | 8.6 |  |  | 1822
100508 | Be1Mo3 | Be | 1 | Mo | 3 | [21 empty] | 1.15 |  | 712
100510 | Be12Mo1 | Be | 12 | Mo | 1 | [21 empty] | 1.38 |  | 1909
100511 | Be13Mo1 | Be | 13 | Mo | 1 | [21 empty] | 1.68 |  | 427
100512 | Be22Mo1 | Be | 22 | Mo | 1 | [20 empty] | 2.545 |  |  | 1922
100515 | Be12Mn1 | Be | 12 | Mn | 1 | [21 empty] | 1.15 |  | 712
100516 | Be13Mn1 | Be | 13 | Mn | 1 | [21 empty] | 1.4 |  | 1769
100517 | Be0.96Ni0.04 | Be | 0.96 | Ni | 0.04 | [20 empty] | 0.76 |  |  | 1057
100518 | Be0.934Ni0.066 | Be | 0.934 | Ni | 0.066 | [20 empty] | 0.88 |  |  | 1057
100519 | Be0.9Ni0.1 | Be | 0.9 | Ni | 0.1 | [20 empty] | 0.58 |  |  | 1057
100522 | Be8Nb5Zr2 | Be | 8 | Nb | 5 | Zr | 2 | [18 empty] | 5.2 |  |  | 427
100525 | Be2Nb1 | Be | 2 | Nb | 1 | [20 empty] | 2.15 |  |  | 712
100526 | Be3Nb1 | Be | 3 | Nb | 1 | [21 empty] | 1.15 |  | 712
100527 | Be12Nb1 | Be | 12 | Nb | 1 | [21 empty] | 1.38 |  | 1909
100528 | Be17Nb2 | Be | 17 | Nb | 2 | [20 empty] | 1.47 | 1.38 |  | 712
100529 | Be12Pd1 | Be | 12 | Pd | 1 | [21 empty] | 1.4 |  | 1769
100530 | Be13Pd1 | Be | 13 | Pd | 1 | [21 empty] | 1 |  | 1769
100531 | Be22Pd1 | Be | 22 | Pd | 1 | [21 empty] | 0.45 |  | 1057
100532 | Be0.86Pb0.14 | Be | 0.86 | Pb | 0.14 | [20 empty] | 9.7 |  |  | 1903
100533 | Be22Os0.005Re1 | Be | 22 | Os | 0.005 | Re | 1 | [18 empty] | 9.8 |  |  | 1769
100534 | Be0.8Os0.2 | Be | 0.8 | Os | 0.2 | [20 empty] | 8.6 |  |  | 1769
100535 | Be0.9Os0.1 | Be | 0.9 | Os | 0.1 | [21 empty] | 1 |  | 1769
100536 | Be0.95Os0.05 | Be | 0.95 | Os | 0.05 | [20 empty] | 0.57 |  |  | 1057
100537 | Be2Os1 | Be | 2 | Os | 1 | [20 empty] | 3.07 |  |  | 712
100538 | Be5Os1 | Be | 5 | Os | 1 | [20 empty] | 9.2 |  |  | 1769
100539 | Be13Os1 | Be | 13 | Os | 1 | [21 empty] | 1 |  | 1769
100540 | Be22Os1 | Be | 22 | Os | 1 | [21 empty] | 1 |  | 1769
100541 | Be22Rh1 | Be | 22 | Rh | 1 | [21 empty] | 1 |  | 1769
100542 | Be49Rh1 | Be | 49 | Rh | 1 | [21 empty] | 1.4 |  | 1769
100543 | Be22Re0.95W0.05 | Be | 22 | Re | 0.95 | W | 0.05 | [18 empty] | 9.45 |  |  | 1390
100544 | Be22Re0.95Os0.05 | Be | 22 | Re | 0.95 | Os | 0.05 | [18 empty] | 9.2 |  |  | 1390
100545 | Be0.96Re0.04 | Be | 0.96 | Re | 0.04 | [20 empty] | 9.5 |  |  | 1390
100546 | Be0.957Re0.043 | Be | 0.957 | Re | 0.043 | [20 empty] | 9.67 |  |  | 567
100547 | Be0.98Re0.02 | Be | 0.98 | Re | 0.02 | [20 empty] | 9.75 |  |  | 567
100549 | Be22Re1 | Be | 22 | Re | 1 | [20 empty] | 9.33 |  |  | 1390
100550 | Be5Pt1 | Be | 5 | Pt | 1 | [20 empty] | 2.3 |  |  | 1769
100551 | Be0.95Pt0.005 | Be | 0.95 | Pt | 0.005 | [21 empty] | 0.45 |  | 1057
100553 | Be2Ru1 | Be | 2 | Ru | 1 | [20 empty] | 1.35 |  |  | 712
100554 | Be5Ru1 | Be | 5 | Ru | 1 | [21 empty] | 1 |  | 1769
100555 | Be17Ru3 | Be | 17 | Ru | 3 | [21 empty] | 1.15 |  | 712
100556 | Be13Ru1 | Be | 13 | Ru | 1 | [20 empty] | 1.3 |  |  | 1769
100557 | Be22Ru1 | Be | 22 | Ru | 1 | [21 empty] | 1 |  | 1769
100558 | Be1Rh1 | Be | 1 | Rh | 1 | [21 empty] | 1.4 |  | 1769
100559 | Be2Rh1 | Be | 2 | Rh | 1 | [20 empty] | 1.37 |  |  | 712
100560 | Be4.4Rh1 | Be | 4.4 | Rh | 1 | [21 empty] | 1.4 |  | 1769
100561 | Be5Rh1 | Be | 5 | Rh | 1 | [21 empty] | 1 |  | 1769
100562 | Be8.5Rh1 | Be | 8.5 | Rh | 1 | [21 empty] | 1.4 |  | 1769
100563 | Be13Rh1 | Be | 13 | Rh | 1 | [21 empty] | 1 |  | 1769
100564 | Be0.95Rh0.05 | Be | 0.95 | Rh | 0.05 | [21 empty] | 0.45 |  | 1057
100565 | Be12W1 | Be | 12 | W | 1 | [21 empty] | 1.7 |  | 1922
100566 | Be22W1 | Be | 22 | W | 1 | [20 empty] | 4.12 |  |  | 1922
100573 | Be17Ta2 | Be | 17 | Ta | 2 | [21 empty] | 1.38 |  | 1909
100574 | Be12Ta1 | Be | 12 | Ta | 1 | [21 empty] | 1.38 |  | 1909
100575 | Be0.62Si0.38 | Be | 0.62 | Si | 0.38 | [20 empty] | 9 |  |  | 1784
100576 | Be0.95Ru0.05 | Be | 0.95 | Ru | 0.05 | [20 empty] | 1.47 |  |  | 1057
100577 | Bi2Ca3 | Bi | 2 | Ca | 3 | [21 empty] | 1.38 |  | 8
100578 | Bi3Ca1 | Bi | 3 | Ca | 1 | [20 empty] | 2 |  |  | 153
100580 | Bi0.3C1.45Y0.7 | Bi | 0.3 | C | 1.45 | Y | 0.7 | [19 empty] | 4 |  | 870
100581 | Bi1C1 | Bi | 1 | C | 1 | [21 empty] | 0.3 |  | 606
100583 | Be17Zr2 | Be | 17 | Zr | 2 | [21 empty] | 1.15 |  | 712
100586 | Be13Y1 | Be | 13 | Y | 1 | [21 empty] | 1.4 |  | 1769
100588 | Be21W5 | Be | 21 | W | 5 | [21 empty] | 1.15 |  | 712
100589 | Bi2Cr1 | Bi | 2 | Cr | 1 | [21 empty] | 1.57 |  | 2
100590 | Bi1Co0.1Sc0.9 | Bi | 1 | Co | 0.1 | Sc | 0.9 | [19 empty] | 1.1 |  | 262
100591 | Bi1Co1 | Bi | 1 | Co | 1 | [20 empty] | 0.49 |  |  | 606
100593 | Bi2Ce1 | Bi | 2 | Ce | 1 | [21 empty] | 1.28 |  | 11
100594 | Bi0.54Cd0.2Sn0.26 | Bi | 0.54 | Cd | 0.2 | Sn | 0.26 | [18 empty] | 3.69 |  |  | 1917
100595 | Bi0.396Cd0.594Sn0.01 | Bi | 0.396 | Cd | 0.594 | Sn | 0.01 | [19 empty] | 1.3 |  | 1917
100596 | Bi0.5Dc0.1Pb0.27Sn0.13 | Bi | 0.5 | Dc | 0.1 | Pb | 0.27 | Sn | 0.13 | [19 empty] | 402
100597 | Bi0.5Cd0.125Pb0.25Sn0.125 | Bi | 0.5 | Cd | 0.125 | Pb | 0.25 | Sn | 0.125 | [16 empty] | 8.2 |  |  | 109
100598 | Bi0.28Dc0.19In0.53 | Bi | 0.28 | Dc | 0.19 | In | 0.53 | [18 empty] | 5.85 |  |  | 1917
100599 | Bi1Cd1 | Bi | 1 | Cd | 1 | [21 empty] | 1.88 |  | 99
100600 | Bi0.6Cd0.4 | Bi | 0.6 | Cd | 0.4 | [20 empty] | 0.53 |  |  | 1204
100601 | Bi0.15Ge0.15Nb3Sn0.7 | Bi | 0.15 | Ge | 0.15 | Nb | 3 | Sn | 0.7 | [16 empty] | 17.75 |  |  | 1982
100602 | Bi2Ge1 | Bi | 2 | Ge | 1 | [21 empty] | 1.28 |  | 11
100603 | Bi0.15Ga0.15Nb3Sn0.7 | Bi | 0.15 | Ga | 0.15 | Nb | 3 | Sn | 0.7 | [16 empty] | 18.04 |  |  | 1982
100604 | Bi1Fe1 | Bi | 1 | Fe | 1 | [21 empty] | 0.3 |  | 606
100606 | Bi1Cu3 | Bi | 1 | Cu | 3 | [21 empty] | 1.5 |  | 95
100607 | Bi1Cu1 | Bi | 1 | Cu | 1 | [20 empty] | 1.4 |  |  | 606
100608 | Bi1Cu1 | Bi | 1 | Cu | 1 | [20 empty] | 2.2 |  |  | 154
100609 | Bi1Cs2 | Bi | 1 | Cs | 2 | [21 empty] | 1.5 |  | 52
100610 | Bi1Cs3 | Bi | 1 | Cs | 3 | [21 empty] | 1.5 |  | 52
100612 | Bi1Cr1 | Bi | 1 | Cr | 1 | [21 empty] | 0.3 |  | 606
100613 | Bi1In1 | Bi | 1 | In | 1 | [20 empty] | 7.95 |  |  | 1732
100614 | Bi0.015In0.985 | Bi | 0.015 | In | 0.985 | [20 empty] | 3.725 |  |  | 842
100615 | Bi0.019In0.981 | Bi | 0.019 | In | 0.981 | [20 empty] | 3.86 |  |  | 722
100616 | Bi0.02In0.98 | Bi | 0.02 | In | 0.98 | [20 empty] | 3.845 |  |  | 1121
100617 | Bi0.025In0.975 | Bi | 0.025 | In | 0.975 | [20 empty] | 4.07 |  |  | 1247
100618 | Bi0.05In0.95 | Bi | 0.05 | In | 0.95 | [20 empty] | 4.65 |  |  | 634
100619 | Bi0.1In0.9 | Bi | 0.1 | In | 0.9 | [20 empty] | 5.05 |  |  | 634
100620 | Bi0.343In0.657 | Bi | 0.343 | In | 0.657 | [20 empty] | 5.55 |  |  | 843
100621 | Bi3In5 | Bi | 3 | In | 5 | [20 empty] | 4.2 |  |  | 1112
100623 | Bi1In2 | Bi | 1 | In | 2 | [20 empty] | 5.87 |  |  | 1978
100624 | Bi1In2 | Bi | 1 | In | 2 | [20 empty] | 5.6 |  |  | 1198
100629 | Bi2K3 | Bi | 2 | K | 3 | [21 empty] | 3.6 |  | 8
100630 | Bi1K1 | Bi | 1 | K | 1 | [20 empty] | 3.6 |  |  | 95
100631 | Bi2K1 | Bi | 2 | K | 1 | [20 empty] | 3.57 |  |  | 897
100633 | Bi2Ir1 | Bi | 2 | Ir | 1 | [20 empty] | 3.96 |  |  | 606
100634 | Bi1Ir2 | Bi | 1 | Ir | 2 | [21 empty] | 0.35 |  | 491
100635 | Bi1Ir1 | Bi | 1 | Ir | 1 | [21 empty] | 0.35 |  | 491
100636 | Bi0.15In0.15Nb3Sn0.7 | Bi | 0.15 | In | 0.15 | Nb | 3 | Sn | 0.7 | [16 empty] | 18.01 |  |  | 1982
100637 | Bi1Os1 | Bi | 1 | Os | 1 | [21 empty] | 0.3 |  | 606
100639 | Bi3Ni1 | Bi | 3 | Ni | 1 | [20 empty] | 4.06 |  |  | 8
100640 | Bi0.15Nb3Sn0.7Tl0.15 | Bi | 0.15 | Nb | 3 | Sn | 0.7 | Tl | 0.15 | [16 empty] | 18.12 |  |  | 1982
100641 | Bi0.15Nb3Sn0.85 | Bi | 0.15 | Nb | 3 | Sn | 0.85 | [18 empty] | 18.23 |  |  | 1982
100642 | Bi1Nb3 | Bi | 1 | Nb | 3 | [21 empty] | 2.25 |  | 508
100646 | Bi3Mo1 | Bi | 3 | Mo | 1 | [20 empty] | 3.7 |  |  | 606
100647 | Bi1Mo1 | Bi | 1 | Mo | 1 | [21 empty] | 1.28 |  | 11
100649 | Bi0.575Pb0.425 | Bi | 0.575 | Pb | 0.425 | [20 empty] | 8.03 |  |  | 1457
100650 | Bi0.625Pb0.375 | Bi | 0.625 | Pb | 0.375 | [20 empty] | 8.05 |  |  | 843
100651 | Bi0.07Pb0.93 | Bi | 0.07 | Pb | 0.93 | [20 empty] | 7.7 |  |  | 402
100652 | Bi0.1Pb0.9 | Bi | 0.1 | Pb | 0.9 | [20 empty] | 7.95 |  |  | 402
100653 | Bi0.2Pb0.8 | Bi | 0.2 | Pb | 0.8 | [20 empty] | 8.15 |  |  | 402
100654 | Bi0.23Pb0.77 | Bi | 0.23 | Pb | 0.77 | [20 empty] | 7.8 |  |  | 851
100655 | Bi0.26Pb0.74 | Bi | 0.26 | Pb | 0.74 | [20 empty] | 8.3 |  |  | 851
100656 | Bi0.3Pb0.7 | Bi | 0.3 | Pb | 0.7 | [20 empty] | 8.63 |  |  | 1318
100657 | Bi0.35Pb0.65 | Bi | 0.35 | Pb | 0.65 | [20 empty] | 8.7 |  |  | 403
100658 | Bi0.45Pb0.55 | Bi | 0.45 | Pb | 0.55 | [20 empty] | 8.4 |  |  | 1485
100659 | Bi0.5Pb0.5 | Bi | 0.5 | Pb | 0.5 | [20 empty] | 8.4 |  |  | 310
100660 | Bi0.65Pb0.35 | Bi | 0.65 | Pb | 0.35 | [20 empty] | 8.8 |  |  | 85
100663 | Bi0.25Pd0.75 | Bi | 0.25 | Pd | 0.75 | [23 empty] | 145
100664 | Bi1Pd1 | Bi | 1 | Pd | 1 | [20 empty] | 3.74 |  |  | 38
100665 | Bi2Pd1 | Bi | 2 | Pd | 1 | [20 empty] | 1.73 |  |  | 8
100666 | Bi2Pd1 | Bi | 2 | Pd | 1 | [20 empty] | 4.25 |  |  | 6
100667 | Bi0.5Pb0.25Sn0.25 | Bi | 0.5 | Pb | 0.25 | Sn | 0.25 | [18 empty] | 8.5 |  |  | 109
100668 | Bi0.525Pb0.32Sn0.155 | Bi | 0.525 | Pb | 0.32 | Sn | 0.155 | [18 empty] | 8.68 |  |  | 1917
100669 | Bi1Pb1Sb1 | Bi | 1 | Pb | 1 | Sb | 1 | [18 empty] | 8.9 |  |  | 111
100670 | Bi0.95Pb0.05 | Bi | 0.95 | Pb | 0.05 | [21 empty] | 1.03 |  | 484
100671 | Bi0.25Pb0.75 | Bi | 0.25 | Pb | 0.75 | [20 empty] | 6.9 |  |  | 1774
100672 | Bi0.45Pb0.55 | Bi | 0.45 | Pb | 0.55 | [20 empty] | 7 |  |  | 1485
100673 | Bi2Rh1 | Bi | 2 | Rh | 1 | [21 empty] | 1.3 |  | 59
100674 | Bi2Rh1 | Bi | 2 | Rh | 1 | [21 empty] | 1.34 |  | 59
100675 | Bi1Re2 | Bi | 1 | Re | 2 | [20 empty] | 2.2 |  |  | 606
100679 | Bi3Pt1 | Bi | 3 | Pt | 1 | [21 empty] | 1.8 |  | 2
100681 | Bi2Pt1 | Bi | 2 | Pt | 1 | [21 empty] | 1.8 |  | 2
100682 | Bi2Pt1 | Bi | 2 | Pt | 1 | [20 empty] | 0.155 |  |  | 60
100685 | Bi1Sb1 | Bi | 1 | Sb | 1 | [21 empty] | 1.28 |  | 11
100687 | Bi1S3 | Bi | 1 | S | 3 | [23 empty] | 8
100688 | Bi1S1 | Bi | 1 | S | 1 | [21 empty] | 0.3 |  | 606
100689 | Bi2S1 | Bi | 2 | S | 1 | [21 empty] | 1.9 |  | 119
100690 | Bi1Ru1 | Bi | 1 | Ru | 1 | [20 empty] | 5.7 |  |  | 606
100691 | Bi1Ru2 | Bi | 1 | Ru | 2 | [21 empty] | 0.35 |  | 491
100692 | Bi1Ru1 | Bi | 1 | Ru | 1 | [21 empty] | 0.35 |  | 491
100693 | Bi4Rh1 | Bi | 4 | Rh | 1 | [21 empty] | 0.1 |  | 2
100694 | Bi0.8Rh0.2 | Bi | 0.8 | Rh | 0.2 | [20 empty] | 2.7 |  |  | 155
100695 | Bi3Rh1 | Bi | 3 | Rh | 1 | [20 empty] | 3.2 |  |  | 59
100697 | Bi3Te1 | Bi | 3 | Te | 1 | [20 empty] | 1 |  |  | 606
100699 | Bi0.4Sn0.6 | Bi | 0.4 | Sn | 0.6 | [20 empty] | 7.34 |  |  | 1091
100700 | Bi1Sn1 | Bi | 1 | Sn | 1 | [20 empty] | 3.8 |  |  | 70
100701 | Bi1Sn1 | Bi | 1 | Sn | 1 | [20 empty] | 4.2 |  |  | 843
100702 | Bi1Sn1 | Bi | 1 | Sn | 1 | [20 empty] | 3.72 |  |  | 843
100703 | Bi0.5Sn0.5 | Bi | 0.5 | Sn | 0.5 | [20 empty] | 0.788 |  |  | 1091
100704 | Bi0.6Sn0.4 | Bi | 0.6 | Sn | 0.4 | [20 empty] | 7 |  |  | 1091
100705 | Bi0.57Sn0.43 | Bi | 0.57 | Sn | 0.43 | [20 empty] | 2.25 |  |  | 1917
100706 | Bi3Sn1 | Bi | 3 | Sn | 1 | [20 empty] | 3.77 |  |  | 606
100707 | Bi2Se3 | Bi | 2 | Se | 3 | [21 empty] | 1.26 |  | 84
100708 | Bi1Sc1 | Bi | 1 | Sc | 1 | [21 empty] | 0.3 |  | 606
100710 | Bi2Y3 | Bi | 2 | Y | 3 | [20 empty] | 2.25 |  |  | 173
100711 | Bi1W1 | Bi | 1 | W | 1 | [21 empty] | 0.3 |  | 606
100713 | Bi0.85Tl0.15 | Bi | 0.85 | Tl | 0.15 | [20 empty] | 6.23 |  |  | 1774
100714 | Bi0.26Tl0.74 | Bi | 0.26 | Tl | 0.74 | [20 empty] | 4.4 |  |  | 265
100715 | Bi5Tl3 | Bi | 5 | Tl | 3 | [20 empty] | 6.4 |  |  | 90
100716 | Bi0.86Tl0.14 | Bi | 0.86 | Tl | 0.14 | [20 empty] | 6.5 |  |  | 843
100717 | Bi1Ti3 | Bi | 1 | Ti | 3 | [21 empty] | 1.15 |  | 712
100718 | Bi5Th3 | Bi | 5 | Th | 3 | [21 empty] | 1.13 |  | 1582
100720 | Bi2Te3 | Bi | 2 | Te | 3 | [21 empty] | 1.26 |  | 84
100721 | C0.2Cr0.8 | C | 0.2 | Cr | 0.8 | [21 empty] | 1.2 |  | 10
100722 | C0.3Cr0.71 | C | 0.3 | Cr | 0.71 | [21 empty] | 1.2 |  | 10
100723 | C2Cr3 | C | 2 | Cr | 3 | [21 empty] | 1.28 |  | 11
100725 | C2Ce1 | C | 2 | Ce | 1 | [21 empty] | 1.28 |  | 11
100727 | C1.35Ca0.1Y0.9 | C | 1.35 | Ca | 0.1 | Y | 0.9 | [18 empty] | 10.5 |  |  | 870
100728 | Br2Cu1 | Br | 2 | Cu | 1 | [21 empty] | 1.28 |  | 11
100729 | Bi2Zr1 | Bi | 2 | Zr | 1 | [21 empty] | 1.13 |  | 1582
100730 | Bi0.3Zr0.7 | Bi | 0.3 | Zr | 0.7 | [20 empty] | 1.51 |  |  | 270
100731 | Bi1Zr3 | Bi | 1 | Zr | 3 | [20 empty] | 2.84 |  |  | 606
100732 | Bi3Zn1 | Bi | 3 | Zn | 1 | [20 empty] | 0.87 |  |  | 606
100739 | C2Er1 | C | 2 | Er | 1 | [21 empty] | 2 |  | 784
100740 | C2Dy1 | C | 2 | Dy | 1 | [21 empty] | 2 |  | 784
100741 | C0.016Cs1 | C | 0.016 | Cs | 1 | [21 empty] | 0.011 |  | 494
100742 | C8Cs1 | C | 8 | Cs | 1 | [20 empty] | 0.135 |  |  | 494
100748 | C0.985Hf1 | C | 0.985 | Hf | 1 | [21 empty] | 1.28 |  | 559
100752 | C1.5Ge3La5 | C | 1.5 | Ge | 3 | La | 5 | [18 empty] | 3.3 |  |  | 767
100753 | C2Gd1 | C | 2 | Gd | 1 | [21 empty] | 2 |  | 784
100754 | C1Ga1Mo2 | C | 1 | Ga | 1 | Mo | 2 | [18 empty] | 4.1 |  |  | 635
100755 | C1Ga1La3 | C | 1 | Ga | 1 | La | 3 | [19 empty] | 1.02 |  | 1564
100756 | C1Fe3 | C | 1 | Fe | 3 | [21 empty] | 1.3 |  | 119
100757 | C1Ir1Mo3 | C | 1 | Ir | 1 | Mo | 3 | [18 empty] | 3.2 |  |  | 793
100758 | C1Ir2Mo3 | C | 1 | Ir | 2 | Mo | 3 | [18 empty] | 1.8 |  |  | 793
100760 | C1.35In0.15Y0.85 | C | 1.35 | In | 0.15 | Y | 0.85 | [19 empty] | 4 |  | 870
100762 | C1In1La3 | C | 1 | In | 1 | La | 3 | [19 empty] | 1.02 |  | 1564
100766 | C2Ho1 | C | 2 | Ho | 1 | [21 empty] | 2 |  | 784
100769 | C1.45La0.5Th0.5 | C | 1.45 | La | 0.5 | Th | 0.5 | [18 empty] | 14.2 |  |  | 1148
100770 | C1La3Sn1 | C | 1 | La | 3 | Sn | 1 | [19 empty] | 1.02 |  | 1564
100771 | C1La3Pb1 | C | 1 | La | 3 | Pb | 1 | [19 empty] | 1.02 |  | 1564
100772 | C13La1 | C | 13 | La | 1 | [20 empty] | 4.8 |  |  | 1148
100773 | C1.3La1 | C | 1.3 | La | 1 | [20 empty] | 8.3 |  |  | 1148
100775 | C1.58La1 | C | 1.58 | La | 1 | [20 empty] | 9.6 |  |  | 1148
100777 | C16K1 | C | 16 | K | 1 | [21 empty] | 0.011 |  | 494
100778 | C8K1 | C | 8 | K | 1 | [20 empty] | 0.55 |  |  | 494
100779 | C1Ir2W3 | C | 1 | Ir | 2 | W | 3 | [18 empty] | 2.1 |  |  | 793
100780 | C2Ir1U2 | C | 2 | Ir | 1 | U | 2 | [19 empty] | 0.3 |  | 1018
100781 | C0.64Mo1 | C | 0.64 | Mo | 1 | [20 empty] | 8 |  |  | 966
100783 | C0.44Mo0.56 | C | 0.44 | Mo | 0.56 | [20 empty] | 13 |  |  | 1824
100784 | C1Mo2 | C | 1 | Mo | 2 | [20 empty] | 3.45 |  |  | 1132
100785 | C1Mo2 | C | 1 | Mo | 2 | [20 empty] | 10.8 |  |  | 966
100786 | C1Mo1 | C | 1 | Mo | 1 | [20 empty] | 9.26 |  |  | 11
100788 | C1Mn0.02Mo0.98 | C | 1 | Mn | 0.02 | Mo | 0.98 | [19 empty] | 1.7 |  | 1795
100789 | C1Mn1 | C | 1 | Mn | 1 | [21 empty] | 1.7 |  | 1795
100790 | C2Lu1 | C | 2 | Lu | 1 | [20 empty] | 3.33 |  |  | 863
100791 | C1La3Tl1 | C | 1 | La | 3 | Tl | 1 | [19 empty] | 1.02 |  | 1564
100792 | C1.5La0.9Th0.1 | C | 1.5 | La | 0.9 | Th | 0.1 | [18 empty] | 12.9 |  |  | 1971
100793 | C0.5Mo0.17Zr0.42 | C | 0.5 | Mo | 0.17 | Zr | 0.42 | [18 empty] | 9.5 |  |  | 128
100799 | C1Mo3Re2 | C | 1 | Mo | 3 | Re | 2 | [19 empty] | 1 |  | 793
100801 | C2Mo1Re1 | C | 2 | Mo | 1 | Re | 1 | [18 empty] | 3.8 |  |  | 793
100802 | C1Mo3Pt2 | C | 1 | Mo | 3 | Pt | 2 | [18 empty] | 1.1 |  |  | 793
100803 | C0.4Mo0.6 | C | 0.4 | Mo | 0.6 | [20 empty] | 11.2 |  |  | 571
100804 | C0.42Mo1 | C | 0.42 | Mo | 1 | [20 empty] | 2.8 |  |  | 966
100806 | C1Nb2 | C | 1 | Nb | 2 | [20 empty] | 9.1 | 1.98 |  | 474
100808 | C0.98Nb1 | C | 0.98 | Nb | 1 | [20 empty] | 11.56 |  |  | 1703
100809 | C1Nb1 | C | 1 | Nb | 1 | [20 empty] | 12 |  |  | 271
100811 | C0.2N0.8Nb0.8V0.2 | C | 0.2 | N | 0.8 | Nb | 0.8 | V | 0.2 | [16 empty] | 5.5 |  |  | 1511
100812 | C0.25N0.75Nb0.85Ti0.15 | C | 0.25 | N | 0.75 | Nb | 0.85 | Ti | 0.15 | [16 empty] | 17.8 |  |  | 1511
100813 | C1N1Nb1 | C | 1 | N | 1 | Nb | 1 | [21 empty] | 1038
100814 | C0.026N0.974Nb1 | C | 0.026 | N | 0.974 | Nb | 1 | [18 empty] | 17.2 |  |  | 1234
100815 | C1N1Nb1 | C | 1 | N | 1 | Nb | 1 | [18 empty] | 17.3 |  |  | 1383
100817 | C2Pt1U2 | C | 2 | Pt | 1 | U | 2 | [18 empty] | 1.47 |  |  | 1018
100818 | C2Pr1 | C | 2 | Pr | 1 | [21 empty] | 2 |  | 784
100819 | C0.6Pd1 | C | 0.6 | Pd | 1 | [20 empty] | 1.3 |  |  | 164
100821 | C1Os2W3 | C | 1 | Os | 2 | W | 3 | [18 empty] | 2.9 |  |  | 793
100822 | C2Os1U2 | C | 2 | Os | 1 | U | 2 | [19 empty] | 0.3 |  | 1018
100823 | C3Nd0.2Th1.8 | C | 3 | Nd | 0.2 | Th | 1.8 | [19 empty] | 4 |  | 1222
100824 | C2Nd1 | C | 2 | Nd | 1 | [21 empty] | 2 |  | 784
100827 | C1Nb0.4Ta0.6 | C | 1 | Nb | 0.4 | Ta | 0.6 | [18 empty] | 10 |  |  | 990
100829 | C2Ru1U2 | C | 2 | Ru | 1 | U | 2 | [19 empty] | 0.3 |  | 1018
100830 | C1Ru1 | C | 1 | Ru | 1 | [20 empty] | 2.04 | 1.9 |  | 112
100831 | C2Rh1U2 | C | 2 | Rh | 1 | U | 2 | [19 empty] | 0.3 |  | 1018
100834 | C1.35Re0.3Y0.7 | C | 1.35 | Re | 0.3 | Y | 0.7 | [19 empty] | 4 |  | 870
100836 | C2Re1W1 | C | 2 | Re | 1 | W | 1 | [18 empty] | 3.8 |  |  | 793
100837 | C0.04Re0.96 | C | 0.04 | Re | 0.96 | [20 empty] | 1.98 |  |  | 712
100838 | C16Rb1 | C | 16 | Rb | 1 | [21 empty] | 0.011 |  | 494
100839 | C8Rb1 | C | 8 | Rb | 1 | [20 empty] | 0.023 |  |  | 494
100840 | C1Pt2W3 | C | 1 | Pt | 2 | W | 3 | [18 empty] | 1.2 |  |  | 793
100844 | C2Sm1 | C | 2 | Sm | 1 | [21 empty] | 2 |  | 784
100847 | C1Si1 | C | 1 | Si | 1 | [21 empty] | 1.28 |  | 11
100848 | C3Sc1.4Th0.6 | C | 3 | Sc | 1.4 | Th | 0.6 | [18 empty] | 5.4 |  |  | 1222
100849 | C3Sc4 | C | 3 | Sc | 4 | [21 empty] | 1 |  | 871
100851 | C1.35Ru0.3Y0.7 | C | 1.35 | Ru | 0.3 | Y | 0.7 | [19 empty] | 4 |  | 870
100854 | C1.45Th1 | C | 1.45 | Th | 1 | [20 empty] | 4.1 | 3.9 |  | 1148
100856 | C1Tc1 | C | 1 | Tc | 1 | [20 empty] | 3.85 |  |  | 633
100857 | C2Tb1 | C | 2 | Tb | 1 | [21 empty] | 2 |  | 784
100859 | C1Ta0.5W0.5 | C | 1 | Ta | 0.5 | W | 0.5 | [18 empty] | 10.1 |  |  | 694
100860 | C1Ta0.45W0.55 | C | 1 | Ta | 0.45 | W | 0.55 | [18 empty] | 10.5 |  |  | 128
100863 | C1Ta2 | C | 1 | Ta | 2 | [20 empty] | 3.26 |  |  | 10
100867 | C2Tm1 | C | 2 | Tm | 1 | [21 empty] | 2 |  | 784
100874 | C1.65Th0.4Y0.6 | C | 1.65 | Th | 0.4 | Y | 0.6 | [19 empty] | 4 |  | 870
100875 | C1.55Th0.7Y0.3 | C | 1.55 | Th | 0.7 | Y | 0.3 | [19 empty] | 4 |  | 870
100876 | C1.35Th0.9Y0.1 | C | 1.35 | Th | 0.9 | Y | 0.1 | [19 empty] | 4 |  | 870
100877 | C1W2 | C | 1 | W | 2 | [20 empty] | 5.2 |  |  | 2.64
100878 | C1W2 | C | 1 | W | 2 | [20 empty] | 4.05 |  |  | 1223
100879 | C1W2 | C | 1 | W | 2 | [20 empty] | 3.35 |  |  | 1132
100880 | C1W2 | C | 1 | W | 2 | [20 empty] | 2.74 |  |  | 11
100881 | C1W1 | C | 1 | W | 1 | [21 empty] | 0.3 |  | 1037
100887 | C0.922V1 | C | 0.922 | V | 1 | [21 empty] | 1.28 |  | 559
100888 | C1V2 | C | 1 | V | 2 | [21 empty] | 1.2 |  | 10
100891 | C1Zr1 | C | 1 | Zr | 1 | [21 empty] | 1.2 |  | 10
100892 | C2Yb1 | C | 2 | Yb | 1 | [21 empty] | 2 |  | 784
100893 | C1.35Y0.8Zn0.2 | C | 1.35 | Y | 0.8 | Zn | 0.2 | [19 empty] | 4 |  | 870
100897 | C1Y3 | C | 1 | Y | 3 | [21 empty] | 1.15 |  | 711
100906 | Ca1Si1 | Ca | 1 | Si | 1 | [21 empty] | 1.3 |  | 427
100907 | Ca2Si1 | Ca | 2 | Si | 1 | [21 empty] | 1.68 |  | 427
100908 | Ca1Se1 | Ca | 1 | Se | 1 | [21 empty] | 1.7 |  | 2
100909 | Ca1Hg5 | Ca | 1 | Hg | 5 | [20 empty] | 1.7 |  |  | 1232
100910 | Ca1Hg3 | Ca | 1 | Hg | 3 | [20 empty] | 1.6 |  |  | 1232
100912 | Ca1Ge3 | Ca | 1 | Ge | 3 | [21 empty] | 0.15 |  | 427
100913 | Cd0.86Mg0.14 | Cd | 0.86 | Mg | 0.14 | [20 empty] | 0.145 |  |  | 1340
100914 | Cd0.9Mg0.1 | Cd | 0.9 | Mg | 0.1 | [20 empty] | 0.138 |  |  | 1340
100915 | Cd0.96Mg0.04 | Cd | 0.96 | Mg | 0.04 | [20 empty] | 0.24 |  |  | 1340
100916 | Cd11La1 | Cd | 11 | La | 1 | [21 empty] | 0.35 |  | 270
100918 | Cd0.97Hg0.03 | Cd | 0.97 | Hg | 0.03 | [20 empty] | 0.53 |  |  | 1506
100919 | Cd1Hg1 | Cd | 1 | Hg | 1 | [20 empty] | 2.15 |  |  | 270
100920 | Cd0.9Ge0.1 | Cd | 0.9 | Ge | 0.1 | [20 empty] | 1.7 |  |  | 1467
100923 | Cd1Cu1 | Cd | 1 | Cu | 1 | [21 empty] | 1.3 |  | 1009
100925 | Cd0.1Pd0.9 | Cd | 0.1 | Pd | 0.9 | [20 empty] | 6.92 |  |  | 1491
100926 | Cd1O1 | Cd | 1 | O | 1 | [21 empty] | 1.3 |  | 119
100927 | Cd2Na1 | Cd | 2 | Na | 1 | [21 empty] | 1.06 |  | 258
100928 | Cd6Na1 | Cd | 6 | Na | 1 | [21 empty] | 1.08 |  | 258
100929 | Cd1Mo5S6 | Cd | 1 | Mo | 5 | S | 6 | [18 empty] | 3.7 |  |  | 614
100930 | Cd1Mo5S6 | Cd | 1 | Mo | 5 | S | 6 | [18 empty] | 2.4 |  |  | 1163
100931 | Cd0.2Mg0.08 | Cd | 0.2 | Mg | 0.08 | [21 empty] | 0.015 |  | 1340
100932 | Cd0.5Mg0.5 | Cd | 0.5 | Mg | 0.5 | [21 empty] | 0.015 |  | 1340
100933 | Cd0.6Mg0.4 | Cd | 0.6 | Mg | 0.4 | [20 empty] | 0.016 |  |  | 1340
100934 | Cd0.7Mg0.3 | Cd | 0.7 | Mg | 0.3 | [20 empty] | 0.105 |  |  | 1340
100935 | Cd0.75Mg0.25 | Cd | 0.75 | Mg | 0.25 | [20 empty] | 0.16 |  |  | 1340
100936 | Cd0.8Mg0.2 | Cd | 0.8 | Mg | 0.2 | [20 empty] | 0.185 |  |  | 1340
100939 | Cd0.825Zn0.175 | Cd | 0.825 | Zn | 0.175 | [21 empty] | 1.3 |  | 1917
100940 | Cd0.2Zn0.8 | Cd | 0.2 | Zn | 0.8 | [20 empty] | 0.628 |  |  | 1052
100941 | Cd0.002Zn0.998 | Cd | 0.002 | Zn | 0.998 | [20 empty] | 0.78 |  |  | 1052
100942 | Cd0.02Zn0.98 | Cd | 0.02 | Zn | 0.98 | [20 empty] | 0.675 |  |  | 1052
100944 | Cd0.1Tl0.9 | Cd | 0.1 | Tl | 0.9 | [20 empty] | 3.5 |  |  | 1900
100945 | Cd0.17Tl0.83 | Cd | 0.17 | Tl | 0.83 | [20 empty] | 2.3 |  |  | 70
100946 | Cd0.18Sn0.72 | Cd | 0.18 | Sn | 0.72 | [20 empty] | 3.65 |  |  | 70
100947 | Cd0.4Sb0.6 | Cd | 0.4 | Sb | 0.6 | [21 empty] | 1.9 |  | 99
100948 | Cd0.18Pb0.32Sn0.5 | Cd | 0.18 | Pb | 0.32 | Sn | 0.5 | [18 empty] | 7.5 |  |  | 1917
100949 | Ce1Ir3 | Ce | 1 | Ir | 3 | [20 empty] | 3.34 |  |  | 469
100952 | Ce0.975Fe0.025 | Ce | 0.975 | Fe | 0.025 | [21 empty] | 2 |  | 68
100954 | Ce0.35Eu0.02Gd0.06La0.2 | Ce | 0.35 | Eu | 0.02 | Gd | 0.06 | La | 0.2 | [17 empty] | 2.3 |  | 113
100960 | Ce1 | Ce | 1 | [22 empty] | 1.7 | 0 |  | 618
100965 | Ce1Pb1 | Ce | 1 | Pb | 1 | [21 empty] | 1.9 |  | 99
100968 | Ce1N0.87 | Ce | 1 | N | 0.87 | [21 empty] | 1.8 |  | 40
100969 | Ce0.02La0.98 | Ce | 0.02 | La | 0.98 | [20 empty] | 2.6 |  |  | 1016
100970 | Ce0.16La0.84 | Ce | 0.16 | La | 0.84 | [20 empty] | 8.7 |  |  | 1016
100971 | Ce0.04La0.96 | Ce | 0.04 | La | 0.96 | [21 empty] | 0.05 |  | 1468
100972 | Ce1Ir5 | Ce | 1 | Ir | 5 | [20 empty] | 1.82 |  |  | 469
100974 | Ce0.0178Y1 | Ce | 0.0178 | Y | 1 | [21 empty] | 1.5 |  | 1477
100975 | Ce0.8Tb0.2Ru2 | Ce | 0.8 | Tb | 0.2 | Ru | 2 | [18 empty] | 2.6 |  |  | 1811
100979 | Ce0.25Sb3 | Ce | 0.25 | Sb | 3 | [21 empty] | 1.28 |  | 11
100980 | Ce2S3 | Ce | 2 | S | 3 | [23 empty] | 558
100983 | Ce1Ru2 | Ce | 1 | Ru | 2 | [20 empty] | 6.18 |  |  | 1783
100987 | Co0.004Ir0.996 | Co | 0.004 | Ir | 0.996 | [20 empty] | 0.046 |  |  | 1624
100988 | Co0.03In0.97 | Co | 0.03 | In | 0.97 | [20 empty] | 3.95 |  |  | 351
100990 | Co1Ge2 | Co | 1 | Ge | 2 | [21 empty] | 0.051 |  | 770
100991 | Co1Ge3 | Co | 1 | Ge | 3 | [21 empty] | 0.35 |  | 270
100992 | Co0.98Fe0.02U1 | Co | 0.98 | Fe | 0.02 | U | 1 | [21 empty] | 1181
100994 | Co0.5Fe0.5Ti1 | Co | 0.5 | Fe | 0.5 | Ti | 1 | [18 empty] | 3.3 |  |  | 1392
100996 | Co0.98Cr0.02U1 | Co | 0.98 | Cr | 0.02 | U | 1 | [21 empty] | 1181
101000 | Co0.98Ni0.02U1 | Co | 0.98 | Ni | 0.02 | U | 1 | [21 empty] | 1181
101002 | Co0.975Mo0.025U1 | Co | 0.975 | Mo | 0.025 | U | 1 | [21 empty] | 1181
101003 | Co0.96Mo0.04U6 | Co | 0.96 | Mo | 0.04 | U | 6 | [18 empty] | 1.5 |  |  | 1181
101004 | Co0.002Mo0.815Re0.185 | Co | 0.002 | Mo | 0.815 | Re | 0.185 | [18 empty] | 5.8 |  |  | 881
101006 | Co0.92Mn0.08U6 | Co | 0.92 | Mn | 0.08 | U | 6 | [18 empty] | 2.2 |  |  | 1181
101007 | Co0.98Mn0.02U1 | Co | 0.98 | Mn | 0.02 | U | 1 | [21 empty] | 1181
101008 | Co1Lu3 | Co | 1 | Lu | 3 | [23 empty] | 469
101009 | Co1Sc1 | Co | 1 | Sc | 1 | [21 empty] | 1.03 |  | 260
101010 | Co1Sb1 | Co | 1 | Sb | 1 | [21 empty] | 1.8 |  | 2
101014 | Co0.97Rh0.03U1 | Co | 0.97 | Rh | 0.03 | U | 1 | [21 empty] | 1181
101015 | Co0.94Rh0.06U6 | Co | 0.94 | Rh | 0.06 | U | 6 | [18 empty] | 2 |  |  | 1181
101016 | Co0.05Rh0.04Ti0.91 | Co | 0.05 | Rh | 0.04 | Ti | 0.91 | [18 empty] | 4 |  |  | 1060
101017 | Co0.5Rh0.5Si2 | Co | 0.5 | Rh | 0.5 | Si | 2 | [18 empty] | 2 |  |  | 95
101019 | Co1O1 | Co | 1 | O | 1 | [21 empty] | 1.28 |  | 11
101025 | Co0.02Sn0.98Ta3 | Co | 0.02 | Sn | 0.98 | Ta | 3 | [18 empty] | 4 |  |  | 1362
101029 | Co1Si1 | Co | 1 | Si | 1 | [23 empty] | 95
101031 | Co1Sc3 | Co | 1 | Sc | 3 | [21 empty] | 0.32 |  | 469
101036 | Co0.28Y0.72 | Co | 0.28 | Y | 0.72 | [20 empty] | 0.34 |  |  | 469
101037 | Co1Y3 | Co | 1 | Y | 3 | [20 empty] | 0.34 |  |  | 469
101038 | Cu1Y2 | Cu | 1 | Y | 2 | [21 empty] | 0.32 |  | 469
101043 | Co0.01Ti0.99 | Co | 0.01 | Ti | 0.99 | [21 empty] | 1.5 |  | 759
101047 | Cr0.6Ge0.4 | Cr | 0.6 | Ge | 0.4 | [21 empty] | 1.2 |  | 10
101048 | Cr1Ga4 | Cr | 1 | Ga | 4 | [21 empty] | 1.02 |  | 270
101054 | Co0.1Zr0.9 | Co | 0.1 | Zr | 0.9 | [20 empty] | 3.9 |  |  | 32
101055 | Co1Zr3 | Co | 1 | Zr | 3 | [20 empty] | 3.9 |  |  | 1476
101056 | Co1Zr2 | Co | 1 | Zr | 2 | [20 empty] | 7 |  |  | 1476
101060 | Cr0.8Os0.2 | Cr | 0.8 | Os | 0.2 | [20 empty] | 2.5 |  |  | 556
101062 | Cr0.071Nb0.929 | Cr | 0.071 | Nb | 0.929 | [20 empty] | 6.95 |  |  | 1979
101065 | Cr0.78Ir0.22 | Cr | 0.78 | Ir | 0.22 | [21 empty] | 0.3 |  | 224
101068 | Cr3Ir1 | Cr | 3 | Ir | 1 | [20 empty] | 0.168 |  |  | 707
101070 | Cr0.05Rh0.04Ti0.91 | Cr | 0.05 | Rh | 0.04 | Ti | 0.91 | [18 empty] | 3.75 |  |  | 1060
101071 | Cr0.5Rh0.5 | Cr | 0.5 | Rh | 0.5 | [21 empty] | 0.3 |  | 224
101072 | Cr0.9Rh0.1 | Cr | 0.9 | Rh | 0.1 | [21 empty] | 0.3 |  | 224
101074 | Cr0.38Re0.62 | Cr | 0.38 | Re | 0.62 | [20 empty] | 4.1 |  |  | 1096
101081 | Cr0.025Ti0.975 | Cr | 0.025 | Ti | 0.975 | [20 empty] | 3.5 |  |  | 477
101082 | Cr1Ti3 | Cr | 1 | Ti | 3 | [20 empty] | 3.7 |  |  | 93
101085 | Cr1Si2 | Cr | 1 | Si | 2 | [21 empty] | 1.2 |  | 10
101086 | Cr0.6Si0.4 | Cr | 0.6 | Si | 0.4 | [21 empty] | 1.2 |  | 10
101089 | Cr0.03Sc0.97 | Cr | 0.03 | Sc | 0.97 | [20 empty] | 3.1 |  |  | 1987
101090 | Cr1Sb2 | Cr | 1 | Sb | 2 | [21 empty] | 1.28 |  | 11
101092 | Cr0.9Ru0.1 | Cr | 0.9 | Ru | 0.1 | [21 empty] | 0.3 |  | 224
101093 | Cs0.3Mo1S2 | Cs | 0.3 | Mo | 1 | S | 2 | [18 empty] | 6.8 |  |  | 1532
101094 | Cs1 | Cs | 1 | [25 empty] | 781
101098 | Cr0.099V0.901 | Cr | 0.099 | V | 0.901 | [20 empty] | 3.3 |  |  | 1979
101099 | Cr0.1V0.9 | Cr | 0.1 | V | 0.9 | [20 empty] | 3.21 |  |  | 788
101100 | Cr0.017U0.983 | Cr | 0.017 | U | 0.983 | [20 empty] | 0.75 |  |  | 700
101101 | Cr0.3U0.7 | Cr | 0.3 | U | 0.7 | [21 empty] | 1.08 |  | 21
101102 | Cr0.6U0.4 | Cr | 0.6 | U | 0.4 | [21 empty] | 1.08 |  | 21
101103 | Cr0.1Ti0.3V0.6 | Cr | 0.1 | Ti | 0.3 | V | 0.6 | [18 empty] | 5.6 |  |  | 584
101104 | Cr0.011Ti0.967V0.022 | Cr | 0.011 | Ti | 0.967 | V | 0.022 | [18 empty] | 3.6 |  |  | 477
101105 | Cu1.64Mg1Zn0.36 | Cu | 1.64 | Mg | 1 | Zn | 0.36 | [19 empty] | 0.03 |  | 1604
101106 | Cu0.4Mg0.3Si0.3 | Cu | 0.4 | Mg | 0.3 | Si | 0.3 | [19 empty] | 0.03 |  | 1604
101107 | Cu1Mg1Sb1 | Cu | 1 | Mg | 1 | Sb | 1 | [19 empty] | 1.28 |  | 11
101109 | Cu0.3La0.7 | Cu | 0.3 | La | 0.7 | [20 empty] | 3.5 |  |  | 1908
101110 | Cu1La1 | Cu | 1 | La | 1 | [20 empty] | 5.85 |  |  | 658
101111 | Cu4K1S3 | Cu | 4 | K | 1 | S | 3 | [18 empty] | 1.4 |  |  | 1374
101112 | Cu0.5Ge0.5 | Cu | 0.5 | Ge | 0.5 | [20 empty] | 3.3 |  |  | 1179
101113 | Cu3Ga1 | Cu | 3 | Ga | 1 | [21 empty] | 1.4 |  | 533
101114 | Cu1Ga2 | Cu | 1 | Ga | 2 | [21 empty] | 1.27 |  | 270
101116 | Cs0.32O3W1 | Cs | 0.32 | O | 3 | W | 1 | [18 empty] | 1.12 |  |  | 500
101117 | Cu0.1Pb0.9 | Cu | 0.1 | Pb | 0.9 | [20 empty] | 6.5 |  |  | 1218
101118 | Cu1Pb1 | Cu | 1 | Pb | 1 | [21 empty] | 2.25 |  | 111
101119 | Cu1P1 | Cu | 1 | P | 1 | [21 empty] | 1.28 |  | 11
101121 | Cu2O1 | Cu | 2 | O | 1 | [21 empty] | 1.28 |  | 11
101122 | Cu1O1 | Cu | 1 | O | 1 | [21 empty] | 1.28 |  | 11
101123 | Cu3Na2S3 | Cu | 3 | Na | 2 | S | 3 | [18 empty] | 0.3 |  |  | 1374
101124 | Cu3N1 | Cu | 3 | N | 1 | [21 empty] | 1.38 |  | 558
101125 | Cu1Mo4S5 | Cu | 1 | Mo | 4 | S | 5 | [18 empty] | 11 |  |  | 1831
101126 | Cu1Mo3S4 | Cu | 1 | Mo | 3 | S | 4 | [18 empty] | 11.8 |  |  | 614
101127 | Cu1Mo3S4 | Cu | 1 | Mo | 3 | S | 4 | [18 empty] | 10.8 |  |  | 1725
101128 | Cu1.5Mo4.5S6 | Cu | 1.5 | Mo | 4.5 | S | 6 | [18 empty] | 10.9 |  |  | 1664
101134 | Cu1.8S1 | Cu | 1.8 | S | 1 | [21 empty] | 1.3 |  | 77
101137 | Cu0.05Rh0.04Ti0.91 | Cu | 0.05 | Rh | 0.04 | Ti | 0.91 | [18 empty] | 2.5 |  |  | 1060
101145 | Cu1Sb1 | Cu | 1 | Sb | 1 | [21 empty] | 1.8 |  | 2
101146 | Cu0.81Sb0.19 | Cu | 0.81 | Sb | 0.19 | [20 empty] | 0.07 |  |  | 769
101147 | Cu0.786Sb0.214 | Cu | 0.786 | Sb | 0.214 | [20 empty] | 0.047 |  |  | 769
101151 | Cu3Sb1 | Cu | 3 | Sb | 1 | [20 empty] | 0.041 |  |  | 1589
101152 | Cu3Sb1 | Cu | 3 | Sb | 1 | [20 empty] | 1.8 |  |  | 1589
101153 | Cu0.14Sn0.86 | Cu | 0.14 | Sn | 0.86 | [20 empty] | 6.62 |  |  | 1744
101154 | Cu0.1Sn0.9 | Cu | 0.1 | Sn | 0.9 | [20 empty] | 6.8 |  |  | 1218
101155 | Cu3Sn1 | Cu | 3 | Sn | 1 | [21 empty] | 1.31 |  | 85
101156 | Cu0.8Sn0.2 | Cu | 0.8 | Sn | 0.2 | [21 empty] | 1.5 |  | 71
101157 | Cu0.94Sn0.06 | Cu | 0.94 | Sn | 0.06 | [21 empty] | 1.26 |  | 84
101158 | Cu1Si1 | Cu | 1 | Si | 1 | [21 empty] | 1.28 |  | 11
101159 | Cu0.25Si0.75 | Cu | 0.25 | Si | 0.75 | [21 empty] | 1.28 |  | 95
101160 | Cu3Si1 | Cu | 3 | Si | 1 | [21 empty] | 1.28 |  | 84
101161 | Cu0.91Si0.09 | Cu | 0.91 | Si | 0.09 | [21 empty] | 1.26 |  | 84
101162 | Cu0.86Si0.14 | Cu | 0.86 | Si | 0.14 | [20 empty] | 0.058 |  |  | 1617
101165 | D0.11Nb1D0.13Nb1 | D | 0.11 | Nb | 1 | D | 0.13 | Nb | 1 | [16 empty] | 9.12 |  |  | 110
101166 | D0.018Nb0.982 | D | 0.018 | Nb | 0.982 | [20 empty] | 9.23 |  |  | 190
101167 | Cu1Zn3 | Cu | 1 | Zn | 3 | [21 empty] | 1.28 |  | 84
101168 | Cu1Zn1 | Cu | 1 | Zn | 1 | [21 empty] | 1.3 |  | 1009
101174 | Cu1Te1 | Cu | 1 | Te | 1 | [21 empty] | 0.3 |  | 1584
101176 | Cu4Te3 | Cu | 4 | Te | 3 | [21 empty] | 0.3 |  | 1584
101177 | Fe0.008La0.992 | Fe | 0.008 | La | 0.992 | [20 empty] | 4.85 |  |  | 68
101178 | Ir1 | Ir | 1 | [22 empty] | 0.051 |  |  | 1624
101182 | Eu0.012La0.988 | Eu | 0.012 | La | 0.988 | [20 empty] | 2.15 |  |  | 1324
101184 | Er0.1Th0.9 | Er | 0.1 | Th | 0.9 | [21 empty] | 0.015 |  | 1389
101185 | Er0.01La0.99 | Er | 0.01 | La | 0.99 | [20 empty] | 5.3 |  |  | 115
101187 | Dy0.01La0.99 | Dy | 0.01 | La | 0.99 | [20 empty] | 3.8 |  |  | 115
101188 | D3.61Th1 | D | 3.61 | Th | 1 | [20 empty] | 8.35 |  |  | 1187
101190 | Fe1Np6 | Fe | 1 | Np | 6 | [21 empty] | 0.5 |  | 920
101191 | Fe0.05Ni0.05Zr0.9 | Fe | 0.05 | Ni | 0.05 | Zr | 0.9 | [18 empty] | 3.9 |  |  | 32
101192 | Fe0.75Ni0.25U6 | Fe | 0.75 | Ni | 0.25 | U | 6 | [18 empty] | 1.4 |  |  | 920
101193 | Fe0.25Ni0.75U6 | Fe | 0.25 | Ni | 0.75 | U | 6 | [18 empty] | 3 |  |  | 920
101195 | Fe0.03Nb0.25Ti0.72 | Fe | 0.03 | Nb | 0.25 | Ti | 0.72 | [18 empty] | 8.5 |  |  | 1800
101196 | Fe0.04Nb0.1Ti0.86 | Fe | 0.04 | Nb | 0.1 | Ti | 0.86 | [18 empty] | 7.4 |  |  | 1800
101197 | Fe0.08Nb0.05Ti0.87 | Fe | 0.08 | Nb | 0.05 | Ti | 0.87 | [18 empty] | 4.7 |  |  | 1800
101199 | Fe0.01La0.001Rh0.99 | Fe | 0.01 | La | 0.001 | Rh | 0.99 | [18 empty] | 0.75 |  |  | 563
101200 | Fe0.01La0.01Rh0.98 | Fe | 0.01 | La | 0.01 | Rh | 0.98 | [18 empty] | 0.75 |  |  | 563
101202 | Fe0.95Sn0.05 | Fe | 0.95 | Sn | 0.05 | [21 empty] | 1.26 |  | 84
101204 | Fe1Si1 | Fe | 1 | Si | 1 | [21 empty] | 1.28 |  | 11
101205 | Fe0.02Sc0.05Zr0.93 | Fe | 0.02 | Sc | 0.05 | Zr | 0.93 | [18 empty] | 0.35 |  |  | 744
101206 | Fe1Sb3 | Fe | 1 | Sb | 3 | [21 empty] | 1.45 |  | 2
101207 | Fe1Sb2 | Fe | 1 | Sb | 2 | [21 empty] | 1.45 |  | 427
101208 | Fe1Sb1 | Fe | 1 | Sb | 1 | [21 empty] | 1.8 |  | 22
101209 | Fe1S1 | Fe | 1 | S | 1 | [21 empty] | 1.9 |  | 99
101210 | Fe0.05Rh0.04Ti0.91 | Fe | 0.05 | Rh | 0.04 | Ti | 0.91 | [18 empty] | 3.9 |  |  | 1060
101211 | Fe0.02Re0.98 | Fe | 0.02 | Re | 0.98 | [20 empty] | 1.6 |  |  | 712
101213 | Ga1 | Ga | 1 | [22 empty] | 8.45 |  |  | 1533
101214 | Ga1 | Ga | 1 | [22 empty] | 7.85 |  |  | 1048
101215 | Ga1 | Ga | 1 | [22 empty] | 7.6 |  |  | 1047
101216 | Ga1 | Ga | 1 | [22 empty] | 3.07 |  |  | 1595
101217 | Ga1 | Ga | 1 | [22 empty] | 1.083 |  |  | 803
101218 | Fe0.1Zr0.9 | Fe | 0.1 | Zr | 0.9 | [20 empty] | 1 |  |  | 32
101224 | Fe2Te3 | Fe | 2 | Te | 3 | [21 empty] | 1.8 |  | 1626
101225 | Ga0.03Mg0.97 | Ga | 0.03 | Mg | 0.97 | [21 empty] | 0.013 |  | 1340
101226 | Ga1Lu3 | Ga | 1 | Lu | 3 | [21 empty] | 1.1 |  | 659
101228 | Ga1La3 | Ga | 1 | La | 3 | [20 empty] | 5.84 |  |  | 658
101229 | Ga1La1 | Ga | 1 | La | 1 | [21 empty] | 1.15 |  | 711
101230 | Ga2La1 | Ga | 2 | La | 1 | [21 empty] | 1.4 |  | 863
101235 | Ga0.1Ge0.9 | Ga | 0.1 | Ge | 0.9 | [20 empty] | 5.3 |  |  | 1784
101236 | Ga1 | Ga | 1 | [22 empty] | 8.5 |  |  | 1545
101238 | Ga0.37Nb0.63 | Ga | 0.37 | Nb | 0.63 | [21 empty] | 6 |  | 1190
101239 | Ga1Nb3 | Ga | 1 | Nb | 3 | [20 empty] | 14.5 |  |  | 1446
101241 | Ga3Nb5 | Ga | 3 | Nb | 5 | [20 empty] | 1.35 |  |  | 927
101242 | Ga1N1 | Ga | 1 | N | 1 | [21 empty] | 1.38 |  | 433
101244 | Ga0.5Mo5S6Sn1 | Ga | 0.5 | Mo | 5 | S | 6 | Sn | 1 | [16 empty] | 13.3 |  |  | 1725
101246 | Ga2Mo1 | Ga | 2 | Mo | 1 | [20 empty] | 9.5 |  |  | 117
101247 | Ga4Mo1 | Ga | 4 | Mo | 1 | [20 empty] | 9.8 |  |  | 1295
101248 | Ga5Mn1.85 | Ga | 5 | Mn | 1.85 | [21 empty] | 1.2 |  | 1977
101249 | Ga0.5Si0.5V3 | Ga | 0.5 | Si | 0.5 | V | 3 | [18 empty] | 18.2 |  |  | 1955
101250 | Ga0.25Si0.75V3 | Ga | 0.25 | Si | 0.75 | V | 3 | [18 empty] | 18.6 |  |  | 1955
101251 | Ga1Sc3 | Ga | 1 | Sc | 3 | [21 empty] | 3.3 |  | 659
101252 | Ga1Sb1 | Ga | 1 | Sb | 1 | [20 empty] | 5.9 |  |  | 695
101254 | Ga2Pt1 | Ga | 2 | Pt | 1 | [20 empty] | 1.9 |  |  | 486
101256 | Ga0.1Pb0.9 | Ga | 0.1 | Pb | 0.9 | [20 empty] | 6.33 |  |  | 1491
101258 | Ga0.15Nb3Sn0.7Tl0.15 | Ga | 0.15 | Nb | 3 | Sn | 0.7 | Tl | 0.15 | [16 empty] | 18.14 |  |  | 1982
101259 | Ga0.15Nb3Sb0.15Sn0.7 | Ga | 0.15 | Nb | 3 | Sb | 0.15 | Sn | 0.7 | [16 empty] | 16.89 |  |  | 1982
101260 | Ga0.15Nb3Pb0.15Sn0.7 | Ga | 0.15 | Nb | 3 | Pb | 0.15 | Sn | 0.7 | [16 empty] | 18.11 |  |  | 1982
101261 | Ga0.45V0.55 | Ga | 0.45 | V | 0.55 | [21 empty] | 2.1 |  | 958
101262 | Ga0.71V0.29 | Ga | 0.71 | V | 0.29 | [20 empty] | 4.2 |  |  | 1675
101263 | Ga5V2 | Ga | 5 | V | 2 | [20 empty] | 3.55 | 2.1 |  | 416
101271 | Ga2Ta3 | Ga | 2 | Ta | 3 | [21 empty] | 0.1 |  | 927
101273 | Gd0.09Ls0.91Os2 | Gd | 0.09 | Ls | 0.91 | Os | 2 | [18 empty] | 6 |  |  | 187
101274 | Gd0.005La0.995 | Gd | 0.005 | La | 0.995 | [20 empty] | 3.7 |  |  | 328
101275 | Gd0.01La0.99 | Gd | 0.01 | La | 0.99 | [20 empty] | 0.6 |  |  | 115
101276 | Ga3Zr5 | Ga | 3 | Zr | 5 | [20 empty] | 3.85 |  |  | 711
101278 | Ga2Zr3 | Ga | 2 | Zr | 3 | [21 empty] | 0.1 |  | 927
101280 | Ga2Y1 | Ga | 2 | Y | 1 | [20 empty] | 1.68 |  |  | 863
101281 | Ga1Y1 | Ga | 1 | Y | 1 | [21 empty] | 1.15 |  | 711
101282 | Ga1Y3 | Ga | 1 | Y | 3 | [21 empty] | 1.1 |  | 659
101283 | Ga1V1 | Ga | 1 | V | 1 | [20 empty] | 16.45 |  |  | 460
101284 | Ga1V3 | Ga | 1 | V | 3 | [20 empty] | 14.5 |  |  | 310
101286 | Ge7Ir3 | Ge | 7 | Ir | 3 | [20 empty] | 0.87 |  |  | 491
101287 | Ge0.1In0.9 | Ge | 0.1 | In | 0.9 | [20 empty] | 6.2 |  |  | 1528
101288 | Ge0.3In0.7 | Ge | 0.3 | In | 0.7 | [23 empty] | 1784
101291 | Ge1 | Ge | 1 | [23 empty] | 0.33 |  | 303
101292 | Ge1 | Ge | 1 | [22 empty] | 5.35 |  |  | 1068
101294 | Gd0.002Th0.998 | Gd | 0.002 | Th | 0.998 | [20 empty] | 0.714 |  |  | 1123
101295 | Gd0.001Th0.999 | Gd | 0.001 | Th | 0.999 | [20 empty] | 1.11 |  |  | 1561
101296 | Gd0.2Mo6Pb1S8 | Gd | 0.2 | Mo | 6 | Pb | 1 | S | 8 | [16 empty] | 14.3 |  |  | 1759
101297 | Ge3Nb5 | Ge | 3 | Nb | 5 | [21 empty] | 1.02 |  | 270
101298 | Ge1Nb2 | Ge | 1 | Nb | 2 | [20 empty] | 1.9 |  |  | 10
101299 | Ge2Nb3 | Ge | 2 | Nb | 3 | [21 empty] | 1.2 |  | 10
101301 | Ge3N4 | Ge | 3 | N | 4 | [21 empty] | 1.38 |  | 558
101302 | Ge0.41Mo0.59 | Ge | 0.41 | Mo | 0.59 | [21 empty] | 1.2 |  | 42
101304 | Ge0.23Mo0.77 | Ge | 0.23 | Mo | 0.77 | [20 empty] | 2.16 |  |  | 1692
101307 | Ge2La1 | Ge | 2 | La | 1 | [20 empty] | 1.49 |  |  | 25
101309 | Ge2Pd5 | Ge | 2 | Pd | 5 | [21 empty] | 0.35 |  | 491
101311 | Ge1Pd2 | Ge | 1 | Pd | 2 | [21 empty] | 0.35 |  | 491
101313 | Ge2Pd1 | Ge | 2 | Pd | 1 | [21 empty] | 1.47 |  | 427
101314 | Ge0.15Nn3Sn0.85 | Ge | 0.15 | Nn | 3 | Sn | 0.85 | [18 empty] | 17.8 |  |  | 1982
101315 | Ge0.15Nb3Pb0.15Sn0.7 | Ge | 0.15 | Nb | 3 | Pb | 0.15 | Sn | 0.7 | [16 empty] | 17.82 |  |  | 1982
101317 | Ge1Nb3 | Ge | 1 | Nb | 3 | [20 empty] | 22.1 |  |  | 1726
101318 | Ge0.72Nb3.28 | Ge | 0.72 | Nb | 3.28 | [20 empty] | 5.5 |  |  | 311
101319 | Ge0.55Nb3.45 | Ge | 0.55 | Nb | 3.45 | [20 empty] | 4.9 |  |  | 311
101321 | Ge2Ta1 | Ge | 2 | Ta | 1 | [21 empty] | 1.2 |  | 10
101322 | Ge0.3Sn0.7 | Ge | 0.3 | Sn | 0.7 | [23 empty] | 1784
101324 | Ge2Sc1 | Ge | 2 | Sc | 1 | [20 empty] | 1.3 |  |  | 25
101325 | Ge0.3Sb0.7 | Ge | 0.3 | Sb | 0.7 | [20 empty] | 3.3 |  |  | 1829
101326 | Ge0.5Ru0.5 | Ge | 0.5 | Ru | 0.5 | [21 empty] | 1.1 |  | 1683
101327 | Ge0.5Rh0.5 | Ge | 0.5 | Rh | 0.5 | [21 empty] | 1.1 |  | 1683
101328 | Ge3Rh5 | Ge | 3 | Rh | 5 | [20 empty] | 2.12 |  |  | 141
101330 | Ge0.5Pt0.5 | Ge | 0.5 | Pt | 0.5 | [20 empty] | 1.4 | 1 |  | 1683
101332 | Ge0.6Pd0.4 | Ge | 0.6 | Pd | 0.4 | [20 empty] | 3.1 |  |  | 1683
101333 | Ge1V3 | Ge | 1 | V | 3 | [20 empty] | 6.7 |  |  | 719
101337 | Ge1Tl1 | Ge | 1 | Tl | 1 | [23 empty] | 989
101338 | Ge0.3Tl0.7 | Ge | 0.3 | Tl | 0.7 | [23 empty] | 1784
101342 | Ge2Th3 | Ge | 2 | Th | 3 | [21 empty] | 0.1 |  | 927
101343 | Ge1Ta3 | Ge | 1 | Ta | 3 | [20 empty] | 8 |  |  | 1410
101345 | H0.7Nb0.3 | H | 0.7 | Nb | 0.3 | [21 empty] | 0.47 |  | 410
101346 | H0.33Nb0.67 | H | 0.33 | Nb | 0.67 | [20 empty] | 7.28 |  |  | 49
101347 | H1.33N0.33O3W1 | H | 1.33 | N | 0.33 | O | 3 | W | 1 | [16 empty] | 3.2 |  |  | 1379
101348 | H1.96La1 | H | 1.96 | La | 1 | [21 empty] | 0.33 |  | 488
101349 | H2.45La1 | H | 2.45 | La | 1 | [21 empty] | 1.8 |  | 40
101350 | Ge1Zr1 | Ge | 1 | Zr | 1 | [21 empty] | 1.2 |  | 10
101353 | Ge0.3Zn0.7 | Ge | 0.3 | Zn | 0.7 | [23 empty] | 1784
101355 | Ge1Y1 | Ge | 1 | Y | 1 | [21 empty] | 1.15 |  | 711
101360 | H2Zr1 | H | 2 | Zr | 1 | [21 empty] | 1.02 |  | 270
101361 | H0.32V0.68 | H | 0.32 | V | 0.68 | [21 empty] | 4.2 |  | 1144
101362 | H0.5V1 | H | 0.5 | V | 1 | [21 empty] | 1.7 |  | 1617
101363 | H2Ti1 | H | 2 | Ti | 1 | [21 empty] | 1.02 |  | 270
101365 | H0.73Pd1 | H | 0.73 | Pd | 1 | [21 empty] | 1.25 |  | 1311
101366 | H0.81Pd1 | H | 0.81 | Pd | 1 | [20 empty] | 2.5 |  |  | 1311
101367 | H0.87Pd1 | H | 0.87 | Pd | 1 | [20 empty] | 4.3 |  |  | 1311
101368 | H0.94Pd1 | H | 0.94 | Pd | 1 | [20 empty] | 6.6 |  |  | 1763
101369 | Hf0.04Nb0.42Ta0.04Ti0.5 | Hf | 0.04 | Nb | 0.42 | Ta | 0.04 | Ti | 0.5 | [19 empty] | 1391
101370 | Hf0.5Nb0.5 | Hf | 0.5 | Nb | 0.5 | [20 empty] | 9.5 |  |  | 1438
101371 | Hf0.33Nb0.67 | Hf | 0.33 | Nb | 0.67 | [20 empty] | 17 |  |  | 1438
101372 | Hf0.15Nb0.85 | Hf | 0.15 | Nb | 0.85 | [20 empty] | 9.85 |  |  | 885
101375 | Hf0.15Mo0.85 | Hf | 0.15 | Mo | 0.85 | [21 empty] | 1.02 |  | 266
101376 | Hf1Mo2 | Hf | 1 | Mo | 2 | [20 empty] | 1 |  |  | 956
101379 | Hf0.9Mo0.1 | Hf | 0.9 | Mo | 0.1 | [20 empty] | 2.5 |  |  | 266
101380 | H15Th4 | H | 15 | Th | 4 | [20 empty] | 8.45 |  |  | 1673
101381 | Hf0.875Re0.125 | Hf | 0.875 | Re | 0.125 | [20 empty] | 1.7 |  |  | 266
101386 | Hf0.13Nb0.74Zr0.13 | Hf | 0.13 | Nb | 0.74 | Zr | 0.13 | [21 empty] | 1391
101387 | Hf0.3Nb0.4Zr0.3 | Hf | 0.3 | Nb | 0.4 | Zr | 0.3 | [21 empty] | 1391
101388 | Hf0.36Nb0.62Zr0.02 | Hf | 0.36 | Nb | 0.62 | Zr | 0.02 | [18 empty] | 7.75 |  |  | 1334
101389 | Hf0.33Nb0.17V0.7 | Hf | 0.33 | Nb | 0.17 | V | 0.7 | [19 empty] | 4.2 |  | 1438
101390 | Hf0.33Nb0.33V0.33 | Hf | 0.33 | Nb | 0.33 | V | 0.33 | [18 empty] | 6.6 |  |  | 1438
101391 | Hf0.04Nb0.4Ti0.52V0.04 | Hf | 0.04 | Nb | 0.4 | Ti | 0.52 | V | 0.04 | [19 empty] | 1391
101392 | Hf0.04Nb0.32Ti0.64 | Hf | 0.04 | Nb | 0.32 | Ti | 0.64 | [21 empty] | 1391
101393 | Hf1Si2 | Hf | 1 | Si | 2 | [21 empty] | 1.02 |  | 181
101394 | Hf3Si2 | Hf | 3 | Si | 2 | [21 empty] | 0.1 |  | 927
101396 | Hf1Sb2 | Hf | 1 | Sb | 2 | [21 empty] | 1.1 |  | 1583
101398 | Hf0.05Rh0.04Ti0.91 | Hf | 0.05 | Rh | 0.04 | Ti | 0.91 | [18 empty] | 1.7 |  |  | 1060
101400 | Hf1Rh1 | Hf | 1 | Rh | 1 | [20 empty] | 1.73 |  |  | 1058
101401 | Hf0.025Re0.975 | Hf | 0.025 | Re | 0.975 | [20 empty] | 7.3 |  |  | 266
101405 | Hg8K1 | Hg | 8 | K | 1 | [20 empty] | 3.42 |  |  | 258
101406 | Hg1In1 | Hg | 1 | In | 1 | [20 empty] | 3.81 |  |  | 256
101408 | Hf1Zr0.05 | Hf | 1 | Zr | 0.05 | [21 empty] | 0.22 |  | 47
101409 | Hf0.99Zr0.01 | Hf | 0.99 | Zr | 0.01 | [20 empty] | 0.37 |  |  | 1
101412 | Hf0.6V2Zr0.4 | Hf | 0.6 | V | 2 | Zr | 0.4 | [18 empty] | 9.9 |  |  | 1722
101416 | Hf0.2Ta0.8 | Hf | 0.2 | Ta | 0.8 | [20 empty] | 6.9 |  |  | 1816
101417 | Hg2Mg5 | Hg | 2 | Mg | 5 | [21 empty] | 0.3 |  | 1232
101419 | Hg1Mg1 | Hg | 1 | Mg | 1 | [20 empty] | 0.48 |  |  | 1232
101422 | Hg3Li1 | Hg | 3 | Li | 1 | [20 empty] | 1.7 |  |  | 258
101423 | Hg1Li3 | Hg | 1 | Li | 3 | [21 empty] | 1.08 |  | 258
101424 | Hg7K5 | Hg | 7 | K | 5 | [21 empty] | 1.14 |  | 258
101425 | Hg1K1 | Hg | 1 | K | 1 | [21 empty] | 1.14 |  | 258
101426 | Hg2K1 | Hg | 2 | K | 1 | [20 empty] | 1.2 |  |  | 258
101427 | Hg3K1 | Hg | 3 | K | 1 | [20 empty] | 3.18 |  |  | 258
101428 | Hf4K1 | Hf | 4 | K | 1 | [20 empty] | 3.27 |  |  | 258
101429 | Hg1Sn1 | Hg | 1 | Sn | 1 | [20 empty] | 4.2 |  |  | 91
101430 | Hg1S1 | Hg | 1 | S | 1 | [21 empty] | 1.3 |  | 84
101431 | Hg5Pt2 | Hg | 5 | Pt | 2 | [21 empty] | 1.06 |  | 258
101432 | Hg3Pt1 | Hg | 3 | Pt | 1 | [21 empty] | 1.06 |  | 258
101433 | Hg4Pt1 | Hg | 4 | Pt | 1 | [21 empty] | 0.32 |  | 489
101434 | Hg2Pt1 | Hg | 2 | Pt | 1 | [21 empty] | 1.1 |  | 258
101435 | Hg2Na3 | Hg | 2 | Na | 3 | [21 empty] | 1.08 |  | 258
101436 | Hg1Na1 | Hg | 1 | Na | 1 | [21 empty] | 1.08 |  | 258
101437 | Hg2Na1 | Hg | 2 | Na | 1 | [20 empty] | 1.62 |  |  | 258
101438 | Hg4Na1 | Hg | 4 | Na | 1 | [20 empty] | 3.05 |  |  | 258
101439 | Hg5Mn2 | Hg | 5 | Mn | 2 | [21 empty] | 2.1 |  | 661
101443 | In1La3 | In | 1 | La | 3 | [20 empty] | 9.83 |  |  | 658
101450 | Hg0.698Tl0.302 | Hg | 0.698 | Tl | 0.302 | [20 empty] | 3.888 |  |  | 258
101451 | Hg0.714Tl0.286 | Hg | 0.714 | Tl | 0.286 | [20 empty] | 3.875 |  |  | 258
101452 | Hg0.97Tl0.03 | Hg | 0.97 | Tl | 0.03 | [20 empty] | 4.109 |  |  | 258
101453 | In0.11O3W1 | In | 0.11 | O | 3 | W | 1 | [18 empty] | 2.8 |  |  | 644
101454 | In0.5Nb3Zr0.5 | In | 0.5 | Nb | 3 | Zr | 0.5 | [18 empty] | 6.4 |  |  | 427
101455 | In0.15Nb3Sb0.15Sn0.7 | In | 0.15 | Nb | 3 | Sb | 0.15 | Sn | 0.7 | [16 empty] | 16.09 |  |  | 1982
101456 | In0.15Nb3Sn0.85 | In | 0.15 | Nb | 3 | Sn | 0.85 | [18 empty] | 18.26 |  |  | 1982
101457 | In1Nb3 | In | 1 | Nb | 3 | [21 empty] | 2.25 |  | 508
101460 | In0.488Na0.025Pb0.488 | In | 0.488 | Na | 0.025 | Pb | 0.488 | [18 empty] | 6 |  |  | 1866
101463 | In0.18Mg0.82 | In | 0.18 | Mg | 0.82 | [21 empty] | 0.013 |  | 1340
101466 | In3Rh1 | In | 3 | Rh | 1 | [21 empty] | 1.02 |  | 270
101467 | In0.97Pd0.03 | In | 0.97 | Pd | 0.03 | [20 empty] | 4.45 |  |  | 351
101469 | In0.22Pb0.57Sn0.21 | In | 0.22 | Pb | 0.57 | Sn | 0.21 | [21 empty] | 1041
101470 | In0.1Pb0.9 | In | 0.1 | Pb | 0.9 | [20 empty] | 6.8 |  |  | 1491
101471 | In0.087Pb0.913 | In | 0.087 | Pb | 0.913 | [20 empty] | 7.035 |  |  | 1269
101472 | In0.35Pb0.965 | In | 0.35 | Pb | 0.965 | [23 empty] | 919
101473 | In0.6Pb0.4 | In | 0.6 | Pb | 0.4 | [20 empty] | 6.36 |  |  | 809
101474 | In0.913Pb0.087 | In | 0.913 | Pb | 0.087 | [20 empty] | 4.2 |  |  | 665
101475 | In0.961Pb0.039 | In | 0.961 | Pb | 0.039 | [20 empty] | 3.64 |  |  | 1025
101476 | In0.955Pb0.045 | In | 0.955 | Pb | 0.045 | [20 empty] | 3.69 |  |  | 1140
101477 | In0.88Sn0.12 | In | 0.88 | Sn | 0.12 | [20 empty] | 5.03 |  |  | 1164
101478 | In0.7Sn0.3 | In | 0.7 | Sn | 0.3 | [20 empty] | 7.3 |  |  | 204
101479 | In0.5Sn0.5 | In | 0.5 | Sn | 0.5 | [20 empty] | 6.9 |  |  | 204
101480 | In0.75Sn0.25 | In | 0.75 | Sn | 0.25 | [20 empty] | 5.95 |  |  | 26
101486 | In0.25Sb0.75 | In | 0.25 | Sb | 0.75 | [20 empty] | 4.1 |  |  | 1116
101487 | In1Sb1 | In | 1 | Sb | 1 | [20 empty] | 2.1 |  |  | 471
101488 | In3Ru1 | In | 3 | Ru | 1 | [20 empty] | 2.68 |  |  | 711
101489 | In0.005Tl0.995 | In | 0.005 | Tl | 0.995 | [20 empty] | 2.418 |  |  | 209
101492 | In3Te4 | In | 3 | Te | 4 | [20 empty] | 1.25 |  |  | 515
101493 | In2Te3 | In | 2 | Te | 3 | [21 empty] | 1 |  | 515
101495 | In1Te1 | In | 1 | Te | 1 | [21 empty] | 1.37 |  | 696
101497 | In2Te1 | In | 2 | Te | 1 | [21 empty] | 1.37 |  | 229
101498 | In0.012Sn0.988 | In | 0.012 | Sn | 0.988 | [20 empty] | 3.69 |  |  | 1724
101499 | In0.05Sn0.95 | In | 0.05 | Sn | 0.95 | [20 empty] | 3.625 |  |  | 1612
101500 | In0.5Sn0.5 | In | 0.5 | Sn | 0.5 | [20 empty] | 7.45 |  |  | 1917
101506 | Ir5La1 | Ir | 5 | La | 1 | [20 empty] | 2.13 |  |  | 469
101512 | In0.1Tl0.9 | In | 0.1 | Tl | 0.9 | [20 empty] | 3.27 |  |  | 1900
101514 | Ir1Mo3Nb1Pt1 | Ir | 1 | Mo | 3 | Nb | 1 | Pt | 1 | [16 empty] | 5.82 |  |  | 707
101515 | Ir1Mo3Nb3Pt1 | Ir | 1 | Mo | 3 | Nb | 3 | Pt | 1 | [16 empty] | 6.13 |  |  | 707
101516 | Ir0.29Mo0.41Nb0.3 | Ir | 0.29 | Mo | 0.41 | Nb | 0.3 | [18 empty] | 8.7 |  |  | 1438
101517 | Ir1Mo1 | Ir | 1 | Mo | 1 | [20 empty] | 1.85 | 1 |  | 33
101521 | Ir1Lu3 | Ir | 1 | Lu | 3 | [21 empty] | 0.32 |  | 469
101522 | Ir3Lu7 | Ir | 3 | Lu | 7 | [20 empty] | 0.78 |  |  | 469
101523 | Ir1Lu2 | Ir | 1 | Lu | 2 | [20 empty] | 0.84 |  |  | 469
101528 | Ir2.55Nb1Pt0.45 | Ir | 2.55 | Nb | 1 | Pt | 0.45 | [19 empty] | 1.6 |  | 1299
101530 | Ir0.1Nb0.9 | Ir | 0.1 | Nb | 0.9 | [20 empty] | 2.3 |  |  | 592
101534 | Ir1.15Nb0.85 | Ir | 1.15 | Nb | 0.85 | [20 empty] | 4.6 |  |  | 1299
101536 | Ir0.3Mo0.4Re0.3 | Ir | 0.3 | Mo | 0.4 | Re | 0.3 | [18 empty] | 9.5 |  |  | 1438
101537 | Ir1.5O0.5Y1 | Ir | 1.5 | O | 0.5 | Y | 1 | [18 empty] | 2.4 |  |  | 201
101538 | Ir1Os1Y1 | Ir | 1 | Os | 1 | Y | 1 | [18 empty] | 2.6 |  |  | 171
101539 | Ir0.825Ru0.1Os0.075 | Ir | 0.825 | Ru | 0.1 | Os | 0.075 | [18 empty] | 0.16 |  |  | 963
101540 | Ir0.73Os0.17Ru0.1 | Ir | 0.73 | Os | 0.17 | Ru | 0.1 | [18 empty] | 0.34 |  |  | 963
101541 | Ir0.76Os0.09Rh0.15 | Ir | 0.76 | Os | 0.09 | Rh | 0.15 | [19 empty] | 0.015 |  | 963
101542 | Ir0.75Os0.05Rh0.2 | Ir | 0.75 | Os | 0.05 | Rh | 0.2 | [18 empty] | 0.055 |  |  | 963
101543 | Ir0.18Os0.47Rh0.35 | Ir | 0.18 | Os | 0.47 | Rh | 0.35 | [18 empty] | 0.55 |  |  | 963
101544 | Ir0.75Os0.25 | Ir | 0.75 | Os | 0.25 | [20 empty] | 0.4 |  |  | 963
101545 | Ir0.5Os0.5 | Ir | 0.5 | Os | 0.5 | [20 empty] | 0.98 |  |  | 239
101548 | Ir0.984Ni0.016 | Ir | 0.984 | Ni | 0.016 | [20 empty] | 0.052 |  |  | 1624
101549 | Ir0.2Ru0.05Zr0.75 | Ir | 0.2 | Ru | 0.05 | Zr | 0.75 | [18 empty] | 6.8 |  |  | 1438
101550 | Ir0.125Rh0.125Zr0.75 | Ir | 0.125 | Rh | 0.125 | Zr | 0.75 | [18 empty] | 10.2 |  |  | 1438
101551 | Ir0.05Rh0.04Ti0.91 | Ir | 0.05 | Rh | 0.04 | Ti | 0.91 | [18 empty] | 4 |  |  | 1060
101552 | Ir0.3Rh0.5Ru0.2 | Ir | 0.3 | Rh | 0.5 | Ru | 0.2 | [19 empty] | 0.015 |  | 963
101553 | Ir0.98Re0.02 | Ir | 0.98 | Re | 0.02 | [20 empty] | 1.7 |  |  | 963
101554 | Ir0.775Pt0.175Rh0.05 | Ir | 0.775 | Pt | 0.175 | Rh | 0.05 | [18 empty] | 0.032 |  |  | 963
101555 | Ir0.72Pt0.08Rh0.2 | Ir | 0.72 | Pt | 0.08 | Rh | 0.2 | [18 empty] | 0.03 |  |  | 963
101556 | Ir0.8Pt0.2 | Ir | 0.8 | Pt | 0.2 | [20 empty] | 0.046 |  |  | 963
101557 | Ir0.9Pt0.1 | Ir | 0.9 | Pt | 0.1 | [20 empty] | 0.066 |  |  | 963
101558 | Ir0.83Pd0.045Pt0.125 | Ir | 0.83 | Pd | 0.045 | Pt | 0.125 | [18 empty] | 0.037 |  |  | 963
101559 | Ir1P1 | Ir | 1 | P | 1 | [21 empty] | 0.35 |  | 491
101560 | Ir2P1 | Ir | 2 | P | 1 | [21 empty] | 0.35 |  | 491
101562 | Ir1Se2.9 | Ir | 1 | Se | 2.9 | [21 empty] | 0.32 |  | 552
101563 | Ir1Se2 | Ir | 1 | Se | 2 | [21 empty] | 0.32 |  | 552
101565 | Ir0.32Sc0.68 | Ir | 0.32 | Sc | 0.68 | [21 empty] | 0.32 |  | 469
101567 | Ir3Sc1 | Ir | 3 | Sc | 1 | [21 empty] | 0.32 |  | 469
101568 | Ir1Sc3 | Ir | 1 | Sc | 3 | [21 empty] | 0.32 |  | 469
101569 | Ir2Sb1 | Ir | 2 | Sb | 1 | [21 empty] | 0.35 |  | 491
101571 | Ir1S2.6 | Ir | 1 | S | 2.6 | [21 empty] | 0.32 |  | 552
101572 | Ir1S1 | Ir | 1 | S | 1 | [21 empty] | 0.32 |  | 552
101574 | Ir3Th1 | Ir | 3 | Th | 1 | [20 empty] | 4.71 |  |  | 469
101579 | Ir0.85Ta0.15 | Ir | 0.85 | Ta | 0.15 | [21 empty] | 0.024 |  | 963
101583 | Ir0.2Si0.05Zr0.75 | Ir | 0.2 | Si | 0.05 | Zr | 0.75 | [18 empty] | 6.2 |  |  | 1438
101585 | Ir0.33V2.67 | Ir | 0.33 | V | 2.67 | [20 empty] | 1.39 |  |  | 498
101587 | Ir1V1 | Ir | 1 | V | 1 | [21 empty] | 1.6 |  | 1299
101592 | Ir0.04Ti0.96 | Ir | 0.04 | Ti | 0.96 | [20 empty] | 1.6 |  |  | 717
101593 | Ir0.1Ti0.9 | Ir | 0.1 | Ti | 0.9 | [20 empty] | 4.3 |  |  | 717
101596 | Ir1Th1 | Ir | 1 | Th | 1 | [20 empty] | 0.37 |  |  | 469
101597 | Ir1Zr3 | Ir | 1 | Zr | 3 | [20 empty] | 2.13 |  |  | 1476
101601 | Ir2Yb1 | Ir | 2 | Yb | 1 | [21 empty] | 1.3 |  | 247
101603 | Ir1Y4 | Ir | 1 | Y | 4 | [21 empty] | 0.32 |  | 469
101604 | Ir2Y3 | Ir | 2 | Y | 3 | [20 empty] | 1.61 |  |  | 469
101606 | Ir3Y1 | Ir | 3 | Y | 1 | [20 empty] | 3.5 |  |  | 469
101607 | Ir0.25W0.75 | Ir | 0.25 | W | 0.75 | [20 empty] | 3.82 |  |  | 33
101609 | La0.98Lu0.02 | La | 0.98 | Lu | 0.02 | [20 empty] | 4.643 |  |  | 1271
101610 | La0.99Lu0.01 | La | 0.99 | Lu | 0.01 | [20 empty] | 5.6 |  |  | 115
101611 | K1Sb1 | K | 1 | Sb | 1 | [21 empty] | 1.28 |  | 11
101612 | K0.3O3Re1 | K | 0.3 | O | 3 | Re | 1 | [18 empty] | 3.6 |  |  | 1212
101613 | K0.28Mo1S2 | K | 0.28 | Mo | 1 | S | 2 | [18 empty] | 6.2 |  |  | 1974
101616 | K0.9Mo1O3 | K | 0.9 | Mo | 1 | O | 3 | [19 empty] | 1.3 |  | 1212
101617 | K0.5Mo1O3 | K | 0.5 | Mo | 1 | O | 3 | [18 empty] | 4.2 |  |  | 1212
101619 | Ir0.25Zr0.75 | Ir | 0.25 | Zr | 0.75 | [20 empty] | 8 |  |  | 1438
101620 | Ir0.1Zr0.9 | Ir | 0.1 | Zr | 0.9 | [20 empty] | 5.5 |  |  | 32
101623 | La0.99Pr0.01 | La | 0.99 | Pr | 0.01 | [20 empty] | 5.3 |  |  | 115
101627 | La1 | La | 1 | [22 empty] | 3.3 |  |  | 1565
101628 | La1N1 | La | 1 | N | 1 | [20 empty] | 1.35 |  |  | 668
101629 | La0.2Mo6.35Pb0.8S8 | La | 0.2 | Mo | 6.35 | Pb | 0.8 | S | 8 | [16 empty] | 13.2 |  |  | 1759
101631 | La0.55Lu0.45 | La | 0.55 | Lu | 0.45 | [20 empty] | 2.2 |  |  | 22
101632 | La0.8Lu0.2 | La | 0.8 | Lu | 0.2 | [20 empty] | 3.4 |  |  | 22
101634 | La5Si3 | La | 5 | Si | 3 | [20 empty] | 1.6 |  |  | 288
101643 | La1Rh5 | La | 1 | Rh | 5 | [20 empty] | 1.62 |  |  | 469
101644 | La1Rh3 | La | 1 | Rh | 3 | [20 empty] | 2.6 |  |  | 469
101645 | La0.7Y0.3 | La | 0.7 | Y | 0.3 | [20 empty] | 1.85 |  |  | 1856
101646 | La0.75Y0.25 | La | 0.75 | Y | 0.25 | [20 empty] | 2.5 |  |  | 808
101647 | La0.85Y0.15 | La | 0.85 | Y | 0.15 | [20 empty] | 3.06 |  |  | 856
101648 | La0.95Y0.05 | La | 0.95 | Y | 0.05 | [20 empty] | 5.4 |  |  | 22
101653 | La0.84Sn3Tm0.16 | La | 0.84 | Sn | 3 | Tm | 0.16 | [18 empty] | 3.3 |  |  | 1329
101658 | Lu1Rh5 | Lu | 1 | Rh | 5 | [20 empty] | 0.49 |  |  | 469
101660 | Li1Pb1 | Li | 1 | Pb | 1 | [20 empty] | 7.2 |  |  | 85
101661 | Li0.3O3W1 | Li | 0.3 | O | 3 | W | 1 | [18 empty] | 2.2 |  |  | 1379
101664 | La0.99Y0.01 | La | 0.99 | Y | 0.01 | [20 empty] | 5.5 |  |  | 115
101665 | La0.15Y0.85 | La | 0.15 | Y | 0.85 | [20 empty] | 0.1 | 0.1 |  | 808
101666 | La0.35Y0.65 | La | 0.35 | Y | 0.65 | [20 empty] | 0.4 |  |  | 1350
101667 | La0.48Y0.52 | La | 0.48 | Y | 0.52 | [20 empty] | 1 |  |  | 808
101668 | La0.6Y0.4 | La | 0.6 | Y | 0.4 | [20 empty] | 1.29 |  |  | 1856
101669 | Mg2Zn11 | Mg | 2 | Zn | 11 | [20 empty] | 0.88 |  |  | 1604
101671 | Mg2Zn3 | Mg | 2 | Zn | 3 | [20 empty] | 0.76 |  |  | 1604
101672 | Mg1Zn1 | Mg | 1 | Zn | 1 | [20 empty] | 0.92 |  |  | 1604
101673 | Mg7Zn3 | Mg | 7 | Zn | 3 | [20 empty] | 0.28 |  |  | 1604
101675 | Mg0.1Pb0.9 | Mg | 0.1 | Pb | 0.9 | [20 empty] | 6.61 |  |  | 1491
101676 | Mg2Pb1 | Mg | 2 | Pb | 1 | [20 empty] | 5.6 |  |  | 427
101677 | Mg0.9Mo5.1S6 | Mg | 0.9 | Mo | 5.1 | S | 6 | [18 empty] | 2.5 |  |  | 1163
101681 | Mo1N1 | Mo | 1 | N | 1 | [20 empty] | 12 |  |  | 11
101682 | Mo2N1 | Mo | 2 | N | 1 | [20 empty] | 5 |  |  | 11
101685 | Mn0.01Ti0.99 | Mn | 0.01 | Ti | 0.99 | [20 empty] | 1.2 |  |  | 490
101686 | Mn0.02Ti0.98 | Mn | 0.02 | Ti | 0.98 | [20 empty] | 1.9 |  |  | 477
101687 | Mn0.14Ti0.86 | Mn | 0.14 | Ti | 0.86 | [20 empty] | 2.55 |  |  | 759
101690 | Mn0.05Rh0.04Ti0.91 | Mn | 0.05 | Rh | 0.04 | Ti | 0.91 | [18 empty] | 2.4 |  |  | 1060
101693 | Mo0.3Nb0.1Re0.6 | Mo | 0.3 | Nb | 0.1 | Re | 0.6 | [18 empty] | 10.1 |  |  | 1438
101694 | Mo0.725Nb0.061Re0.187 | Mo | 0.725 | Nb | 0.061 | Re | 0.187 | [18 empty] | 5 |  |  | 881
101695 | Mo0.02Nb0.98 | Mo | 0.02 | Nb | 0.98 | [20 empty] | 8.58 |  |  | 1513
101696 | Mo0.05Nb0.95 | Mo | 0.05 | Nb | 0.95 | [20 empty] | 8 |  |  | 1157
101697 | Mo0.1Nb0.9 | Mo | 0.1 | Nb | 0.9 | [20 empty] | 6.38 |  |  | 1298
101698 | Mo0.15Nb0.85 | Mo | 0.15 | Nb | 0.85 | [20 empty] | 5.3 |  |  | 1103
101699 | Mo0.2Nb0.8 | Mo | 0.2 | Nb | 0.8 | [20 empty] | 4.23 |  |  | 1103
101700 | Mo0.25Nb0.75 | Mo | 0.25 | Nb | 0.75 | [20 empty] | 3.47 |  |  | 1696
101701 | Mo0.4Nb0.6 | Mo | 0.4 | Nb | 0.6 | [20 empty] | 0.6 |  |  | 300
101702 | Mo0.7Nb0.3 | Mo | 0.7 | Nb | 0.3 | [20 empty] | 0.016 |  |  | 432
101704 | Mo1N1 | Mo | 1 | N | 1 | [20 empty] | 14.8 |  |  | 1841
101705 | Mo6.35Pb1S8 | Mo | 6.35 | Pb | 1 | S | 8 | [18 empty] | 12.6 |  |  | 1759
101706 | Mo6Pb0.92S7.5 | Mo | 6 | Pb | 0.92 | S | 7.5 | [18 empty] | 15.2 |  |  | 1309
101707 | Mo5Pb1S7 | Mo | 5 | Pb | 1 | S | 7 | [18 empty] | 12.5 |  |  | 1725
101708 | Mo5.1Pb1S6 | Mo | 5.1 | Pb | 1 | S | 6 | [18 empty] | 14.4 |  |  | 1597
101709 | Mo5.1Pb0.9S6 | Mo | 5.1 | Pb | 0.9 | S | 6 | [18 empty] | 13.2 |  |  | 1597
101710 | Mo0.15Pa0.85 | Mo | 0.15 | Pa | 0.85 | [20 empty] | 3.08 |  |  | 1936
101711 | Mo4P3 | Mo | 4 | P | 3 | [20 empty] | 2.5 |  |  | 1995
101715 | Mo1Os2 | Mo | 1 | Os | 2 | [20 empty] | 5.2 |  |  | 182
101716 | Mo0.2Nb0.2Re0.6 | Mo | 0.2 | Nb | 0.2 | Re | 0.6 | [18 empty] | 7.6 |  |  | 1438
101717 | Mo0.55Pt0.05Re0.425 | Mo | 0.55 | Pt | 0.05 | Re | 0.425 | [18 empty] | 11.25 |  |  | 1692
101719 | Mo0.72Pt0.28 | Mo | 0.72 | Pt | 0.28 | [20 empty] | 5.6 |  |  | 845
101724 | Mo0.5Pd0.5 | Mo | 0.5 | Pd | 0.5 | [20 empty] | 3.52 |  |  | 270
101725 | Mo6.35Pb0.7S8Sn0.36 | Mo | 6.35 | Pb | 0.7 | S | 8 | Sn | 0.36 | [16 empty] | 10 |  |  | 1759
101726 | Mo6.35Pb0.9S8Sn0.12 | Mo | 6.35 | Pb | 0.9 | S | 8 | Sn | 0.12 | [16 empty] | 11 |  |  | 1759
101727 | Mo6.3Pb1S6Se2 | Mo | 6.3 | Pb | 1 | S | 6 | Se | 2 | [16 empty] | 5.4 |  |  | 1759
101728 | Mo6Pb1S7 | Mo | 6 | Pb | 1 | S | 7 | [18 empty] | 14 |  |  | 1831
101729 | Mo0.42Re0.58 | Mo | 0.42 | Re | 0.58 | [20 empty] | 8.4 |  |  | 557
101730 | Mo3Re1 | Mo | 3 | Re | 1 | [20 empty] | 9.8 |  |  | 327
101732 | Mo0.5Re0.5 | Mo | 0.5 | Re | 0.5 | [20 empty] | 11.6 |  |  | 276
101733 | Mo0.52Re0.48 | Mo | 0.52 | Re | 0.48 | [20 empty] | 11.1 |  |  | 555
101734 | Mo0.57Re0.43 | Mo | 0.57 | Re | 0.43 | [20 empty] | 14 |  |  | 592
101735 | Mo0.6Re0.4 | Mo | 0.6 | Re | 0.4 | [20 empty] | 10.6 |  |  | 555
101736 | Mo0.66Re0.34 | Mo | 0.66 | Re | 0.34 | [20 empty] | 11.8 |  |  | 1331
101737 | Mo0.815Re0.185 | Mo | 0.815 | Re | 0.185 | [20 empty] | 8.27 |  |  | 881
101738 | Mo0.865Re0.135 | Mo | 0.865 | Re | 0.135 | [20 empty] | 6.1 |  |  | 881
101739 | Mo0.9Re0.1 | Mo | 0.9 | Re | 0.1 | [20 empty] | 2.97 |  |  | 1696
101742 | Mo1Ru1 | Mo | 1 | Ru | 1 | [20 empty] | 10.5 |  |  | 33
101744 | Mo0.6Ru0.4 | Mo | 0.6 | Ru | 0.4 | [20 empty] | 8.7 |  |  | 1033
101746 | Mo0.05Rh0.04Ti0.91 | Mo | 0.05 | Rh | 0.04 | Ti | 0.91 | [18 empty] | 3.3 |  |  | 1060
101747 | Mo0.75Rh0.25 | Mo | 0.75 | Rh | 0.25 | [20 empty] | 6.6 |  |  | 1438
101748 | Mo1Rh1 | Mo | 1 | Rh | 1 | [20 empty] | 1.97 |  |  | 33
101751 | Mo0.28Re0.72 | Mo | 0.28 | Re | 0.72 | [20 empty] | 6.5 |  |  | 266
101753 | Mo3Se4 | Mo | 3 | Se | 4 | [20 empty] | 5.8 |  |  | 1584
101754 | Mo3Se4 | Mo | 3 | Se | 4 | [20 empty] | 6.3 |  |  | 1309
101755 | Mo3Sb4 | Mo | 3 | Sb | 4 | [20 empty] | 2.1 |  |  | 117
101756 | Mo3Sb7 | Mo | 3 | Sb | 7 | [20 empty] | 2.31 |  |  | 1583
101757 | Mo5S6Zn1 | Mo | 5 | S | 6 | Zn | 1 | [18 empty] | 3 |  |  | 1163
101758 | Mo1S2Sr0.2 | Mo | 1 | S | 2 | Sr | 0.2 | [18 empty] | 5.6 |  |  | 1728
101759 | Mo3S4Sn0.6 | Mo | 3 | S | 4 | Sn | 0.6 | [18 empty] | 14.2 |  |  | 614
101760 | Mo5S6Sn1 | Mo | 5 | S | 6 | Sn | 1 | [18 empty] | 13.4 |  |  | 1163
101761 | Mo6S7Sn1 | Mo | 6 | S | 7 | Sn | 1 | [18 empty] | 13 |  |  | 1831
101762 | Mo3S2Se2 | Mo | 3 | S | 2 | Se | 2 | [18 empty] | 3.3 |  |  | 1309
101763 | Mo3S1Se3 | Mo | 3 | S | 1 | Se | 3 | [18 empty] | 3.4 |  |  | 1309
101764 | Mo0.25Ru0.75 | Mo | 0.25 | Ru | 0.75 | [20 empty] | 2.6 |  | MTC1764 | 224
101765 | Mo0.91Ti0.09 | Mo | 0.91 | Ti | 0.09 | [20 empty] | 2.95 |  |  | 600
101766 | Mo1Te2 | Mo | 1 | Te | 2 | [20 empty] | 0.3 |  |  | 1584
101767 | Mo0.05Tc0.95 | Mo | 0.05 | Tc | 0.95 | [20 empty] | 10.8 |  |  | 202
101768 | Mo0.1Tc0.9 | Mo | 0.1 | Tc | 0.9 | [20 empty] | 13.4 |  |  | 202
101769 | Mo0.25Tc0.75 | Mo | 0.25 | Tc | 0.75 | [20 empty] | 15.8 |  |  | 202
101771 | Mo0.4Tc0.6 | Mo | 0.4 | Tc | 0.6 | [20 empty] | 14.7 |  |  | 1656
101772 | Mo0.45Tc0.55 | Mo | 0.45 | Tc | 0.55 | [20 empty] | 14 |  |  | 202
101773 | Mo0.5Tc0.5 | Mo | 0.5 | Tc | 0.5 | [20 empty] | 14 |  |  | 202
101774 | Mo0.59Si0.41 | Mo | 0.59 | Si | 0.41 | [20 empty] | 1.34 |  |  | 42
101778 | Mo0.15V0.85 | Mo | 0.15 | V | 0.85 | [20 empty] | 2.28 |  |  | 788
101779 | Mo0.3V0.7 | Mo | 0.3 | V | 0.7 | [20 empty] | 0.76 |  |  | 788
101780 | Mo0.5V0.5 | Mo | 0.5 | V | 0.5 | [20 empty] | 0.11 |  |  | 788
101781 | Mo0.006U0.944 | Mo | 0.006 | U | 0.944 | [20 empty] | 1.2 |  |  | 879
101783 | Mo0.14U0.86 | Mo | 0.14 | U | 0.86 | [20 empty] | 2.02 |  |  | 177
101788 | Mo0.16Ti0.84 | Mo | 0.16 | Ti | 0.84 | [20 empty] | 4.246 |  |  | 805
101789 | N1Nb1 | N | 1 | Nb | 1 | [20 empty] | 15.2 |  |  | 1461
101790 | N1Nb1 | N | 1 | Nb | 1 | [20 empty] | 15.23 |  |  | 1406
101791 | N1Nb1 | N | 1 | Nb | 1 | [20 empty] | 14.5 |  |  | 582
101792 | N0.003Nb0.997 | N | 0.003 | Nb | 0.997 | [20 empty] | 9.12 |  |  | 248
101793 | N1Nb2 | N | 1 | Nb | 2 | [20 empty] | 8.6 |  |  | 1527
101794 | N0.48Nb1 | N | 0.48 | Nb | 1 | [20 empty] | 5.5 |  |  | 96
101795 | N0.8Nb1 | N | 0.8 | Nb | 1 | [20 empty] | 8.9 |  |  | 96
101800 | Mo2Zr1 | Mo | 2 | Zr | 1 | [20 empty] | 4.75 |  |  | 956
101801 | N0.84Ti1 | N | 0.84 | Ti | 1 | [21 empty] | 1.17 |  | 694
101805 | N1S1 | N | 1 | S | 1 | [20 empty] | 0.26 |  |  | 1986
101806 | N1Nb0.9V0.1 | N | 1 | Nb | 0.9 | V | 0.1 | [18 empty] | 6.6 |  |  | 1511
101807 | N0.85Nb0.66Ti0.34 | N | 0.85 | Nb | 0.66 | Ti | 0.34 | [18 empty] | 17.61 |  |  | 880
101810 | N0.998Nb1O0.002 | N | 0.998 | Nb | 1 | O | 0.002 | [18 empty] | 17.3 |  |  | 1234
101811 | N5Nb4 | N | 5 | Nb | 4 | [20 empty] | 8.5 |  |  | 1439
101812 | N1Nb1 | N | 1 | Nb | 1 | [20 empty] | 17.3 |  |  | 1175
101813 | Nb3P1 | Nb | 3 | P | 1 | [20 empty] | 2 |  |  | 1995
101819 | Na0.1Pb0.9 | Na | 0.1 | Pb | 0.9 | [20 empty] | 5.93 |  |  | 1491
101821 | Na0.2O3W1 | Na | 0.2 | O | 3 | W | 1 | [18 empty] | 0.55 |  |  | 500
101826 | Nb0.9Re0.1 | Nb | 0.9 | Re | 0.1 | [20 empty] | 4.5 |  |  | 592
101827 | Nb0.9Re0.1 | Nb | 0.9 | Re | 0.1 | [20 empty] | 4.5 |  |  | 592
101829 | Nb0.9Pt0.1 | Nb | 0.9 | Pt | 0.1 | [20 empty] | 2.5 |  |  | 592
101833 | Nb0.9Pd0.1 | Nb | 0.9 | Pd | 0.1 | [20 empty] | 3.5 |  |  | 592
101834 | Nb3Pb0.15Sn0.85 | Nb | 3 | Pb | 0.15 | Sn | 0.85 | [18 empty] | 18.16 |  |  | 1982
101835 | Nb0.67Pb1S3Ta0.33 | Nb | 0.67 | Pb | 1 | S | 3 | Ta | 0.33 | [16 empty] | 2.01 |  |  | 795
101836 | Nb1Pb1S3 | Nb | 1 | Pb | 1 | S | 3 | [18 empty] | 2.66 |  |  | 778
101837 | Nb0.45Rh0.55 | Nb | 0.45 | Rh | 0.55 | [20 empty] | 3.07 |  |  | 1299
101842 | Nb0.9Rh0.1 | Nb | 0.9 | Rh | 0.1 | [20 empty] | 2.8 |  |  | 592
101849 | Nb1S3Sn1 | Nb | 1 | S | 3 | Sn | 1 | [18 empty] | 2.85 |  |  | 1150
101850 | Nb1S2 | Nb | 1 | S | 2 | [20 empty] | 5.5 |  |  | 675
101851 | Nb1S2 | Nb | 1 | S | 2 | [20 empty] | 6.2 |  |  | 1853
101852 | Nb1Ru3 | Nb | 1 | Ru | 3 | [20 empty] | 12 |  |  | 667
101853 | Nb0.4Ru0.6 | Nb | 0.4 | Ru | 0.6 | [20 empty] | 2.5 |  |  | 276
101854 | Nb0.6Ru0.4 | Nb | 0.6 | Ru | 0.4 | [20 empty] | 1.2 |  |  | 417
101857 | Nb0.925Ru0.075 | Nb | 0.925 | Ru | 0.075 | [20 empty] | 4.2 |  |  | 293
101858 | Nb0.05Rh0.04Ti0.91 | Nb | 0.05 | Rh | 0.04 | Ti | 0.91 | [18 empty] | 2.4 |  |  | 1060
101859 | Nb0.45Re0.55 | Nb | 0.45 | Re | 0.55 | [20 empty] | 6.2 |  |  | 1438
101860 | Nb0.375Rh0.625 | Nb | 0.375 | Rh | 0.625 | [20 empty] | 2.7 |  |  | 1299
101862 | Nb1Se3Sn1 | Nb | 1 | Se | 3 | Sn | 1 | [18 empty] | 3.09 |  |  | 1150
101867 | Nb3Se4 | Nb | 3 | Se | 4 | [20 empty] | 1.61 |  |  | 1582
101869 | Nb0.5Sb0.25Ti0.25 | Nb | 0.5 | Sb | 0.25 | Ti | 0.25 | [18 empty] | 3.05 |  |  | 1002
101870 | Nb3Sb0.15Sn0.7Tl0.15 | Nb | 3 | Sb | 0.15 | Sn | 0.7 | Tl | 0.15 | [16 empty] | 16.04 |  |  | 1982
101871 | Nb5Sb4 | Nb | 5 | Sb | 4 | [20 empty] | 8.6 |  |  | 1582
101874 | Nb0.92Sn0.08 | Nb | 0.92 | Sn | 0.08 | [20 empty] | 5.6 |  |  | 270
101886 | Nb3Sn1 | Nb | 3 | Sn | 1 | [20 empty] | 18 |  |  | 359
101887 | Nb1Sn2 | Nb | 1 | Sn | 2 | [20 empty] | 2.68 |  |  | 1522
101888 | Nb0.5Sn0.5 | Nb | 0.5 | Sn | 0.5 | [20 empty] | 17.5 |  |  | 1591
101889 | Nb0.5Sn0.5 | Nb | 0.5 | Sn | 0.5 | [20 empty] | 17.91 |  |  | 139
101890 | Nb6Sn5 | Nb | 6 | Sn | 5 | [20 empty] | 2.07 |  |  | 964
101891 | Nb3Sn2 | Nb | 3 | Sn | 2 | [20 empty] | 17.2 |  |  | 355
101892 | Nb0.72Sn0.28 | Nb | 0.72 | Sn | 0.28 | [20 empty] | 18.2 |  |  | 311
101893 | Nb0.76Sn0.74 | Nb | 0.76 | Sn | 0.74 | [20 empty] | 18.1 |  |  | 311
101894 | Nb0.8Sn0.2 | Nb | 0.8 | Sn | 0.2 | [20 empty] | 17.3 |  |  | 1591
101895 | Nb0.8Sn0.2 | Nb | 0.8 | Sn | 0.2 | [20 empty] | 18.5 |  |  | 311
101896 | Nb0.8Sn0.2 | Nb | 0.8 | Sn | 0.2 | [20 empty] | 7.5 |  |  | 893
101897 | Nb0.991Ta0.009 | Nb | 0.991 | Ta | 0.009 | [20 empty] | 8.87 |  |  | 864
101903 | Nb3Sn0.85Tl0.15 | Nb | 3 | Sn | 0.85 | Tl | 0.15 | [18 empty] | 18.2 |  |  | 1982
101909 | Nb0.17Ta0.83 | Nb | 0.17 | Ta | 0.83 | [20 empty] | 4.65 |  |  | 911
101910 | Nb0.2Ta0.8 | Nb | 0.2 | Ta | 0.8 | [20 empty] | 4.64 |  |  | 1103
101913 | Nb0.47Ta0.53 | Nb | 0.47 | Ta | 0.53 | [20 empty] | 6.2 |  |  | 244
101914 | Nb0.5Ta0.5 | Nb | 0.5 | Ta | 0.5 | [20 empty] | 6.25 |  |  | 722
101915 | Nb0.64Ta0.36 | Nb | 0.64 | Ta | 0.36 | [20 empty] | 6.8 |  |  | 244
101916 | Nb0.803Ta0.197 | Nb | 0.803 | Ta | 0.197 | [20 empty] | 7.85 |  |  | 864
101918 | Nb0.938Ta0.062 | Nb | 0.938 | Ta | 0.062 | [20 empty] | 8.42 |  |  | 864
101920 | Nb0.984Ta0.016 | Nb | 0.984 | Ta | 0.016 | [20 empty] | 8.76 |  |  | 864
101921 | Nb0.95Ti0.05 | Nb | 0.95 | Ti | 0.05 | [20 empty] | 9.41 |  |  | 1241
101922 | Nb1Te2 | Nb | 1 | Te | 2 | [20 empty] | 0.66 |  |  | 796
101923 | Nb3Te4 | Nb | 3 | Te | 4 | [20 empty] | 1.49 |  |  | 711
101931 | Nb0.31Ta0.06Ti0.62 | Nb | 0.31 | Ta | 0.06 | Ti | 0.62 | [18 empty] | 9 |  |  | 1398
101932 | Nb0.025Ta0.975 | Nb | 0.025 | Ta | 0.975 | [20 empty] | 4.465 |  |  | 1356
101933 | Nb0.5Ti0.3V0.2 | Nb | 0.5 | Ti | 0.3 | V | 0.2 | [18 empty] | 7.8 |  |  | 1792
101934 | Nb0.025Ti0.975 | Nb | 0.025 | Ti | 0.975 | [20 empty] | 1.5 |  |  | 499
101935 | Nb0.22Ti0.8 | Nb | 0.22 | Ti | 0.8 | [20 empty] | 7.8 |  |  | 965
101936 | Nb0.25Ti0.75 | Nb | 0.25 | Ti | 0.75 | [20 empty] | 7.4 |  |  | 1800
101937 | Nb0.33Ti0.67 | Nb | 0.33 | Ti | 0.67 | [20 empty] | 9.3 |  |  | 1803
101938 | Nb0.44Ti0.56 | Nb | 0.44 | Ti | 0.56 | [20 empty] | 8.99 |  |  | 874
101939 | Nb0.5Ti0.5 | Nb | 0.5 | Ti | 0.5 | [20 empty] | 10.3 |  |  | 841
101940 | Nb0.55Ti0.45 | Nb | 0.55 | Ti | 0.45 | [20 empty] | 9.4 |  |  | 830
101941 | Nb0.6Ti0.4 | Nb | 0.6 | Ti | 0.4 | [20 empty] | 9.8 |  |  | 592
101942 | Nb0.7Ti0.3 | Nb | 0.7 | Ti | 0.3 | [20 empty] | 10.1 |  |  | 1398
101943 | Nb0.75Ti0.25 | Nb | 0.75 | Ti | 0.25 | [20 empty] | 10.02 |  |  | 885
101944 | Nb0.9Ti0.1 | Nb | 0.9 | Ti | 0.1 | [20 empty] | 9.61 |  |  | 1241
101945 | Nb0.26U0.74 | Nb | 0.26 | U | 0.74 | [20 empty] | 1.85 |  |  | 177
101947 | Nb0.19Ti0.74Zr0.07 | Nb | 0.19 | Ti | 0.74 | Zr | 0.07 | [18 empty] | 9.1 |  |  | 965
101948 | Nb0.21Ti0.61Zr0.18 | Nb | 0.21 | Ti | 0.61 | Zr | 0.18 | [18 empty] | 7.21 |  |  | 965
101949 | Nb0.35Ti0.45Zr0.2 | Nb | 0.35 | Ti | 0.45 | Zr | 0.2 | [21 empty] | 1391
101950 | Nb0.35Ti0.6Zr0.05 | Nb | 0.35 | Ti | 0.6 | Zr | 0.05 | [18 empty] | 8.6 |  |  | 1789
101951 | Nb0.35Ti0.15Zr0.5 | Nb | 0.35 | Ti | 0.15 | Zr | 0.5 | [18 empty] | 9.3 |  |  | 830
101952 | Nb0.5Ti0.1Zr0.4 | Nb | 0.5 | Ti | 0.1 | Zr | 0.4 | [18 empty] | 10.3 |  |  | 1789
101953 | Nb0.75Ti0.15Zr0.1 | Nb | 0.75 | Ti | 0.15 | Zr | 0.1 | [18 empty] | 9.7 |  |  | 830
101954 | Nb0.1Ti0.4V0.5 | Nb | 0.1 | Ti | 0.4 | V | 0.5 | [18 empty] | 5.3 |  |  | 1792
101955 | Nb0.4Ti0.4V0.2 | Nb | 0.4 | Ti | 0.4 | V | 0.2 | [18 empty] | 7.6 |  |  | 1792
101956 | Nb0.5Ti0.2V0.3 | Nb | 0.5 | Ti | 0.2 | V | 0.3 | [18 empty] | 8.5 |  |  | 1792
101957 | Nb0.1Zr0.9 | Nb | 0.1 | Zr | 0.9 | [20 empty] | 7.6 |  |  | 1806
101958 | Nb0.13Zr0.87 | Nb | 0.13 | Zr | 0.87 | [20 empty] | 6.42 |  |  | 1579
101959 | Nb0.15Zr0.85 | Nb | 0.15 | Zr | 0.85 | [20 empty] | 6.2 |  |  | 1806
101960 | Nb0.2Zr0.8 | Nb | 0.2 | Zr | 0.8 | [20 empty] | 8 |  |  | 1579
101961 | Nb0.25Zr0.75 | Nb | 0.25 | Zr | 0.75 | [20 empty] | 10.45 |  |  | 971
101962 | Nb0.38Zr0.62 | Nb | 0.38 | Zr | 0.62 | [20 empty] | 8.7 |  |  | 1157
101963 | Nb0.5Zr0.5 | Nb | 0.5 | Zr | 0.5 | [20 empty] | 10.75 |  |  | 1301
101964 | Nb0.6Zr0.4 | Nb | 0.6 | Zr | 0.4 | [20 empty] | 10.75 |  |  | 1333
101965 | Nb0.68Zr0.32 | Nb | 0.68 | Zr | 0.32 | [20 empty] | 10.05 |  |  | 1313
101967 | Nb0.85Zr0.15 | Nb | 0.85 | Zr | 0.15 | [20 empty] | 10.8 |  |  | 1352
101969 | Ni0.1Zr0.9 | Ni | 0.1 | Zr | 0.9 | [20 empty] | 1.5 |  |  | 32
101976 | Ni0.05Rh0.04Ti0.91 | Ni | 0.05 | Rh | 0.04 | Ti | 0.91 | [18 empty] | 3.5 |  |  | 1060
101979 | Nb0.2Zr0.8 | Nb | 0.2 | Zr | 0.8 | [20 empty] | 9.2 |  |  | 1438
101980 | Nb0.04Zr0.96 | Nb | 0.04 | Zr | 0.96 | [20 empty] | 4.9 |  |  | 1740
101981 | O3Tl0.03W1 | O | 3 | Tl | 0.03 | W | 1 | [18 empty] | 2.14 |  |  | 644
101983 | O1Ti1 | O | 1 | Ti | 1 | [20 empty] | 1.06 |  |  | 1472
101985 | O3Sr0.08W1 | O | 3 | Sr | 0.08 | W | 1 | [18 empty] | 4 |  |  | 644
101986 | O1Sn1 | O | 1 | Sn | 1 | [20 empty] | 3.81 |  |  | 84
101989 | O1Re1Ti1 | O | 1 | Re | 1 | Ti | 1 | [18 empty] | 5.74 |  |  | 181
101990 | O3Rb0.33W1 | O | 3 | Rb | 0.33 | W | 1 | [18 empty] | 7.7 |  |  | 1883
101997 | Os0.05Rh0.04Ti0.91 | Os | 0.05 | Rh | 0.04 | Ti | 0.91 | [18 empty] | 3.5 |  |  | 1060
101998 | Os0.97Rh0.03 | Os | 0.97 | Rh | 0.03 | [20 empty] | 0.09 |  |  | 1368
101999 | Os1Re1Y1 | Os | 1 | Re | 1 | Y | 1 | [18 empty] | 2 |  |  | 171
102000 | Os0.058Re0.942 | Os | 0.058 | Re | 0.942 | [20 empty] | 1.93 |  |  | 1646
102004 | O0.03V0.97 | O | 0.03 | V | 0.97 | [20 empty] | 2.4 |  |  | 248
102005 | P1Pb1 | P | 1 | Pb | 1 | [20 empty] | 7.8 |  |  | 85
102006 | Os0.06Zr0.94 | Os | 0.06 | Zr | 0.94 | [20 empty] | 5.6 |  |  | 32
102009 | Os0.075W0.925 | Os | 0.075 | W | 0.925 | [20 empty] | 0.9 |  |  | 266
102010 | Os0.1W0.9 | Os | 0.1 | W | 0.9 | [20 empty] | 1.5 |  |  | 266
102011 | Os0.15W0.85 | Os | 0.15 | W | 0.85 | [20 empty] | 2.2 |  |  | 266
102012 | Os0.25W0.75 | Os | 0.25 | W | 0.75 | [20 empty] | 3.02 |  |  | 33
102017 | Pb1Pt1 | Pb | 1 | Pt | 1 | [20 empty] | 7.2 |  |  | 756
102018 | Pb0.8Pt0.2 | Pb | 0.8 | Pt | 0.2 | [20 empty] | 2.8 |  |  | 229
102020 | Pb1Mo6S7 | Pb | 1 | Mo | 6 | S | 7 | [18 empty] | 11.1 |  |  | 1193
102022 | Pa0.75Zr0.25 | Pa | 0.75 | Zr | 0.25 | [20 empty] | 1.54 |  |  | 1936
102023 | Pa1 | Pa | 1 | [22 empty] | 1.4 |  |  | 504
102030 | Pb3Sr1 | Pb | 3 | Sr | 1 | [20 empty] | 1.85 |  |  | 715
102031 | Pb0.9Sn0.1 | Pb | 0.9 | Sn | 0.1 | [20 empty] | 7.17 |  |  | 1491
102032 | Pb0.01Sn0.99 | Pb | 0.01 | Sn | 0.99 | [20 empty] | 3.752 |  |  | 1153
102033 | Pb0.28Sn0.72 | Pb | 0.28 | Sn | 0.72 | [20 empty] | 7.05 |  |  | 1917
102034 | Pb0.36Sn0.64 | Pb | 0.36 | Sn | 0.64 | [20 empty] | 7.75 |  |  | 1917
102035 | Pb0.57Sn0.43 | Pb | 0.57 | Sn | 0.43 | [20 empty] | 7.45 |  |  | 1917
102036 | Pb0.9Sb0.1 | Pb | 0.9 | Sb | 0.1 | [20 empty] | 6.28 |  |  | 1491
102037 | Pb1Sb1 | Pb | 1 | Sb | 1 | [20 empty] | 6.6 |  |  | 109
102038 | Pb1S3Ta1 | Pb | 1 | S | 3 | Ta | 1 | [18 empty] | 3.11 |  |  | 778
102041 | Pb0.9Zn0.1 | Pb | 0.9 | Zn | 0.1 | [20 empty] | 7.12 |  |  | 1491
102044 | Pb1Tl2 | Pb | 1 | Tl | 2 | [20 empty] | 4.1 |  |  | 82
102045 | Pb0.35Tl0.65 | Pb | 0.35 | Tl | 0.65 | [20 empty] | 3.8 |  |  | 74
102046 | Pb0.6Tl0.4 | Pb | 0.6 | Tl | 0.4 | [20 empty] | 5.8 |  |  | 403
102047 | Pb0.73Tl0.27 | Pb | 0.73 | Tl | 0.27 | [20 empty] | 6.43 |  |  | 1200
102048 | Pb0.79Tl0.21 | Pb | 0.79 | Tl | 0.21 | [20 empty] | 6.43 |  |  | 653
102049 | Pb0.85Tl0.15 | Pb | 0.85 | Tl | 0.15 | [20 empty] | 6.73 |  |  | 653
102050 | Pb0.89Tl0.11 | Pb | 0.89 | Tl | 0.11 | [20 empty] | 6.88 |  |  | 653
102051 | Pb0.93Tl0.075 | Pb | 0.93 | Tl | 0.075 | [20 empty] | 6.98 |  |  | 653
102052 | Pb0.96Tl0.04 | Pb | 0.96 | Tl | 0.04 | [20 empty] | 7.06 |  |  | 653
102055 | Pd2.2S1 | Pd | 2.2 | S | 1 | [20 empty] | 1.63 |  |  | 491
102056 | Pd0.05Ru0.05Zr0.9 | Pd | 0.05 | Ru | 0.05 | Zr | 0.9 | [18 empty] | 9 |  |  | 32
102059 | Pd0.05Rh0.04Ti0.91 | Pd | 0.05 | Rh | 0.04 | Ti | 0.91 | [18 empty] | 3.7 |  |  | 1060
102069 | Pd0.67Se0.33 | Pd | 0.67 | Se | 0.33 | [20 empty] | 2.2 |  |  | 140
102070 | Pd5Se2 | Pd | 5 | Se | 2 | [20 empty] | 2.3 |  |  | 140
102071 | Pd4Se1 | Pd | 4 | Se | 1 | [20 empty] | 0.42 |  |  | 552
102072 | Pd6.7Se1 | Pd | 6.7 | Se | 1 | [20 empty] | 0.66 |  |  | 552
102075 | Pd0.51Sb0.49 | Pd | 0.51 | Sb | 0.49 | [20 empty] | 1.67 |  |  | 950
102076 | Pd0.165Sb0.835 | Pd | 0.165 | Sb | 0.835 | [20 empty] | 4.9 |  |  | 1116
102087 | Pd3Te1 | Pd | 3 | Te | 1 | [20 empty] | 0.76 |  |  | 552
102088 | Pd1Sn2 | Pd | 1 | Sn | 2 | [20 empty] | 3.34 |  |  | 426
102089 | Pt1Th1 | Pt | 1 | Th | 1 | [20 empty] | 0.44 |  |  | 469
102090 | Pt5Th1 | Pt | 5 | Th | 1 | [20 empty] | 3.13 |  |  | 469
102091 | Pt1Te1 | Pt | 1 | Te | 1 | [20 empty] | 0.59 |  |  | 552
102098 | Pt0.05Rh0.04Ti0.91 | Pt | 0.05 | Rh | 0.04 | Ti | 0.91 | [18 empty] | 4.3 |  |  | 1060
102099 | Pd0.1Zr0.9 | Pd | 0.1 | Zr | 0.9 | [20 empty] | 7.5 |  |  | 32
102103 | Pt0.5W0.5 | Pt | 0.5 | W | 0.5 | [20 empty] | 1.45 |  |  | 239
102108 | Pt0.017U0.983 | Pt | 0.017 | U | 0.983 | [20 empty] | 0.85 |  |  | 700
102109 | Pt0.02U0.98 | Pt | 0.02 | U | 0.98 | [20 empty] | 0.87 | 1.2 |  | 698
102116 | Re0.83Ru0.17 | Re | 0.83 | Ru | 0.17 | [20 empty] | 2.23 |  |  | 1646
102117 | Re0.05Rh0.04Ti0.91 | Re | 0.05 | Rh | 0.04 | Ti | 0.91 | [18 empty] | 2.3 |  |  | 1060
102118 | Os0.06Re0.94 | Os | 0.06 | Re | 0.94 | [20 empty] | 1.93 |  |  | 1646
102119 | Re1 | Re | 1 | [22 empty] | 7 |  |  | 503
102120 | Re1 | Re | 1 | [22 empty] | 1.696 |  |  | 1636
102122 | Pt0.42Y0.58 | Pt | 0.42 | Y | 0.58 | [20 empty] | 0.76 |  |  | 469
102124 | Pt2Y3 | Pt | 2 | Y | 3 | [20 empty] | 0.9 |  |  | 469
102125 | Re0.15W0.85 | Re | 0.15 | W | 0.85 | [20 empty] | 2.4 |  |  | 266
102126 | Re0.25W0.75 | Re | 0.25 | W | 0.75 | [20 empty] | 4.6 |  |  | 266
102131 | Re0.9V0.1 | Re | 0.9 | V | 0.1 | [20 empty] | 9.4 |  |  | 270
102133 | Re0.83Ti0.17 | Re | 0.83 | Ti | 0.17 | [20 empty] | 9 |  |  | 1438
102136 | Re0.75Ta0.25 | Re | 0.75 | Ta | 0.25 | [20 empty] | 4.7 |  |  | 1438
102138 | Rh0.04Sc0.05Ti0.91 | Rh | 0.04 | Sc | 0.05 | Ti | 0.91 | [18 empty] | 1.3 |  |  | 1060
102139 | Rh0.24Sc0.76 | Rh | 0.24 | Sc | 0.76 | [20 empty] | 0.92 |  |  | 469
102140 | Rh17S15 | Rh | 17 | S | 15 | [20 empty] | 5.8 |  |  | 35
102141 | Rh0.04Ru0.05Ti0.91 | Rh | 0.04 | Ru | 0.05 | Ti | 0.91 | [18 empty] | 3.5 |  |  | 1060
102142 | Re24Zr5 | Re | 24 | Zr | 5 | [20 empty] | 3 |  |  | 427
102146 | Re0.5W0.5 | Re | 0.5 | W | 0.5 | [20 empty] | 8.1 |  |  | 1438
102147 | Re0.6W0.4 | Re | 0.6 | W | 0.4 | [20 empty] | 9.7 |  |  | 1438
102148 | Re0.73W0.27 | Re | 0.73 | W | 0.27 | [20 empty] | 8.3 |  |  | 1438
102150 | Rh1Th1 | Rh | 1 | Th | 1 | [20 empty] | 0.36 |  |  | 469
102151 | Rh5Th1 | Rh | 5 | Th | 1 | [20 empty] | 1.07 |  |  | 469
102152 | Rh0.67Te0.33 | Rh | 0.67 | Te | 0.33 | [20 empty] | 0.49 |  |  | 552
102154 | Rh0.04Ta0.05Ti0.91 | Rh | 0.04 | Ta | 0.05 | Ti | 0.91 | [18 empty] | 2.3 |  |  | 1060
102155 | Rh0.33Ta0.66 | Rh | 0.33 | Ta | 0.66 | [20 empty] | 7 |  |  | 1438
102161 | Rh0.02U0.98 | Rh | 0.02 | U | 0.98 | [20 empty] | 0.96 |  |  | 698
102162 | Rh0.91Ti0.04Zr0.05 | Rh | 0.91 | Ti | 0.04 | Zr | 0.05 | [18 empty] | 1.8 |  |  | 1060
102163 | Rh0.91Ti0.04Y0.05 | Rh | 0.91 | Ti | 0.04 | Y | 0.05 | [18 empty] | 1.4 |  |  | 1060
102164 | Rh0.91Ti0.4W0.05 | Rh | 0.91 | Ti | 0.4 | W | 0.05 | [18 empty] | 3.4 |  |  | 1060
102165 | Rh0.91Ti0.4V0.05 | Rh | 0.91 | Ti | 0.4 | V | 0.05 | [18 empty] | 2.9 |  |  | 1060
102166 | Rh0.04Ti0.96 | Rh | 0.04 | Ti | 0.96 | [20 empty] | 2 |  |  | 1060
102167 | Rh0.06Ti0.94 | Rh | 0.06 | Ti | 0.94 | [20 empty] | 2.6 |  |  | 1071
102168 | Rh0.08Ti0.92 | Rh | 0.08 | Ti | 0.92 | [20 empty] | 3.5 |  |  | 1071
102169 | Rh0.1Ti0.9 | Rh | 0.1 | Ti | 0.9 | [20 empty] | 4 |  |  | 717
102170 | Rh0.12Ti0.88 | Rh | 0.12 | Ti | 0.88 | [20 empty] | 4 |  |  | 717
102171 | Rh0.88Ti0.12 | Rh | 0.88 | Ti | 0.12 | [20 empty] | 4 |  |  | 766
102172 | Rh0.91Ti0.09 | Rh | 0.91 | Ti | 0.09 | [20 empty] | 2 |  |  | 1060
102174 | Rh0.33Zr0.67 | Rh | 0.33 | Zr | 0.67 | [20 empty] | 11.25 |  |  | 1858
102176 | Rh0.4Zr0.6 | Rh | 0.4 | Zr | 0.6 | [20 empty] | 7 |  |  | 33
102177 | Rh1Zr1 | Rh | 1 | Zr | 1 | [20 empty] | 2.7 | 1.7 |  | 648
102178 | Rh1Y3 | Rh | 1 | Y | 3 | [20 empty] | 0.65 |  |  | 469
102179 | Rh2Y3 | Rh | 2 | Y | 3 | [20 empty] | 1.48 |  |  | 469
102181 | Rh5Y1 | Rh | 5 | Y | 1 | [20 empty] | 0.56 |  |  | 469
102182 | Rh0.3W0.7 | Rh | 0.3 | W | 0.7 | [20 empty] | 7.3 |  |  | 1438
102183 | Rh1W1 | Rh | 1 | W | 1 | [20 empty] | 3.37 |  |  | 33
102184 | Rh0.35V0.65 | Rh | 0.35 | V | 0.65 | [20 empty] | 1.075 |  |  | 1496
102190 | Rh0.25Zr0.75 | Rh | 0.25 | Zr | 0.75 | [20 empty] | 11.4 |  |  | 1438
102191 | Rh0.33Zr0.66 | Rh | 0.33 | Zr | 0.66 | [20 empty] | 11.2 |  |  | 1438
102192 | Rh0.03Zr0.97 | Rh | 0.03 | Zr | 0.97 | [20 empty] | 10.4 |  |  | 1061
102193 | Rh0.12Zr0.88 | Rh | 0.12 | Zr | 0.88 | [20 empty] | 11 |  |  | 766
102194 | Rh0.14Zr0.86 | Rh | 0.14 | Zr | 0.86 | [20 empty] | 11.1 |  |  | 1858
102195 | Rh0.14Zr0.86 | Rh | 0.14 | Zr | 0.86 | [20 empty] | 9.5 |  |  | 33
102196 | Rh0.17Zr0.83 | Rh | 0.17 | Zr | 0.83 | [20 empty] | 9.6 |  |  | 33
102197 | S1.2Se0.8Ta1 | S | 1.2 | Se | 0.8 | Ta | 1 | [18 empty] | 3.9 |  |  | 1262
102198 | Ru0.1Zr0.9 | Ru | 0.1 | Zr | 0.9 | [20 empty] | 5.7 |  |  | 32
102201 | Ru0.4W0.6 | Ru | 0.4 | W | 0.6 | [20 empty] | 5 |  |  | 1438
102202 | Ru0.5W0.5 | Ru | 0.5 | W | 0.5 | [20 empty] | 5.7 |  |  | 1438
102204 | Ru1W1 | Ru | 1 | W | 1 | [20 empty] | 7.5 |  |  | 33
102206 | Ru0.4V0.6 | Ru | 0.4 | V | 0.6 | [20 empty] | 1 |  |  | 119
102208 | Ru0.452V0.548 | Ru | 0.452 | V | 0.548 | [20 empty] | 4.2 |  |  | 1119
102209 | Sb0.05Sn0.95 | Sb | 0.05 | Sn | 0.95 | [20 empty] | 3.75 |  |  | 1917
102210 | Sb0.4Sn0.6 | Sb | 0.4 | Sn | 0.6 | [20 empty] | 3.8 |  |  | 85
102212 | Sb0.7Sn0.3 | Sb | 0.7 | Sn | 0.3 | [20 empty] | 2.85 |  |  | 1829
102215 | S2Ta1 | S | 2 | Ta | 1 | [20 empty] | 0.8 |  |  | 797
102216 | S2Ta1 | S | 2 | Ta | 1 | [20 empty] | 1.6 |  |  | 796
102217 | S2Ta1 | S | 2 | Ta | 1 | [20 empty] | 0.8 |  |  | 1918
102218 | S3Sn1Ta1 | S | 3 | Sn | 1 | Ta | 1 | [18 empty] | 2.96 |  |  | 1150
102221 | Sc0.01Zr0.99 | Sc | 0.01 | Zr | 0.99 | [20 empty] | 0.32 |  |  | 744
102222 | Sc0.05Zr0.95 | Sc | 0.05 | Zr | 0.95 | [20 empty] | 0.11 |  |  | 744
102223 | Sc0.07Zr0.93 | Sc | 0.07 | Zr | 0.93 | [20 empty] | 0.08 |  |  | 744
102224 | Sb2Zr3 | Sb | 2 | Zr | 3 | [20 empty] | 1.74 |  |  | 270
102227 | Sb0.28Tl0.72 | Sb | 0.28 | Tl | 0.72 | [20 empty] | 5.2 |  |  | 111
102228 | Sb0.66Tl0.33 | Sb | 0.66 | Tl | 0.33 | [20 empty] | 5.2 |  |  | 85
102229 | Sb0.25Ti0.75 | Sb | 0.25 | Ti | 0.75 | [20 empty] | 7.2 |  |  | 1438
102232 | Sb0.011Sn0.989 | Sb | 0.011 | Sn | 0.989 | [20 empty] | 3.642 |  |  | 1724
102239 | Si1Ti0.15V2.85 | Si | 1 | Ti | 0.15 | V | 2.85 | [18 empty] | 14.55 |  |  | 1976
102244 | Nb3Se4 | Nb | 3 | Se | 4 | [20 empty] | 1.61 |  |  | 711
102245 | Sn0.35Te0.65 | Sn | 0.35 | Te | 0.65 | [20 empty] | 1.9 |  |  | 1829
102251 | Si0.4W0.6 | Si | 0.4 | W | 0.6 | [20 empty] | 2.84 |  |  | 10
102257 | Ta0.05V2Zr0.95 | Ta | 0.05 | V | 2 | Zr | 0.95 | [18 empty] | 8.9 |  |  | 1652
102261 | Ta0.52Ti0.48 | Ta | 0.52 | Ti | 0.48 | [20 empty] | 7.86 |  |  | 874
102264 | Sn0.91Zn0.09 | Sn | 0.91 | Zn | 0.09 | [20 empty] | 3.722 |  |  | 726
102268 | Sn0.25Te0.75 | Sn | 0.25 | Te | 0.75 | [20 empty] | 1.7 |  |  | 1829
102269 | Tc0.1V0.9 | Tc | 0.1 | V | 0.9 | [20 empty] | 1.5 |  |  | 1138
102270 | Tc0.6V0.4 | Tc | 0.6 | V | 0.4 | [20 empty] | 4.17 |  |  | 1138
102271 | Tc0.65V0.35 | Tc | 0.65 | V | 0.35 | [20 empty] | 4.49 |  |  | 1138
102272 | Tc0.7V0.3 | Tc | 0.7 | V | 0.3 | [20 empty] | 6.41 |  |  | 1138
102273 | Tc0.7V0.3 | Tc | 0.7 | V | 0.3 | [20 empty] | 8.3 |  |  | 1791
102274 | Tc0.75V0.25 | Tc | 0.75 | V | 0.25 | [20 empty] | 11.07 |  |  | 1138
102275 | Tc0.8V0.2 | Tc | 0.8 | V | 0.2 | [20 empty] | 11.24 |  |  | 1138
102276 | Tc0.9V0.1 | Tc | 0.9 | V | 0.1 | [20 empty] | 11.32 |  |  | 1138
102277 | Tc0.95V0.05 | Tc | 0.95 | V | 0.05 | [20 empty] | 10.99 |  |  | 1138
102279 | Tc1 | Tc | 1 | [22 empty] | 7.46 |  |  | 1180
102280 | Ta0.96Zr0.04 | Ta | 0.96 | Zr | 0.04 | [20 empty] | 5.7 |  |  | 1790
102281 | Ti0.975V0.025 | Ti | 0.975 | V | 0.025 | [20 empty] | 1.4 |  |  | 499
102284 | Th0.5Y0.5 | Th | 0.5 | Y | 0.5 | [20 empty] | 1.25 |  |  | 234
102285 | Th1U0.001 | Th | 1 | U | 0.001 | [20 empty] | 0.785 |  |  | 1227
102289 | Te3Tl5 | Te | 3 | Tl | 5 | [20 empty] | 2.078 |  |  | 848
102292 | Tc0.9W0.1 | Tc | 0.9 | W | 0.1 | [20 empty] | 10.4 |  |  | 1337
102293 | Ti0.013V0.987 | Ti | 0.013 | V | 0.987 | [20 empty] | 12.8 |  |  | 1956
102294 | Ti0.42V0.58 | Ti | 0.42 | V | 0.58 | [20 empty] | 7.52 |  |  | 874
102295 | Ti1V1 | Ti | 1 | V | 1 | [20 empty] | 6.09 |  |  | 466
102296 | Ti0.516V0.484 | Ti | 0.516 | V | 0.484 | [20 empty] | 7.2 |  |  | 600
102297 | Ti0.6V0.4 | Ti | 0.6 | V | 0.4 | [20 empty] | 7 |  |  | 878
102298 | Ti0.615V0.385 | Ti | 0.615 | V | 0.385 | [20 empty] | 7.07 |  |  | 600
102299 | Ti0.7V0.3 | Ti | 0.7 | V | 0.3 | [20 empty] | 6.14 |  |  | 514
102300 | Ti0.75V0.25 | Ti | 0.75 | V | 0.25 | [20 empty] | 5.3 |  |  | 584
102301 | Ti0.76V0.24 | Ti | 0.76 | V | 0.24 | [20 empty] | 4.382 |  |  | 1861
102302 | Ti0.775V0.225 | Ti | 0.775 | V | 0.225 | [20 empty] | 4.7 |  |  | 584
102303 | Ti0.9V0.1 | Ti | 0.9 | V | 0.1 | [20 empty] | 6.3 |  |  | 253
102304 | Ti0.96V0.04 | Ti | 0.96 | V | 0.04 | [20 empty] | 2.7 |  |  | 477
102305 | Tl1 | Tl | 1 | [22 empty] | 1.38 |  |  | 641
102310 | Ti0.81Zr0.82 | Ti | 0.81 | Zr | 0.82 | [20 empty] | 1.03 |  |  | 253
102311 | Ti0.33Zr0.66 | Ti | 0.33 | Zr | 0.66 | [20 empty] | 1.35 |  |  | 253
102312 | Ti0.5Zr0.5 | Ti | 0.5 | Zr | 0.5 | [20 empty] | 1.65 |  |  | 1061
102313 | Ti0.5Zr0.5 | Ti | 0.5 | Zr | 0.5 | [20 empty] | 1.23 |  |  | 477
102314 | Ti0.66Zr0.33 | Ti | 0.66 | Zr | 0.33 | [20 empty] | 1.36 |  |  | 253
102315 | Ti0.17V0.5Zr0.33 | Ti | 0.17 | V | 0.5 | Zr | 0.33 | [18 empty] | 7.6 |  |  | 1438
102316 | Ti0.33V0.33Zr0.33 | Ti | 0.33 | V | 0.33 | Zr | 0.33 | [18 empty] | 6.6 |  |  | 1438
102317 | Ti0.75V0.25 | Ti | 0.75 | V | 0.25 | [20 empty] | 5.3 |  |  | 584
102318 | Ti0.76V0.24 | Ti | 0.76 | V | 0.24 | [20 empty] | 4.382 |  |  | 1861
102319 | Ti0.775V0.225 | Ti | 0.775 | V | 0.225 | [20 empty] | 4.7 |  |  | 584
102320 | Ti0.9V0.1 | Ti | 0.9 | V | 0.1 | [20 empty] | 6.3 |  |  | 253
102321 | Ti0.96V0.04 | Ti | 0.96 | V | 0.04 | [20 empty] | 2.7 |  |  | 477
102322 | Ti0.975V0.025 | Ti | 0.975 | V | 0.025 | [20 empty] | 1.4 |  |  | 499
102327 | Th0.5Y0.5 | Th | 0.5 | Y | 0.5 | [20 empty] | 1.25 |  |  | 234
102328 | Th1U0.001 | Th | 1 | U | 0.001 | [20 empty] | 0.785 |  |  | 1227
102329 | V0.4Zr0.6 | V | 0.4 | Zr | 0.6 | [20 empty] | 7.8 |  | MTC102329 | 889
102330 | V0.6Zr0.4 | V | 0.6 | Zr | 0.4 | [20 empty] | 8.3 |  |  | 889
102332 | V2Zr1 | V | 2 | Zr | 1 | [20 empty] | 8.5 |  |  | 1323
102339 | Ti0.615V0.385 | Ti | 0.615 | V | 0.385 | [20 empty] | 7.07 |  |  | 600
102340 | Ti0.7V0.3 | Ti | 0.7 | V | 0.3 | [20 empty] | 6.14 |  |  | 514
102341 | K1Na2 | K | 1 | Na | 2 | [21 empty] | 1.05 |  | 258
102348 | Y1 | Y | 1 | [23 empty] | 0.1 |  | 472
102349 | Y1 | Y | 1 | [22 empty] | 2.5 |  |  | 472
102353 | La2S3 | La | 2 | S | 3 | [21 empty] | 1.25 |  | 534
102359 | La1Ni1O3 | La | 1 | Ni | 1 | O | 3 | [19 empty] | 1.02 |  | 181
102362 | La1Mg1 | La | 1 | Mg | 1 | [21 empty] | 0.33 |  | 658
102363 | K2Te3 | K | 2 | Te | 3 | [21 empty] | 1.46 |  | 427
102364 | K0.9O3Re1 | K | 0.9 | O | 3 | Re | 1 | [19 empty] | 1.3 |  | 1212
102368 | Lu2Rh1 | Lu | 2 | Rh | 1 | [21 empty] | 0.32 |  | 469
102369 | Lu3Rh1 | Lu | 3 | Rh | 1 | [21 empty] | 0.32 |  | 469
102371 | Li1Ti1 | Li | 1 | Ti | 1 | [21 empty] | 1 |  | 1191
102373 | La5Sn3 | La | 5 | Sn | 3 | [21 empty] | 1.4 |  | 863
102375 | La2Se3 | La | 2 | Se | 3 | [21 empty] | 1.25 |  | 534
102377 | Mn0.24Ni0.76 | Mn | 0.24 | Ni | 0.76 | [21 empty] | 1.3 |  | 76
102380 | Mg0.97Zn0.03 | Mg | 0.97 | Zn | 0.03 | [21 empty] | 0.013 |  | 1340
102383 | Mg0.85Tl0.15 | Mg | 0.85 | Tl | 0.15 | [21 empty] | 0.013 |  | 1340
102384 | Mg0.94Tl0.06 | Mg | 0.94 | Tl | 0.06 | [21 empty] | 1.26 |  | 84
102387 | Mg0.93Pb0.07 | Mg | 0.93 | Pb | 0.07 | [20 empty] | 0.013 |  |  | 1340
102389 | Mo1O2 | Mo | 1 | O | 2 | [21 empty] | 1.3 |  | 84
102390 | Mo0.28O0.72 | Mo | 0.28 | O | 0.72 | [21 empty] | 1.28 |  | 69
102391 | Mo0.85Ni0.15 | Mo | 0.85 | Ni | 0.15 | [21 empty] | 4.2 |  | 84
102392 | Mo0.6Nb0.4 | Mo | 0.6 | Nb | 0.4 | [21 empty] | 0.05 |  | 300
102393 | Mn0.002Ti0.499Zr0.499 | Mn | 0.002 | Ti | 0.499 | Zr | 0.499 | [19 empty] | 1.24 |  | 759
102396 | Mn0.2Ru0.8 | Mn | 0.2 | Ru | 0.8 | [23 empty] | 788
102399 | Mn2O3 | Mn | 2 | O | 3 | [21 empty] | 1.28 |  | 11
102401 | Mo0.99Si1V2.01 | Mo | 0.99 | Si | 1 | V | 2.01 | [19 empty] | 1.9 |  | 1913
102402 | Mo1Si2 | Mo | 1 | Si | 2 | [21 empty] | 1.2 |  | 10
102403 | Mo1Se2 | Mo | 1 | Se | 2 | [21 empty] | 1.25 |  | 1918
102404 | Mo5S6Zn1 | Mo | 5 | S | 6 | Zn | 1 | [18 empty] | 3.2 |  |  | 614
102405 | Mo3S4Sn0.6 | Mo | 3 | S | 4 | Sn | 0.6 | [18 empty] | 14.2 |  |  | 614
102407 | Mo1S2 | Mo | 1 | S | 2 | [21 empty] | 1.25 |  | 918
102408 | Mo1Pt2 | Mo | 1 | Pt | 2 | [21 empty] | 1 |  | 845
102410 | Mo6Pb0.92S7.5 | Mo | 6 | Pb | 0.92 | S | 7.5 | [18 empty] | 14 |  |  | 614
102411 | Mo1P2 | Mo | 1 | P | 2 | [21 empty] | 1.1 |  | 1583
102415 | N1Se1 | N | 1 | Se | 1 | [21 empty] | 1.3 |  | 119
102417 | N0.34Re1 | N | 0.34 | Re | 1 | [20 empty] | 5 |  |  | 146
102419 | N6Nb5 | N | 6 | Nb | 5 | [21 empty] | 1.77 |  | 1439
102420 | Mo3Zr1 | Mo | 3 | Zr | 1 | [21 empty] | 1.2 |  | 10
102421 | Mo0.75W0.75 | Mo | 0.75 | W | 0.75 | [21 empty] | 4.2 |  | 84
102422 | Mo3Te4 | Mo | 3 | Te | 4 | [21 empty] | 0.31 |  | 1584
102423 | Mo3Sn1 | Mo | 3 | Sn | 1 | [21 empty] | 1 |  | 509
102425 | Na0.1O3W1 | Na | 0.1 | O | 3 | W | 1 | [19 empty] | 0.04 |  | 500
102428 | N1W2 | N | 1 | W | 2 | [21 empty] | 1.28 |  | 11
102430 | N2V5 | N | 2 | V | 5 | [21 empty] | 1.2 |  | 10
102432 | N1Ta2 | N | 1 | Ta | 2 | [21 empty] | 1.2 |  | 505
102434 | N4Th3 | N | 4 | Th | 3 | [21 empty] | 1.2 |  | 10
102435 | N6Tb1 | N | 6 | Tb | 1 | [21 empty] | 1.28 |  | 1815
102436 | N1Ta1 | N | 1 | Ta | 1 | [21 empty] | 4.2 |  | 906
102437 | Nb0.45Pt3Zr2.55 | Nb | 0.45 | Pt | 3 | Zr | 2.55 | [19 empty] | 1.6 |  | 1299
102439 | Nb1Pt1.8Ru1.2 | Nb | 1 | Pt | 1.8 | Ru | 1.2 | [19 empty] | 1.6 |  | 1299
102441 | Nb1Pt1 | Nb | 1 | Pt | 1 | [21 empty] | 1.46 |  | 1299
102443 | Nb1P1Se1 | Nb | 1 | P | 1 | Se | 1 | [19 empty] | 1.25 |  | 892
102444 | Nb1Ps1 | Nb | 1 | Ps | 1 | [20 empty] | 12.5 |  |  | 892
102446 | Nb1O2 | Nb | 1 | O | 2 | [23 empty] | 1450
102447 | Na1Te1 | Na | 1 | Te | 1 | [21 empty] | 1.3 |  | 427
102448 | Na3Sb1 | Na | 3 | Sb | 1 | [21 empty] | 1.45 |  | 427
102451 | Nb1Sc1 | Nb | 1 | Sc | 1 | [23 empty] | 399
102452 | Nb1Sb2 | Nb | 1 | Sb | 2 | [21 empty] | 0.3 |  | 1584
102455 | Nb1S2 | Nb | 1 | S | 2 | [20 empty] | 6.26 |  |  | 1853
102456 | Nb1S1 | Nb | 1 | S | 1 | [21 empty] | 1.28 |  | 10
102458 | Nb0.7Ru0.3 | Nb | 0.7 | Ru | 0.3 | [21 empty] | 1 |  | 417
102461 | Nb0.71Sn0.29 | Nb | 0.71 | Sn | 0.29 | [20 empty] | 18.3 |  |  | 1849
102463 | Nb0.39Si1V2.61 | Nb | 0.39 | Si | 1 | V | 2.61 | [19 empty] | 14 |  | 1913
102466 | Nb1Si2 | Nb | 1 | Si | 2 | [21 empty] | 1.2 |  | 10
102467 | Nb3Si12 | Nb | 3 | Si | 12 | [21 empty] | 1.2 |  | 10
102468 | Nb0.63Si0.37 | Nb | 0.63 | Si | 0.37 | [21 empty] | 1.2 |  | 42
102469 | Nb5Si3 | Nb | 5 | Si | 3 | [21 empty] | 1.02 |  | 270
102470 | Nb0.67Si0.33 | Nb | 0.67 | Si | 0.33 | [21 empty] | 1.2 |  | 10
102473 | Ni1P1 | Ni | 1 | P | 1 | [21 empty] | 1.57 |  | 427
102476 | Ni1O1 | Ni | 1 | O | 1 | [21 empty] | 1.28 |  | 11
102478 | Nd2S3 | Nd | 2 | S | 3 | [21 empty] | 1.68 |  | 558
102480 | Nb1Te4 | Nb | 1 | Te | 4 | [21 empty] | 0.025 |  | 1584
102481 | Nb5Te4 | Nb | 5 | Te | 4 | [21 empty] | 1.1 |  | 1583
102484 | Nb2Sn3 | Nb | 2 | Sn | 3 | [21 empty] | 5 |  | 355
102485 | Mo5O2 | Mo | 5 | O | 2 | [21 empty] | 1.28 |  | 119
102486 | Mo1O2 | Mo | 1 | O | 2 | [21 empty] | 1.28 |  | 11
102487 | Ni1U1 | Ni | 1 | U | 1 | [21 empty] | 1.12 |  | 21
102491 | Ni0.93Sn0.07 | Ni | 0.93 | Sn | 0.07 | [21 empty] | 1.26 |  | 84
102492 | Ni1Si1 | Ni | 1 | Si | 1 | [21 empty] | 1.9 |  | 119
102494 | Ni1Sb3 | Ni | 1 | Sb | 3 | [21 empty] | 1.45 |  | 427
102496 | Ni1S1 | Ni | 1 | S | 1 | [21 empty] | 1.28 |  | 11
102497 | O2W1 | O | 2 | W | 1 | [21 empty] | 0.3 |  | 575
102498 | O3W1 | O | 3 | W | 1 | [21 empty] | 0.3 |  | 575
102499 | O3V2 | O | 3 | V | 2 | [21 empty] | 1.28 |  | 11
102500 | O2U1 | O | 2 | U | 1 | [21 empty] | 1.28 |  | 11
102501 | O3Tl2 | O | 3 | Tl | 2 | [21 empty] | 1.28 |  | 11
102502 | O3Ti2 | O | 3 | Ti | 2 | [21 empty] | 1.3 |  | 119
102503 | O3Sn0.19W1 | O | 3 | Sn | 0.19 | W | 1 | [19 empty] | 1.3 |  | 1379
102504 | O3Sn0.21W1 | O | 3 | Sn | 0.21 | W | 1 | [19 empty] | 1.3 |  | 1379
102505 | O3Sn2 | O | 3 | Sn | 2 | [21 empty] | 1.3 |  | 119
102506 | O3Rh2 | O | 3 | Rh | 2 | [21 empty] | 1.28 |  | 11
102507 | O2Re1 | O | 2 | Re | 1 | [21 empty] | 1.3 |  | 1212
102508 | O2Pb1 | O | 2 | Pb | 1 | [21 empty] | 1.02 |  | 181
102509 | P1 | P | 1 | [22 empty] | 5.8 |  |  | 786
102510 | Os4Zr11 | Os | 4 | Zr | 11 | [21 empty] | 1.2 |  | 955
102511 | Os0.8W0.2 | Os | 0.8 | W | 0.2 | [21 empty] | 1 |  | 266
102512 | Os0.9W0.1 | Os | 0.9 | W | 0.1 | [21 empty] | 1 |  | 266
102518 | Os0.2Rh0.8 | Os | 0.2 | Rh | 0.8 | [21 empty] | 0.015 |  | 963
102519 | Os1P1 | Os | 1 | P | 1 | [21 empty] | 1.1 |  | 1583
102522 | P1S1Ta1 | P | 1 | S | 1 | Ta | 1 | [19 empty] | 1.25 |  | 892
102523 | P1Ru2 | P | 1 | Ru | 2 | [21 empty] | 0.35 |  | 491
102526 | P4Re3 | P | 4 | Re | 3 | [21 empty] | 1.1 |  | 1583
102527 | P0.26Pt0.74 | P | 0.26 | Pt | 0.74 | [21 empty] | 0.35 |  | 491
102528 | P3Pd7 | P | 3 | Pd | 7 | [20 empty] | 0.7 |  |  | 491
102529 | P3Pd7 | P | 3 | Pd | 7 | [20 empty] | 1 |  |  | 491
102530 | P2Pd5 | P | 2 | Pd | 5 | [21 empty] | 1.1 |  | 262
102531 | P3Pd5 | P | 3 | Pd | 5 | [21 empty] | 1.1 |  | 262
102532 | P1 | P | 1 | [22 empty] | 5.6 |  |  | 786
102535 | P1Zr3 | P | 1 | Zr | 3 | [20 empty] | 4.5 |  |  | 1995
102538 | P2W1 | P | 2 | W | 1 | [21 empty] | 0.33 |  | 1508
102539 | P1V3 | P | 1 | V | 3 | [21 empty] | 1 |  | 128
102540 | P2V1 | P | 2 | V | 1 | [21 empty] | 0.035 |  | 1508
102544 | P1Sn1 | P | 1 | Sn | 1 | [21 empty] | 1.25 |  | 1382
102545 | Pd4S1 | Pd | 4 | S | 1 | [21 empty] | 0.32 |  | 552
102546 | Pd0.5Rh0.5 | Pd | 0.5 | Rh | 0.5 | [21 empty] | 0.015 |  | 963
102547 | Pd0.25Pt0.25Rh0.5 | Pd | 0.25 | Pt | 0.25 | Rh | 0.5 | [19 empty] | 0.015 |  | 963
102548 | Pd0.4Pt0.1Rh0.5 | Pd | 0.4 | Pt | 0.1 | Rh | 0.5 | [19 empty] | 0.015 |  | 963
102551 | Pb0.96Tl0.04 | Pb | 0.96 | Tl | 0.04 | [20 empty] | 7.06 |  |  | 653
102552 | Pb1Se1 | Pb | 1 | Se | 1 | [21 empty] | 1.26 |  | 84
102553 | Pb1S3Ti1 | Pb | 1 | S | 3 | Ti | 1 | [19 empty] | 0.05 |  | 778
102554 | Pb1S1 | Pb | 1 | S | 1 | [21 empty] | 1 |  | 64
102555 | Pb1Rh2 | Pb | 1 | Rh | 2 | [21 empty] | 0.32 |  | 489
102557 | Pd4Te1 | Pd | 4 | Te | 1 | [21 empty] | 0.32 |  | 552
102559 | Pd1Sn4 | Pd | 1 | Sn | 4 | [21 empty] | 1.35 |  | 229 | 222
102561 | Pd1Se2 | Pd | 1 | Se | 2 | [21 empty] | 1.5 |  | 140
102563 | Pd1Se1 | Pd | 1 | Se | 1 | [21 empty] | 1 |  | 140
102564 | Pd17Se15 | Pd | 17 | Se | 15 | [21 empty] | 0.32 |  | 552
102567 | Pd1S1 | Pd | 1 | S | 1 | [21 empty] | 0.35 |  | 491
102568 | Pd2.8S1 | Pd | 2.8 | S | 1 | [20 empty] | 1.63 |  |  | 491
102570 | Pt0.2Rh0.8 | Pt | 0.2 | Rh | 0.8 | [21 empty] | 0.015 |  | 963
102572 | Pr2S3 | Pr | 2 | S | 3 | [21 empty] | 1.68 |  | 558
102573 | Pr1 | Pr | 1 | [23 empty] | 0.25 |  | 23
102574 | Po1 | Po | 1 | [23 empty] | 1.6 |  | 208
102576 | Pd1Th1 | Pd | 1 | Th | 1 | [21 empty] | 1.5 |  | 711
102577 | Pd5Th3 | Pd | 5 | Th | 3 | [21 empty] | 1.3 |  | 456
102578 | Pd3Th1 | Pd | 3 | Th | 1 | [21 empty] | 1.3 |  | 456
102580 | Pd5Th1 | Pd | 5 | Th | 1 | [21 empty] | 0.32 |  | 469
102581 | Pt4Th1 | Pt | 4 | Th | 1 | [21 empty] | 0.32 |  | 469
102584 | Pt2Ta1 | Pt | 2 | Ta | 1 | [21 empty] | 1.6 |  | 1299
102586 | Pt1Sn4 | Pt | 1 | Sn | 4 | [21 empty] | 1.3 |  | 229
102589 | Pt1Sc4 | Pt | 1 | Sc | 4 | [21 empty] | 0.32 |  | 469
102594 | Pu1 | Pu | 1 | [23 empty] | 0.4 |  | 1581
102595 | Pt1Y1 | Pt | 1 | Y | 1 | [21 empty] | 0.32 |  | 469
102597 | Pt5Y1 | Pt | 5 | Y | 1 | [21 empty] | 0.32 |  | 469
102599 | Pt0.33V0.67 | Pt | 0.33 | V | 0.67 | [21 empty] | 1.02 |  | 173
102601 | Pt8Ti1 | Pt | 8 | Ti | 1 | [21 empty] | 1.15 |  | 711
102602 | Pt5Th3 | Pt | 5 | Th | 3 | [21 empty] | 1.3 |  | 456
102603 | Pt2Th1 | Pt | 2 | Th | 1 | [21 empty] | 1.3 |  | 456
102604 | Pt3Th1 | Pt | 3 | Th | 1 | [21 empty] | 0.32 |  | 469
102605 | Rh1Sc4 | Rh | 1 | Sc | 4 | [21 empty] | 0.32 |  | 469
102606 | Rh0.32Sc0.68 | Rh | 0.32 | Sc | 0.68 | [21 empty] | 0.32 |  | 469
102611 | Re0.1W0.9 | Re | 0.1 | W | 0.9 | [21 empty] | 1.02 |  | 266
102612 | Re2U1 | Re | 2 | U | 1 | [21 empty] | 1.02 |  | 270
102614 | Re1Si2 | Re | 1 | Si | 2 | [21 empty] | 1.15 |  | 712
102615 | Re1Se2 | Re | 1 | Se | 2 | [21 empty] | 1.15 |  | 711
102616 | Rb1 | Rb | 1 | [23 empty] | 1.2 |  | 781
102620 | Rh1Ti2 | Rh | 1 | Ti | 2 | [21 empty] | 1.2 |  | 1071
102622 | Rh2Th1 | Rh | 2 | Th | 1 | [21 empty] | 0.32 |  | 469
102628 | Rh0.29Se0.71 | Rh | 0.29 | Se | 0.71 | [21 empty] | 1.04 |  | 35
102629 | Ru0.465V0.535 | Ru | 0.465 | V | 0.535 | [20 empty] | 5.8 |  |  | 1757
102630 | Ru0.5V0.5 | Ru | 0.5 | V | 0.5 | [21 empty] | 0.4 |  | 1930
102634 | Ru2Sb1 | Ru | 2 | Sb | 1 | [21 empty] | 0.35 |  | 491
102638 | Rh1Y2 | Rh | 1 | Y | 2 | [21 empty] | 0.32 |  | 469
102641 | Sb1 | Sb | 1 | [22 empty] | 3.55 | 0 |  | 774
102643 | S1W2 | S | 1 | W | 2 | [21 empty] | 1.3 |  | 84
102644 | S2W1 | S | 2 | W | 1 | [21 empty] | 1.25 |  | 1918
102645 | S1V3 | S | 1 | V | 3 | [21 empty] | 1.13 |  | 1582
102646 | S1Tl2 | S | 1 | Tl | 2 | [21 empty] | 1.3 |  | 84
102647 | S1Ti1 | S | 1 | Ti | 1 | [21 empty] | 1 |  | 1191
102648 | S1Sn1 | S | 1 | Sn | 1 | [21 empty] | 1.28 |  | 11
102650 | S3Sb1 | S | 3 | Sb | 1 | [21 empty] | 1.28 |  | 11
102651 | Ru1Y3 | Ru | 1 | Y | 3 | [21 empty] | 4.2 |  | 1989
102652 | Ru0.46V0.54 | Ru | 0.46 | V | 0.54 | [20 empty] | 5.05 |  |  | 1706
102653 | Sc0.5Zr0.5 | Sc | 0.5 | Zr | 0.5 | [21 empty] | 0.022 |  | 744
102654 | Sc1Si2 | Sc | 1 | Si | 2 | [21 empty] | 1 |  | 25
102657 | Sc1 | Sc | 1 | [23 empty] | 0.014 |  | 1994
102659 | Sb2Zr1 | Sb | 2 | Zr | 1 | [21 empty] | 0.3 |  | 1584
102663 | Sb1Te2Tl1 | Sb | 1 | Te | 2 | Tl | 1 | [19 empty] | 0.015 |  | 1139
102664 | Sb2Ta1 | Sb | 2 | Ta | 1 | [21 empty] | 0.3 |  | 1508
102665 | Si1 | Si | 1 | [23 empty] | 0.33 |  | 303
102667 | Se4Y3 | Se | 4 | Y | 3 | [21 empty] | 0.35 |  | 1965
102668 | Se2V1 | Se | 2 | V | 1 | [21 empty] | 1 |  | 675
102672 | Se2Ta1 | Se | 2 | Ta | 1 | [20 empty] | 0.16 |  |  | 797
102673 | Se2Ta1 | Se | 2 | Ta | 1 | [20 empty] | 0.13 |  |  | 797
102676 | Sc0.4Zr0.6 | Sc | 0.4 | Zr | 0.6 | [21 empty] | 0.04 |  | 744
102677 | Si1Ti1 | Si | 1 | Ti | 1 | [21 empty] | 1.2 |  | 10
102679 | Si2Th3 | Si | 2 | Th | 3 | [21 empty] | 0.1 |  | 927
102682 | Si0.16Ta0.84 | Si | 0.16 | Ta | 0.84 | [21 empty] | 1.2 |  | 10
102683 | Si0.28Ta0.72 | Si | 0.28 | Ta | 0.72 | [21 empty] | 1.2 |  | 10
102684 | Si0.4Ta0.6 | Si | 0.4 | Ta | 0.6 | [21 empty] | 1.2 |  | 10
102685 | Si2Ta1 | Si | 2 | Ta | 1 | [21 empty] | 1.2 |  | 10
102686 | Si2Sr1 | Si | 2 | Sr | 1 | [21 empty] | 0.32 |  | 961
102688 | Si1 | Si | 1 | [22 empty] | 7.1 |  |  | 540
102690 | Si2W1 | Si | 2 | W | 1 | [21 empty] | 1.2 |  | 10
102691 | Si0.15V0.75X0.1 | Si | 0.15 | V | 0.75 | X | 0.1 | [21 empty] | 42
102693 | Si2V5 | Si | 2 | V | 5 | [21 empty] | 0.35 |  | 270
102694 | Si0.4V0.6 | Si | 0.4 | V | 0.6 | [21 empty] | 1.2 |  | 10
102695 | Si2V1 | Si | 2 | V | 1 | [21 empty] | 1.2 |  | 10
102696 | Si1U3 | Si | 1 | U | 3 | [21 empty] | 1.1 |  | 21
102698 | Si2U3 | Si | 2 | U | 3 | [21 empty] | 0.1 |  | 927
102702 | Sm1 | Sm | 1 | [23 empty] | 0.37 |  | 291
102703 | Si0.2Zr0.8 | Si | 0.2 | Zr | 0.8 | [21 empty] | 1.2 |  | 10
102707 | Si2Zr3 | Si | 2 | Zr | 3 | [21 empty] | 0.1 |  | 927
102708 | Si0.45Zr0.55 | Si | 0.45 | Zr | 0.55 | [21 empty] | 1.2 |  | 20
102711 | Si1Y1 | Si | 1 | Y | 1 | [21 empty] | 0.15 |  | 711
102713 | Sr1 | Sr | 1 | [23 empty] | 1.2 |  | 781
102715 | Sn1Y2 | Sn | 1 | Y | 2 | [21 empty] | 1.15 |  | 711
102716 | Sn3Y5 | Sn | 3 | Y | 5 | [21 empty] | 1.4 |  | 863
102717 | Sn3V2 | Sn | 3 | V | 2 | [21 empty] | 1.15 |  | 711
102719 | Sn0.1Tl0.9 | Sn | 0.1 | Tl | 0.9 | [20 empty] | 3.5 |  |  | 1900
102720 | Sn0.65Tl0.35 | Sn | 0.65 | Tl | 0.35 | [20 empty] | 7.1 |  |  | 900
102722 | Sn1 | Sn | 1 | [22 empty] | 5.3 |  |  | 780
102723 | Sn1 | Sn | 1 | [22 empty] | 5.2 |  |  | 785
102725 | Te1 | Te | 1 | [22 empty] | 4.28 | 0 |  | 909
102726 | Te1 | Te | 1 | [22 empty] | 3.9 |  |  | 1688
102728 | Tc0.05W0.95 | Tc | 0.05 | W | 0.95 | [21 empty] | 0.8 |  | 524
102729 | Tc1 | Tc | 1 | [22 empty] | 8 |  | MTC102729 | 836
102732 | Ta0.15Zr0.85 | Ta | 0.15 | Zr | 0.85 | [20 empty] | 4.3 |  |  | 1969
102733 | Ta1V2 | Ta | 1 | V | 2 | [21 empty] | 1.5 |  | 1400
102734 | Ta0.63Ti0.3Zr0.07 | Ta | 0.63 | Ti | 0.3 | Zr | 0.07 | [21 empty] | 1391
102735 | Ta1Te2 | Ta | 1 | Te | 2 | [21 empty] | 0.05 |  | 797
102736 | Sr1 | Sr | 1 | [22 empty] | 3.6 |  |  | 710
102737 | Th1 | Th | 1 | [22 empty] | 1.35 |  |  | 1488
102739 | Te3Zr1 | Te | 3 | Zr | 1 | [21 empty] | 1.13 |  | 1582
102740 | Te2W1 | Te | 2 | W | 1 | [21 empty] | 0.3 |  | 1584
102741 | Te3V2 | Te | 3 | V | 2 | [21 empty] | 1.13 |  | 1582
102742 | Te4Ti5 | Te | 4 | Ti | 5 | [21 empty] | 1.13 |  | 1582
102744 | Te4Ti3 | Te | 4 | Ti | 3 | [21 empty] | 1.13 |  | 1582
102745 | Te2Ti1 | Te | 2 | Ti | 1 | [21 empty] | 1.1 |  | 1583
102747 | Te1 | Te | 1 | [22 empty] | 3.3 |  |  | 1688
102748 | Te1 | Te | 1 | [22 empty] | 4.3 |  |  | 1688
102750 | N1Ti1 | N | 1 | Ti | 1 | [20 empty] | 4.86 |  |  | AAAAA
102751 | N1Pr1 | N | 1 | Pr | 1 | [21 empty] | 1.38 |  | AAAAA
102753 | N1Sc1 | N | 1 | Sc | 1 | [21 empty] | 1.38 |  | AAAAA
102754 | Ti0.1Zr0.9 | Ti | 0.1 | Zr | 0.9 | [21 empty] | 1 |  | 253
102755 | Ti0.25Zr0.75 | Ti | 0.25 | Zr | 0.75 | [23 empty] | 572
102756 | Ti0.8Zr0.2 | Ti | 0.8 | Zr | 0.2 | [21 empty] | 1 |  | 253
102758 | Ti0.12V0.88 | Ti | 0.12 | V | 0.88 | [23 empty] | 688
102763 | C2Yb1 | C | 2 | Yb | 1 | [21 empty] | 0.2 |  | AAAAA
102769 | C2Ce1 | C | 2 | Ce | 1 | [21 empty] | 0.2 |  | AAAAA
102770 | C2Y1 | C | 2 | Y | 1 | [20 empty] | 3.88 |  |  | AAAAA
102771 | C1Y1 | C | 1 | Y | 1 | [21 empty] | 1.38 |  | AAAAA
102772 | C1Sc1 | C | 1 | Sc | 1 | [21 empty] | 1.38 |  | AAAAA
102775 | B1Zr1 | B | 1 | Zr | 1 | [20 empty] | 2.8 |  |  | AAAAA
102779 | B6Tb1 | B | 6 | Tb | 1 | [21 empty] | 1.28 |  | AAAAA
102782 | B6Y1 | B | 6 | Y | 1 | [21 empty] | 1.3 |  | AAAAA
102785 | Si1Zr2 | Si | 1 | Zr | 2 | [21 empty] | 1.2 |  | AAAAA
102786 | Si1Zr4 | Si | 1 | Zr | 4 | [21 empty] | 1.2 |  | AAAAA
102787 | Si1Zr1 | Si | 1 | Zr | 1 | [21 empty] | 1.2 |  | AAAAA
102788 | Si5Zr6 | Si | 5 | Zr | 6 | [21 empty] | 1.2 |  | AAAAA
102790 | Si3Zr4 | Si | 3 | Zr | 4 | [21 empty] | 1.2 |  | AAAAA
102795 | La1Si2 | La | 1 | Si | 2 | [20 empty] | 2.5 |  |  | AAAAA
102796 | Si2Y1 | Si | 2 | Y | 1 | [21 empty] | 0.3 |  | AAAAA
102803 | Ge3Ti5 | Ge | 3 | Ti | 5 | [21 empty] | 1.2 |  | AAAAA
102808 | Si2Zr3 | Si | 2 | Zr | 3 | [21 empty] | 1.2 |  | AAAAA
102811 | N0.34Re1 | N | 0.34 | Re | 1 | [20 empty] | 4 |  |  | AAAAA
102817 | N1Ta1 | N | 1 | Ta | 1 | [21 empty] | 1.2 |  | AAAAA
102819 | N1Nb2 | N | 1 | Nb | 2 | [21 empty] | 1.2 |  | AAAAA
102820 | N1Nb1 | N | 1 | Nb | 1 | [20 empty] | 15.6 |  |  | AAAAA
102821 | C1W1 | C | 1 | W | 1 | [21 empty] | 1.28 |  | AAAAA
102822 | C1W2 | C | 1 | W | 2 | [20 empty] | 2.74 |  |  | AAAAA
102823 | C1Mo1 | C | 1 | Mo | 1 | [20 empty] | 7.7 |  |  | AAAAA
102824 | C1Mo2 | C | 1 | Mo | 2 | [20 empty] | 2.78 |  |  | AAAAA
102826 | C3Cr7 | C | 3 | Cr | 7 | [21 empty] | 1.2 |  | AAAAA
102827 | C1Cr4 | C | 1 | Cr | 4 | [21 empty] | 1.2 |  | AAAAA
102828 | C1Ta1 | C | 1 | Ta | 1 | [20 empty] | 3.3 |  |  | AAAAA
102829 | C1Ta2 | C | 1 | Ta | 2 | [21 empty] | 1.98 |  | AAAAA
102830 | C1Nb2 | C | 1 | Nb | 2 | [21 empty] | 1.98 |  | AAAAA
102831 | C1Nb1 | C | 1 | Nb | 1 | [20 empty] | 6 |  |  | AAAAA
102832 | C1V1 | C | 1 | V | 1 | [21 empty] | 1.2 |  | AAAAA
102837 | B1Ta2 | B | 1 | Ta | 2 | [20 empty] | 3.12 |  |  | AAAAA
102838 | B1Nb3 | B | 1 | Nb | 3 | [21 empty] | 1.28 |  | AAAAA
102839 | B1Nb2 | B | 1 | Nb | 2 | [21 empty] | 1.28 |  | AAAAA
102841 | B2V1 | B | 2 | V | 1 | [21 empty] | 1.2 |  | AAAAA
102844 | C1Tc1 | C | 1 | Tc | 1 | [20 empty] | 3.85 |  |  | AAAAA
102845 | Si3V5 | Si | 3 | V | 5 | [21 empty] | 0.3 |  | AAAAA
102846 | Si0.4V0.6 | Si | 0.4 | V | 0.6 | [21 empty] | 1 |  | AAAAA
102848 | B1Re2 | B | 1 | Re | 2 | [20 empty] | 2.8 |  |  | AAAAA
102852 | B5Mo2 | B | 5 | Mo | 2 | [21 empty] | 1.28 |  | AAAAA
102853 | B1Mo1 | B | 1 | Mo | 1 | [20 empty] | 0.5 |  |  | AAAAA
102857 | Mo3Si2 | Mo | 3 | Si | 2 | [21 empty] | 1.2 |  | AAAAA
102858 | B2Cr1 | B | 2 | Cr | 1 | [21 empty] | 1.2 |  | AAAAA
102859 | B1Cr1 | B | 1 | Cr | 1 | [21 empty] | 1.2 |  | AAAAA
102860 | Si1Ta5 | Si | 1 | Ta | 5 | [21 empty] | 1.2 |  | AAAAA
102861 | Si2Ta5 | Si | 2 | Ta | 5 | [21 empty] | 1.2 |  | AAAAA
102863 | Si2Ta3 | Si | 2 | Ta | 3 | [21 empty] | 1.2 |  | AAAAA
102864 | Si1Ta1 | Si | 1 | Ta | 1 | [20 empty] | 4.28 |  |  | AAAAA
102867 | Nb2Si1 | Nb | 2 | Si | 1 | [21 empty] | 1.2 |  | AAAAA
102869 | Ge2Mo3 | Ge | 2 | Mo | 3 | [21 empty] | 1.2 |  | AAAAA
102870 | Ge0.7Mo1 | Ge | 0.7 | Mo | 1 | [20 empty] | 1.2 |  |  | AAAAA
102871 | Cr3Ge2 | Cr | 3 | Ge | 2 | [21 empty] | 1.2 |  | AAAAA
102873 | Ge2Nb1 | Ge | 2 | Nb | 1 | [21 empty] | 1.2 |  | AAAAA
102876 | Mn3Si1 | Mn | 3 | Si | 1 | [21 empty] | 4.2 |  | AAAAA
102877 | Si2W1 | Si | 2 | W | 1 | [21 empty] | 1.2 |  | AAAAA
102878 | Si2W3 | Si | 2 | W | 3 | [20 empty] | 2.84 |  |  | AAAAA
102880 | Mo1Si0.7 | Mo | 1 | Si | 0.7 | [20 empty] | 1.34 |  |  | AAAAA
102882 | B1Rh2 | B | 1 | Rh | 2 | [21 empty] | 1.28 |  | AAAAA
102887 | C1Rh1 | C | 1 | Rh | 1 | [21 empty] | 1.28 |  | AAAAA
102888 | C1Ru1 | C | 1 | Ru | 1 | [20 empty] | 2 |  |  | AAAAA
102889 | C1Fe3 | C | 1 | Fe | 3 | [20 empty] | 1.3 |  |  | AAAAA
102892 | Ge2Mo1 | Ge | 2 | Mo | 1 | [21 empty] | 1.2 |  | AAAAA
102898 | B6Th1 | B | 6 | Th | 1 | [21 empty] | 1.28 |  | AAAAA
102899 | B2Th1 | B | 2 | Th | 1 | [21 empty] | 1.2 |  | AAAAA
102900 | B1Th1 | B | 1 | Th | 1 | [21 empty] | 1.77 |  | AAAAA
102903 | B1Os2 | B | 1 | Os | 2 | [21 empty] | 1.02 |  | AAAAA
102905 | Co1Ge3 | Co | 1 | Ge | 3 | [21 empty] | 1.02 |  | AAAAA
102906 | Fe1Ge2 | Fe | 1 | Ge | 2 | [21 empty] | 1.02 |  | AAAAA
102908 | Si1U1 | Si | 1 | U | 1 | [21 empty] | 1.1 |  | AAAAA
102909 | Si2Th1 | Si | 2 | Th | 1 | [20 empty] | 2.41 |  |  | AAAAA
102910 | Si2Th1 | Si | 2 | Th | 1 | [20 empty] | 3.16 |  |  | AAAAA
102911 | Si2Th3 | Si | 2 | Th | 3 | [21 empty] | 1.2 |  | AAAAA
102917 | C1Ta1 | C | 1 | Ta | 1 | [20 empty] | 10.2 |  |  | AAAAA
102918 | Nb0.4Ta0.6C1 | Nb | 0.4 | Ta | 0.6 | C | 1 | [18 empty] | 11.8 |  |  | AAAAA
102919 | C1Nb1 | C | 1 | Nb | 1 | [20 empty] | 9 |  |  | AAAAA
102920 | Co0.44Mo0.56 | Co | 0.44 | Mo | 0.56 | [20 empty] | 13 |  |  | AAAAA
102921 | C1Mo1 | C | 1 | Mo | 1 | [20 empty] | 13 |  |  | AAAAA
102924 | Ge1Th1 | Ge | 1 | Th | 1 | [21 empty] | 1.2 |  | AAAAA
102927 | Ge1Rh1 | Ge | 1 | Rh | 1 | [21 empty] | 1 |  | AAAAA
102928 | Ge2Rh5 | Ge | 2 | Rh | 5 | [20 empty] | 2.12 |  |  | AAAAA
102934 | S1W1 | S | 1 | W | 1 | [21 empty] | 1.3 |  | AAAAA
102935 | Nb1S2 | Nb | 1 | S | 2 | [20 empty] | 6.1 |  |  | AAAAA
102937 | Ce3S4 | Ce | 3 | S | 4 | [21 empty] | 1.28 |  | AAAAA
102940 | La3S4 | La | 3 | S | 4 | [20 empty] | 8.25 |  |  | AAAAA
102951 | Ir1S2.6 | Ir | 1 | S | 2.6 | [21 empty] | 0.32 |  | AAAAA
102954 | La3Se4 | La | 3 | Se | 4 | [20 empty] | 8.6 |  |  | AAAAA
102955 | Ni0.16Co0.64P0.2 | Ni | 0.16 | Co | 0.64 | P | 0.2 | [19 empty] | 0.99 |  | AAAAA
102956 | Ni0.6Fe0.19P0.21 | Ni | 0.6 | Fe | 0.19 | P | 0.21 | [19 empty] | 0.99 |  | AAAAA
102957 | P4Ph5 | P | 4 | Ph | 5 | [20 empty] | 1.22 |  |  | AAAAA
102959 | P1Ru2 | P | 1 | Ru | 2 | [21 empty] | 1.1 |  | AAAAA
102962 | Co1P1 | Co | 1 | P | 1 | [21 empty] | 0.97 |  | AAAAA
102968 | Pd2Se1 | Pd | 2 | Se | 1 | [20 empty] | 2.2 |  |  | AAAAA
102971 | Pd6Se1 | Pd | 6 | Se | 1 | [20 empty] | 0.66 |  |  | AAAAA
102974 | Rh0.53Se0.47 | Rh | 0.53 | Se | 0.47 | [20 empty] | 6 |  |  | AAAAA
102977 | Ni1Te2 | Ni | 1 | Te | 2 | [21 empty] | 1.2 |  | AAAAA
102978 | Ni1Te1 | Ni | 1 | Te | 1 | [21 empty] | 1.6 |  | AAAAA
102980 | Nb1Te2 | Nb | 1 | Te | 2 | [21 empty] | 2 |  | AAAAA
102981 | La3Te4 | La | 3 | Te | 4 | [20 empty] | 3.75 |  |  | AAAAA
102982 | La3Te4 | La | 3 | Te | 4 | [20 empty] | 2.45 |  |  | AAAAA
102983 | Te1Y1 | Te | 1 | Y | 1 | [20 empty] | 1.02 |  |  | AAAAA
102984 | Pd1Se1Te1 | Pd | 1 | Se | 1 | Te | 1 | [18 empty] | 1.2 |  |  | AAAAA
102985 | Nb1Se0.2Te0.8 | Nb | 1 | Se | 0.2 | Te | 0.8 | [19 empty] | 2 |  | AAAAA
102986 | Nb1Se0.25Te0.75 | Nb | 1 | Se | 0.25 | Te | 0.75 | [18 empty] | 4.4 |  |  | AAAAA
102987 | Ir1Se2.9 | Ir | 1 | Se | 2.9 | [21 empty] | 0.32 |  | AAAAA
102991 | Pd1Te1.04 | Pd | 1 | Te | 1.04 | [20 empty] | 2.11 |  |  | AAAAA
102993 | Pd1Te1 | Pd | 1 | Te | 1 | [20 empty] | 2.3 |  |  | AAAAA
102997 | Te2Th1 | Te | 2 | Th | 1 | [21 empty] | 1.06 |  | AAAAA
102998 | Rh1Te2 | Rh | 1 | Te | 2 | [20 empty] | 1.51 |  |  | AAAAA
103004 | Ir1Te1 | Ir | 1 | Te | 1 | [21 empty] | 0.3 |  | AAAAA
103005 | Pd1Te2.3 | Pd | 1 | Te | 2.3 | [20 empty] | 1.85 |  |  | AAAAA
103006 | Pd1Te2.1 | Pd | 1 | Te | 2.1 | [20 empty] | 1.89 |  |  | AAAAA
103009 | Pd1.05Te2 | Pd | 1.05 | Te | 2 | [20 empty] | 1.77 |  |  | AAAAA
103010 | Pd1.25Te2 | Pd | 1.25 | Te | 2 | [20 empty] | 2.2 |  |  | AAAAA
103011 | Pd1.5Te2 | Pd | 1.5 | Te | 2 | [20 empty] | 2.21 |  |  | AAAAA
103012 | Pd1.75Te2 | Pd | 1.75 | Te | 2 | [20 empty] | 2.25 |  |  | AAAAA
103013 | As2Mo1 | As | 2 | Mo | 1 | [21 empty] | 1.3 |  | AAAAA
103014 | As2Fe3 | As | 2 | Fe | 3 | [21 empty] | 1.3 |  | AAAAA
103015 | As4Cu18Sb3 | As | 4 | Cu | 18 | Sb | 3 | [19 empty] | 0.3 |  | AAAAA
103020 | Pd0.95Pt0.05Te2 | Pd | 0.95 | Pt | 0.05 | Te | 2 | [18 empty] | 1.71 |  |  | AAAAA
103021 | Pd0.9Pt0.1Te2 | Pd | 0.9 | Pt | 0.1 | Te | 2 | [18 empty] | 1.65 |  |  | AAAAA
103022 | Ni0.1Pd0.9Te2 | Ni | 0.1 | Pd | 0.9 | Te | 2 | [18 empty] | 1.3 |  |  | AAAAA
103023 | Ni0.05Pd0.95Te2 | Ni | 0.05 | Pd | 0.95 | Te | 2 | [18 empty] | 1.4 |  |  | AAAAA
103025 | As1Ru1 | As | 1 | Ru | 1 | [21 empty] | 1.1 |  | AAAAA
103028 | As2Pd5 | As | 2 | Pd | 5 | [21 empty] | 1.1 |  | AAAAA
103029 | As3Pd5 | As | 3 | Pd | 5 | [20 empty] | 24.761 |  |  | AAAAA
103030 | As1Pd3 | As | 1 | Pd | 3 | [21 empty] | 1.1 |  | AAAAA
103034 | As1Ni0.12Pd0.88 | As | 1 | Ni | 0.12 | Pd | 0.88 | [18 empty] | 1.39 |  |  | AAAAA
103035 | As1Ni0.25Pd0.75 | As | 1 | Ni | 0.25 | Pd | 0.75 | [18 empty] | 1.34 |  |  | AAAAA
103038 | Cu1Te1 | Cu | 1 | Te | 1 | [21 empty] | 1.26 |  | AAAAA
103046 | As4Mo5 | As | 4 | Mo | 5 | [21 empty] | 4.2 |  | AAAAA
103047 | As0.26Sb0.74 | As | 0.26 | Sb | 0.74 | [21 empty] | 1.32 |  | AAAAA
103048 | As1Ru2 | As | 1 | Ru | 2 | [21 empty] | 1.1 |  | AAAAA
103051 | Ca1Ce1 | Ca | 1 | Ce | 1 | [21 empty] | 1.7 |  | AAAAA
103053 | Al2Pb4Si1 | Al | 2 | Pb | 4 | Si | 1 | [19 empty] | 1.02 |  | AAAAA
103054 | Ag2Te1 | Ag | 2 | Te | 1 | [21 empty] | 1.28 |  | AAAAA
103057 | Ag1S1 | Ag | 1 | S | 1 | [21 empty] | 1.9 |  | AAAAA
103058 | Cu1Se1Te | Cu | 1 | Se | 1 | Te | [19 empty] | 1.6 |  |  | AAAAA
103060 | Cu1S1Se1 | Cu | 1 | S | 1 | Se | 1 | [18 empty] | 1.5 |  |  | AAAAA
103062 | Sn1Te1 | Sn | 1 | Te | 1 | [20 empty] | 0.012 |  |  | AAAAA
103064 | Ge1Te1 | Ge | 1 | Te | 1 | [20 empty] | 0.21 |  |  | AAAAA
103065 | Ge0.976Te1 | Ge | 0.976 | Te | 1 | [20 empty] | 0.1 |  |  | AAAAA
103066 | Ge1Te1 | Ge | 1 | Te | 1 | [20 empty] | 0.172 |  |  | AAAAA
103067 | C1Si1 | C | 1 | Si | 1 | [21 empty] | 1.28 |  | AAAAA
103068 | In4Sb1Te3 | In | 4 | Sb | 1 | Te | 3 | [18 empty] | 1.4 |  |  | AAAAA
103082 | Pb1Te1 | Pb | 1 | Te | 1 | [21 empty] | 1.28 |  | AAAAA
103088 | Nb1O1 | Nb | 1 | O | 1 | [20 empty] | 1.25 |  |  | AAAAA
103089 | Mo3O5 | Mo | 3 | O | 5 | [20 empty] | 7.2 |  |  | AAAAA
103090 | Mo2O5 | Mo | 2 | O | 5 | [21 empty] | 1.28 |  | AAAAA
103097 | Cu0.287Ti0.573O0.14 | Cu | 0.287 | Ti | 0.573 | O | 0.14 | [19 empty] | 1.02 |  | AAAAA
103098 | La1Ni1O3 | La | 1 | Ni | 1 | O | 3 | [19 empty] | 1.3 |  | AAAAA
103105 | O1Ti1.1 | O | 1 | Ti | 1.1 | [21 empty] | 0.21 |  | AAAAA
103109 | Ca0.31Sr0.7Ti1O3 | Ca | 0.31 | Sr | 0.7 | Ti | 1 | O | 3 | [16 empty] | 0.1 |  |  | AAAAA
103110 | Ba0.1Sr0.9Ti1O3 | Ba | 0.1 | Sr | 0.9 | Ti | 1 | O | 3 | [16 empty] | 0.1 |  |  | AAAAA
103111 | Sr1Ti1O3 | Sr | 1 | Ti | 1 | O | 3 | [18 empty] | 0.38 |  |  | AAAAA
103112 | Sr1Ti1O3 | Sr | 1 | Ti | 1 | O | 3 | [18 empty] | 0.2 |  |  | AAAAA
103113 | Ba0.3W1O3 | Ba | 0.3 | W | 1 | O | 3 | [19 empty] | 1.25 |  | AAAAA
103114 | In0.3W1O3 | In | 0.3 | W | 1 | O | 3 | [19 empty] | 1.25 |  | AAAAA
103115 | Tl0.3W1O3 | Tl | 0.3 | W | 1 | O | 3 | [18 empty] | 2 |  |  | AAAAA
103116 | Zr3V3O1 | Zr | 3 | V | 3 | O | 1 | [18 empty] | 7.5 |  |  | AAAAA
103117 | Zr0.61Rh0.285O0.105 | Zr | 0.61 | Rh | 0.285 | O | 0.105 | [18 empty] | 11.8 |  |  | AAAAA
103118 | Ti0.576Rh0.287O0.14 | Ti | 0.576 | Rh | 0.287 | O | 0.14 | [18 empty] | 3.37 |  |  | AAAAA
103119 | Ti1Re1O1 | Ti | 1 | Re | 1 | O | 1 | [18 empty] | 5.74 |  |  | AAAAA
103120 | Pd0.285Zr0.61O0.105 | Pd | 0.285 | Zr | 0.61 | O | 0.105 | [18 empty] | 2.09 |  |  | AAAAA
103121 | Mo0.6Ru0.4 | Mo | 0.6 | Ru | 0.4 | [20 empty] | 7 |  |  | AAAAA
103122 | Tc0.6W0.4 | Tc | 0.6 | W | 0.4 | [20 empty] | 7.9 |  |  | AAAAA
103123 | Mo0.5Re0.5 | Mo | 0.5 | Re | 0.5 | [20 empty] | 4.7 |  |  | AAAAA
103124 | Mo0.42Re0.58 | Mo | 0.42 | Re | 0.58 | [20 empty] | 8.4 |  |  | AAAAA
103125 | Ir0.37Nb0.63 | Ir | 0.37 | Nb | 0.63 | [20 empty] | 2.4 |  |  | AAAAA
103126 | Ir2Nb3 | Ir | 2 | Nb | 3 | [20 empty] | 9.8 |  |  | AAAAA
103127 | Mo0.3Tc0.7 | Mo | 0.3 | Tc | 0.7 | [20 empty] | 12 |  |  | AAAAA
103128 | Al0.25Nb0.75 | Al | 0.25 | Nb | 0.75 | [20 empty] | 7 |  |  | AAAAA
103129 | Ca1Ti1O3 | Ca | 1 | Ti | 1 | O | 3 | [19 empty] | 0.1 |  | AAAAA
103130 | Ba1Ti1O3 | Ba | 1 | Ti | 1 | O | 3 | [19 empty] | 0.1 |  | AAAAA
103131 | Ba0.13W1P3 | Ba | 0.13 | W | 1 | P | 3 | [18 empty] | 1.9 |  |  | AAAAA
103132 | Na0.3W1O3 | Na | 0.3 | W | 1 | O | 3 | [19 empty] | 0.3 |  | AAAAA
103133 | Nb3Rh2 | Nb | 3 | Rh | 2 | [20 empty] | 4.04 |  |  | AAAAA
103134 | Ir0.28W0.72 | Ir | 0.28 | W | 0.72 | [20 empty] | 4.46 |  |  | AAAAA
103135 | Ru0.5W0.5 | Ru | 0.5 | W | 0.5 | [20 empty] | 5.12 |  |  | AAAAA
103136 | Re0.6W0.4 | Re | 0.6 | W | 0.4 | [20 empty] | 4.9 |  |  | AAAAA
103137 | Re0.7W0.3 | Re | 0.7 | W | 0.3 | [20 empty] | 4.9 |  |  | AAAAA
103138 | Re0.52W0.48 | Re | 0.52 | W | 0.48 | [20 empty] | 5.2 |  |  | AAAAA
103139 | Mo0.62Os0.38 | Mo | 0.62 | Os | 0.38 | [20 empty] | 5.65 |  |  | AAAAA
103140 | Re0.76V0.24 | Re | 0.76 | V | 0.24 | [20 empty] | 4.52 |  |  | AAAAA
103141 | Re3V1 | Re | 3 | V | 1 | [20 empty] | 6.26 |  |  | AAAAA
103142 | Fe3Re2 | Fe | 3 | Re | 2 | [20 empty] | 6.55 |  |  | AAAAA
103143 | Ir0.26Mo0.74 | Ir | 0.26 | Mo | 0.74 | [20 empty] | 6.7 |  |  | AAAAA
103145 | Nb0.6Os0.4 | Nb | 0.6 | Os | 0.4 | [20 empty] | 1.78 |  |  | AAAAA
103146 | Cr0.5Ru0.5 | Cr | 0.5 | Ru | 0.5 | [20 empty] | 1.3 |  |  | AAAAA
103148 | Cr0.6Ru0.4 | Cr | 0.6 | Ru | 0.4 | [20 empty] | 2.1 |  |  | AAAAA
103149 | Rh2Ta3 | Rh | 2 | Ta | 3 | [20 empty] | 2.35 |  |  | AAAAA
103150 | Cr0.4Re0.6 | Cr | 0.4 | Re | 0.6 | [20 empty] | 2.15 |  |  | AAAAA
103151 | Nb0.5Re0.5 | Nb | 0.5 | Re | 0.5 | [20 empty] | 2 |  |  | AAAAA
103152 | Nb0.4Re0.6 | Nb | 0.4 | Re | 0.6 | [20 empty] | 2.5 |  |  | AAAAA
103153 | Nb1Re3 | Nb | 1 | Re | 3 | [20 empty] | 5.27 |  |  | AAAAA
103154 | Nb0.625Pt0.375 | Nb | 0.625 | Pt | 0.375 | [20 empty] | 3.73 |  |  | AAAAA
103155 | Nb0.62Pt0.38 | Nb | 0.62 | Pt | 0.38 | [20 empty] | 0.41 |  |  | AAAAA
103156 | Os0.34W0.66 | Os | 0.34 | W | 0.66 | [20 empty] | 3.81 |  |  | AAAAA
103157 | Re1Ta1 | Re | 1 | Ta | 1 | [21 empty] | 4.2 |  | AAAAA
103158 | Re1Zr2 | Re | 1 | Zr | 2 | [21 empty] | 4.2 |  | AAAAA
103159 | Pt0.2Ta0.8 | Pt | 0.2 | Ta | 0.8 | [21 empty] | 1.2 |  | AAAAA
103160 | Os0.3Ta0.7 | Os | 0.3 | Ta | 0.7 | [21 empty] | 1.2 |  | AAAAA
103162 | Cr1Re1 | Cr | 1 | Re | 1 | [21 empty] | 1.02 |  | AAAAA
103164 | Au1Ta2 | Au | 1 | Ta | 2 | [21 empty] | 1.2 |  | AAAAA
103166 | Ir0.35Ta0.65 | Ir | 0.35 | Ta | 0.65 | [20 empty] | 1.2 |  |  | AAAAA
103167 | Re0.6Ta0.4 | Re | 0.6 | Ta | 0.4 | [20 empty] | 1.4 |  |  | AAAAA
103168 | Pt0.3Ta0.7 | Pt | 0.3 | Ta | 0.7 | [20 empty] | 1 |  |  | AAAAA
103171 | Bi2Cs1 | Bi | 2 | Cs | 1 | [20 empty] | 4.75 |  |  | AAAAA
103172 | Ce1Ru2 | Ce | 1 | Ru | 2 | [20 empty] | 4.9 |  |  | AAAAA
103175 | Ca1Ir2 | Ca | 1 | Ir | 2 | [20 empty] | 4 |  |  | AAAAA
103180 | V2Zr1 | V | 2 | Zr | 1 | [20 empty] | 8.8 |  |  | AAAAA
103183 | Pt2Y1 | Pt | 2 | Y | 1 | [20 empty] | 4.1 |  |  | AAAAA
103189 | Y1Ir1Os1 | Y | 1 | Ir | 1 | Os | 1 | [18 empty] | 2.6 |  |  | AAAAA
103191 | Ru2Th1 | Ru | 2 | Th | 1 | [20 empty] | 3.56 |  |  | AAAAA
103195 | Ca1Pt2 | Ca | 1 | Pt | 2 | [21 empty] | 1.02 |  | AAAAA
103196 | Ca1Pd2 | Ca | 1 | Pd | 2 | [21 empty] | 1.02 |  | AAAAA
103198 | La2Mg1 | La | 2 | Mg | 1 | [21 empty] | 1.02 |  | AAAAA
103200 | Au2Na1 | Au | 2 | Na | 1 | [21 empty] | 1.02 |  | AAAAA
103201 | Ta2V1 | Ta | 2 | V | 1 | [21 empty] | 4.2 |  | AAAAA
103202 | Zr1Ni1.5V0.5 | Zr | 1 | Ni | 1.5 | V | 0.5 | [18 empty] | 0.43 |  |  | AAAAA
103203 | Pt2Sr1 | Pt | 2 | Sr | 1 | [20 empty] | 0.7 |  |  | AAAAA
103204 | Ir2Sc1 | Ir | 2 | Sc | 1 | [20 empty] | 1.03 |  |  | AAAAA
103205 | Gd1Pt2 | Gd | 1 | Pt | 2 | [21 empty] | 1 |  | AAAAA
103206 | Ce1Ir2 | Ce | 1 | Ir | 2 | [21 empty] | 0.37 |  | AAAAA
103207 | Ce1Rh2 | Ce | 1 | Rh | 2 | [21 empty] | 0.35 |  | AAAAA
103208 | Ir2La1 | Ir | 2 | La | 1 | [21 empty] | 1 |  | AAAAA
103209 | La1Rh2 | La | 1 | Rh | 2 | [21 empty] | 1 |  | AAAAA
103210 | La1Pt2 | La | 1 | Pt | 2 | [21 empty] | 1 |  | AAAAA
103211 | Al2Sc1 | Al | 2 | Sc | 1 | [21 empty] | 1.02 |  | AAAAA
103212 | Rh2Y1 | Rh | 2 | Y | 1 | [21 empty] | 0.35 |  | AAAAA
103213 | Al2Y1 | Al | 2 | Y | 1 | [21 empty] | 1 |  | AAAAA
103214 | Al1Lu2 | Al | 1 | Lu | 2 | [21 empty] | 1.02 |  | AAAAA
103215 | Al1Cu1Zr1 | Al | 1 | Cu | 1 | Zr | 1 | [19 empty] | 1.02 |  | AAAAA
103216 | Ba1Pt2 | Ba | 1 | Pt | 2 | [21 empty] | 1.02 |  | AAAAA
103217 | Os2U1 | Os | 2 | U | 1 | [21 empty] | 0.37 |  | AAAAA
103218 | Ir2U1 | Ir | 2 | U | 1 | [21 empty] | 0.35 |  | AAAAA
103220 | Al2U1 | Al | 2 | U | 1 | [21 empty] | 1.12 |  | AAAAA
103221 | Os2Th1 | Os | 2 | Th | 1 | [21 empty] | 1.02 |  | AAAAA
103222 | Hf1W2 | Hf | 1 | W | 2 | [21 empty] | 1.02 |  | AAAAA
103223 | Hf1Mo2 | Hf | 1 | Mo | 2 | [21 empty] | 0.05 |  | AAAAA
103224 | Co2Zr1 | Co | 2 | Zr | 1 | [21 empty] | 1.02 |  | AAAAA
103226 | W2Zr1 | W | 2 | Zr | 1 | [21 empty] | 1.2 |  | AAAAA
103227 | Be2Ti1 | Be | 2 | Ti | 1 | [21 empty] | 1.02 |  | AAAAA
103228 | Gd1Ru2 | Gd | 1 | Ru | 2 | [21 empty] | 1.2 |  | AAAAA
103229 | Y1Os1Re1 | Y | 1 | Os | 1 | Re | 1 | [18 empty] | 2 |  |  | AAAAA
103230 | Y1Ir1.5Os0.5 | Y | 1 | Ir | 1.5 | Os | 0.5 | [18 empty] | 2.4 |  |  | AAAAA
103231 | Hf1Os2 | Hf | 1 | Os | 2 | [20 empty] | 2.69 |  |  | AAAAA
103232 | Os2Zr1 | Os | 2 | Zr | 1 | [20 empty] | 3 |  |  | AAAAA
103233 | Lu1Os2 | Lu | 1 | Os | 2 | [20 empty] | 3.49 |  |  | AAAAA
103234 | Re2Sc1 | Re | 2 | Sc | 1 | [20 empty] | 4.2 |  |  | AAAAA
103235 | V0.45Nb0.5Zr1 | V | 0.45 | Nb | 0.5 | Zr | 1 | [18 empty] | 4.3 |  |  | AAAAA
103236 | Os2Sc1 | Os | 2 | Sc | 1 | [20 empty] | 4.6 |  |  | AAAAA
103237 | Os2Y1 | Os | 2 | Y | 1 | [20 empty] | 4.7 |  |  | AAAAA
103238 | Hf1Re2 | Hf | 1 | Re | 2 | [20 empty] | 4.8 |  |  | AAAAA
103239 | Re2Zr1 | Re | 2 | Zr | 1 | [20 empty] | 6.8 |  |  | AAAAA
103240 | Mn1Ni1Zr1 | Mn | 1 | Ni | 1 | Zr | 1 | [19 empty] | 0.35 |  | AAAAA
103241 | Re2Tb1 | Re | 2 | Tb | 1 | [21 empty] | 4.2 |  | AAAAA
103242 | Gd1Re2 | Gd | 1 | Re | 2 | [21 empty] | 4.2 |  | AAAAA
103243 | Re2Sc1 | Re | 2 | Sc | 1 | [21 empty] | 4.2 |  | AAAAA
103244 | Ca1Mg2 | Ca | 1 | Mg | 2 | [21 empty] | 1.02 |  | AAAAA
103245 | Be1Ge2 | Be | 1 | Ge | 2 | [21 empty] | 1.75 |  | AAAAA
103246 | Al2Zr1 | Al | 2 | Zr | 1 | [21 empty] | 0.35 |  | AAAAA
103247 | Lu1Ru2 | Lu | 1 | Ru | 2 | [20 empty] | 0.86 |  |  | AAAAA
103248 | Ru2Y1 | Ru | 2 | Y | 1 | [20 empty] | 2.42 |  |  | AAAAA
103249 | Ru2Sc1.2 | Ru | 2 | Sc | 1.2 | [20 empty] | 1.67 |  |  | AAAAA
103251 | Re2Y1 | Re | 2 | Y | 1 | [20 empty] | 1.83 |  |  | AAAAA
103252 | Ru2Zr1 | Ru | 2 | Zr | 1 | [20 empty] | 1.84 |  |  | AAAAA
103253 | Nb1Tc3 | Nb | 1 | Tc | 3 | [20 empty] | 10.5 |  |  | AAAAA
103254 | Hf1Mo2 | Hf | 1 | Mo | 2 | [20 empty] | 0.05 |  |  | AAAAA
103255 | Nb1Co1V1 | Nb | 1 | Co | 1 | V | 1 | [19 empty] | 1.02 |  | AAAAA
103256 | Zr1V0.5Co1.5 | Zr | 1 | V | 0.5 | Co | 1.5 | [19 empty] | 0.35 |  | AAAAA
103257 | Be2Re1 | Be | 2 | Re | 1 | [21 empty] | 1.68 |  | AAAAA
103258 | Be2W1 | Be | 2 | W | 1 | [21 empty] | 1.68 |  | AAAAA
103260 | Cr2Zr1 | Cr | 2 | Zr | 1 | [21 empty] | 0.35 |  | AAAAA
103262 | Ti1Zn2 | Ti | 1 | Zn | 2 | [21 empty] | 1.02 |  | AAAAA
103263 | Er1Re2 | Er | 1 | Re | 2 | [21 empty] | 4.2 |  | AAAAA
103264 | Ho1Re2 | Ho | 1 | Re | 2 | [21 empty] | 4.2 |  | AAAAA
103266 | Nb0.4Re0.6 | Nb | 0.4 | Re | 0.6 | [20 empty] | 2.36 |  |  | AAAAA
103267 | Nb0.14Re0.86 | Nb | 0.14 | Re | 0.86 | [20 empty] | 8.5 |  |  | AAAAA
103268 | Nb0.2Rr0.8 | Nb | 0.2 | Rr | 0.8 | [20 empty] | 9.1 |  |  | AAAAA
103269 | Nb0.26Re0.74 | Nb | 0.26 | Re | 0.74 | [20 empty] | 7.2 |  |  | AAAAA
103271 | Nb0.32Re0.68 | Nb | 0.32 | Re | 0.68 | [20 empty] | 4.5 |  |  | AAAAA
103272 | Nb0.38Re0.62 | Nb | 0.38 | Re | 0.62 | [20 empty] | 2.45 |  |  | AAAAA
103273 | Nb0.18Re0.82 | Nb | 0.18 | Re | 0.82 | [20 empty] | 9.7 |  |  | AAAAA
103274 | Tc6Zr1 | Tc | 6 | Zr | 1 | [20 empty] | 9.7 |  |  | AAAAA
103275 | Mo1Re4 | Mo | 1 | Re | 4 | [20 empty] | 7.85 |  |  | AAAAA
103277 | Nb1Os1 | Nb | 1 | Os | 1 | [20 empty] | 2.86 |  |  | AAAAA
103279 | Re24Zr5 | Re | 24 | Zr | 5 | [20 empty] | 4.75 |  |  | AAAAA
103280 | Hf5Re24 | Hf | 5 | Re | 24 | [20 empty] | 4.3 |  |  | AAAAA
103281 | Hf0.14Re0.86 | Hf | 0.14 | Re | 0.86 | [20 empty] | 5.86 |  |  | AAAAA
103282 | Re0.83Ti0.17 | Re | 0.83 | Ti | 0.17 | [20 empty] | 5.1 |  |  | AAAAA
103283 | Re24Ti5 | Re | 24 | Ti | 5 | [20 empty] | 6.6 |  |  | AAAAA
103284 | Re0.64Ta0.36 | Re | 0.64 | Ta | 0.36 | [20 empty] | 1.46 |  |  | AAAAA
103285 | Re0.65Ta0.35 | Re | 0.65 | Ta | 0.35 | [20 empty] | 1.58 |  |  | AAAAA
103286 | Re3Ta1 | Re | 3 | Ta | 1 | [20 empty] | 4.75 |  |  | AAAAA
103287 | Re3Ta1 | Re | 3 | Ta | 1 | [20 empty] | 6.78 |  |  | AAAAA
103288 | Re6Zr1 | Re | 6 | Zr | 1 | [20 empty] | 7.4 |  |  | AAAAA
103289 | Rh1Te2 | Rh | 1 | Te | 2 | [20 empty] | 1.51 |  |  | AAAAA
103290 | Rh0.53Se0.47 | Rh | 0.53 | Se | 0.47 | [20 empty] | 6 |  |  | AAAAA
103291 | Rh0.36Se0.64 | Rh | 0.36 | Se | 0.64 | [20 empty] | 6 |  |  | AAAAA
103292 | Fe5Si2V3 | Fe | 5 | Si | 2 | V | 3 | [19 empty] | 0.37 |  | AAAAA
103293 | V2.8Si2Co5.2 | V | 2.8 | Si | 2 | Co | 5.2 | [19 empty] | 1.02 |  | AAAAA
103294 | V3Ni5Ge2 | V | 3 | Ni | 5 | Ge | 2 | [19 empty] | 0.35 |  | AAAAA
103295 | Hf0.5Re0.5 | Hf | 0.5 | Re | 0.5 | [21 empty] | 1.02 |  | AAAAA
103296 | Al2Mg3 | Al | 2 | Mg | 3 | [21 empty] | 0.35 |  | AAAAA
103297 | Os1Ta1 | Os | 1 | Ta | 1 | [20 empty] | 1.95 |  |  | AAAAA
103298 | Re24Sc5 | Re | 24 | Sc | 5 | [20 empty] | 2.2 |  |  | AAAAA
103299 | Nb0.6Pd0.4 | Nb | 0.6 | Pd | 0.4 | [20 empty] | 2.47 |  |  | AAAAA
103300 | Nb1Os2 | Nb | 1 | Os | 2 | [20 empty] | 2.52 |  |  | AAAAA
103301 | Pd1Se1Te1 | Pd | 1 | Se | 1 | Te | 1 | [18 empty] | 1.2 |  |  | AAAAA
103302 | Bi1Pd1Te1 | Bi | 1 | Pd | 1 | Te | 1 | [18 empty] | 1.2 |  |  | AAAAA
103303 | Bi1Pt1Se1 | Bi | 1 | Pt | 1 | Se | 1 | [18 empty] | 1.45 |  |  | AAAAA
103304 | As1Pd1Se1 | As | 1 | Pd | 1 | Se | 1 | [19 empty] | 1.2 |  | AAAAA
103306 | Pi1Bi2 | Pi | 1 | Bi | 2 | [21 empty] | 1.45 |  | AAAAA
103307 | Ir1Te2.67 | Ir | 1 | Te | 2.67 | [21 empty] | 0.35 |  | AAAAA
103309 | Au1Sb2 | Au | 1 | Sb | 2 | [20 empty] | 0.58 |  |  | AAAAA
103310 | Pd1Sb2 | Pd | 1 | Sb | 2 | [20 empty] | 1.25 |  |  | AAAAA
103311 | As1Ni0.25Pd0.75 | As | 1 | Ni | 0.25 | Pd | 0.75 | [18 empty] | 1.34 |  |  | AAAAA
103312 | As1Ni0.12Pd0.88 | As | 1 | Ni | 0.12 | Pd | 0.88 | [18 empty] | 1.39 |  |  | AAAAA
103313 | As1Ni0.25Pd0.75 | As | 1 | Ni | 0.25 | Pd | 0.75 | [18 empty] | 1.6 |  |  | AAAAA
103314 | Bi0.1Pt1Sb0.9 | Bi | 0.1 | Pt | 1 | Sb | 0.9 | [18 empty] | 1.21 |  |  | AAAAA
103315 | Bi1Rh1 | Bi | 1 | Rh | 1 | [20 empty] | 2.02 |  |  | AAAAA
103317 | Bi1Pt1 | Bi | 1 | Pt | 1 | [20 empty] | 1.21 |  |  | AAAAA
103318 | Bi2Pd3 | Bi | 2 | Pd | 3 | [20 empty] | 3.7 |  |  | AAAAA
103319 | Bi1Ni1 | Bi | 1 | Ni | 1 | [20 empty] | 4.25 |  |  | AAAAA
103320 | Pt1Sb1Te1 | Pt | 1 | Sb | 1 | Te | 1 | [19 empty] | 1.2 |  | AAAAA
103321 | Pt1Sb1Se1 | Pt | 1 | Sb | 1 | Se | 1 | [19 empty] | 1.2 |  | AAAAA
103322 | Pd1Sb1Se1 | Pd | 1 | Sb | 1 | Se | 1 | [18 empty] | 1 |  |  | AAAAA
103323 | Bi1Pd1Se1 | Bi | 1 | Pd | 1 | Se | 1 | [18 empty] | 1 |  |  | AAAAA
103324 | Bi1Pt1Te1 | Bi | 1 | Pt | 1 | Te | 1 | [18 empty] | 1.15 |  |  | AAAAA
103325 | Rh3Th7 | Rh | 3 | Th | 7 | [20 empty] | 2.15 |  |  | AAAAA
103327 | Ni1Sb1 | Ni | 1 | Sb | 1 | [21 empty] | 0.35 |  | AAAAA
103328 | Ir1Te1 | Ir | 1 | Te | 1 | [21 empty] | 0.35 |  | AAAAA
103329 | Rh1Te1 | Rh | 1 | Te | 1 | [21 empty] | 1.06 |  | AAAAA
103330 | Co1Te1 | Co | 1 | Te | 1 | [21 empty] | 1 |  | AAAAA
103333 | Bi1Mn1 | Bi | 1 | Mn | 1 | [21 empty] | 1.28 |  | AAAAA
103334 | Pt1Sn1 | Pt | 1 | Sn | 1 | [20 empty] | 0.37 |  |  | AAAAA
103335 | Au1Sn1 | Au | 1 | Sn | 1 | [20 empty] | 1.25 |  |  | AAAAA
103337 | Au1Th2 | Au | 1 | Th | 2 | [20 empty] | 3.08 |  |  | AAAAA
103338 | Cu1Th2 | Cu | 1 | Th | 2 | [20 empty] | 3.49 |  |  | AAAAA
103339 | Au1Pb2 | Au | 1 | Pb | 2 | [20 empty] | 4.42 |  |  | AAAAA
103340 | Co1Zr2 | Co | 1 | Zr | 2 | [20 empty] | 6.3 |  |  | AAAAA
103341 | Co3Th7 | Co | 3 | Th | 7 | [20 empty] | 1.83 |  |  | AAAAA
103342 | Pt3Th7 | Pt | 3 | Th | 7 | [21 empty] | 1.02 |  | AAAAA
103343 | B3Rh7 | B | 3 | Rh | 7 | [21 empty] | 0.35 |  | AAAAA
103344 | B3Ru7 | B | 3 | Ru | 7 | [21 empty] | 2.58 |  | AAAAA
103345 | Os3Th7 | Os | 3 | Th | 7 | [20 empty] | 1.51 |  |  | AAAAA
103346 | Ir3Th7 | Ir | 3 | Th | 7 | [20 empty] | 1.52 |  |  | AAAAA
103347 | Fe3Th7 | Fe | 3 | Th | 7 | [20 empty] | 1.86 |  |  | AAAAA
103348 | Ni3Th7 | Ni | 3 | Th | 7 | [20 empty] | 1.98 |  |  | AAAAA
103349 | Cu2Fe1 | Cu | 2 | Fe | 1 | [21 empty] | 1.02 |  | AAAAA
103351 | Al1Th2 | Al | 1 | Th | 2 | [21 empty] | 0.35 |  | AAAAA
103352 | B1W2 | B | 1 | W | 2 | [21 empty] | 1.2 |  | AAAAA
103353 | B1Mo2 | B | 1 | Mo | 2 | [21 empty] | 4.74 |  | AAAAA
103356 | Al2Cu1 | Al | 2 | Cu | 1 | [20 empty] | 1.02 |  |  | AAAAA
103357 | Ag1Th2 | Ag | 1 | Th | 2 | [20 empty] | 2.26 |  |  | AAAAA
103358 | Ag1In2 | Ag | 1 | In | 2 | [20 empty] | 2.3 |  |  | AAAAA
103359 | Pb2Rh1 | Pb | 2 | Rh | 1 | [20 empty] | 2.66 |  |  | AAAAA
103360 | Pb2Pd1 | Pb | 2 | Pd | 1 | [20 empty] | 2.95 |  |  | AAAAA
103361 | Rh1Sb1 | Rh | 1 | Sb | 1 | [21 empty] | 0.35 |  | AAAAA
103362 | Ir1Si1 | Ir | 1 | Si | 1 | [21 empty] | 1.02 |  | AAAAA
103364 | Ge1Pd1 | Ge | 1 | Pd | 1 | [21 empty] | 0.35 |  | AAAAA
103365 | As1Co1 | As | 1 | Co | 1 | [21 empty] | 1.1 |  | AAAAA
103366 | Ge1Pt1 | Ge | 1 | Pt | 1 | [20 empty] | 0.4 |  |  | AAAAA
103369 | Ge1Rh1 | Ge | 1 | Rh | 1 | [20 empty] | 0.96 |  |  | AAAAA
103370 | Au1Ga1 | Au | 1 | Ga | 1 | [20 empty] | 1.2 |  |  | AAAAA
103372 | Co1Sn2 | Co | 1 | Sn | 2 | [21 empty] | 1.02 |  | AAAAA
103375 | Bi2Pb1 | Bi | 2 | Pb | 1 | [20 empty] | 4.25 |  |  | AAAAA
103376 | Ir1.15Nb0.85 | Ir | 1.15 | Nb | 0.85 | [20 empty] | 4.75 |  |  | AAAAA
103378 | Nb3Sn2 | Nb | 3 | Sn | 2 | [20 empty] | 16.6 |  |  | AAAAA
103380 | Au1Zn3 | Au | 1 | Zn | 3 | [20 empty] | 1.28 |  |  | AAAAA
103381 | Nb0.26U0.74 | Nb | 0.26 | U | 0.74 | [20 empty] | 1.85 |  |  | AAAAA
103385 | Nb0.75Rh1.25 | Nb | 0.75 | Rh | 1.25 | [20 empty] | 2.7 |  |  | AAAAA
103386 | Bi1Pd1 | Bi | 1 | Pd | 1 | [20 empty] | 3.7 |  |  | AAAAA
103388 | Ir1.15Nb0.85 | Ir | 1.15 | Nb | 0.85 | [20 empty] | 4.6 |  |  | AAAAA
103392 | La0.55Lu0.45 | La | 0.55 | Lu | 0.45 | [20 empty] | 2.2 |  |  | AAAAA
103393 | Si1Th1 | Si | 1 | Th | 1 | [20 empty] | 2.41 |  |  | AAAAA
103394 | La0.75Y00.25 | La | 0.75 | Y0 | 0.25 | [20 empty] | 2.5 |  |  | AAAAA
103398 | Pb4Pt1 | Pb | 4 | Pt | 1 | [20 empty] | 2.8 |  |  | AAAAA
103400 | Nb0.86Rh1.04 | Nb | 0.86 | Rh | 1.04 | [20 empty] | 3.76 |  |  | AAAAA
103403 | Ag3.3Al1 | Ag | 3.3 | Al | 1 | [20 empty] | 0.34 |  |  | AAAAA
103408 | Ir1Zn2 | Ir | 1 | Zn | 2 | [20 empty] | 0.78 |  |  | AAAAA
103409 | Au1Ga2 | Au | 1 | Ga | 2 | [21 empty] | 0.32 |  | AAAAA
103410 | Al2Au1 | Al | 2 | Au | 1 | [21 empty] | 0.34 |  | AAAAA
103411 | Bi2Pd1 | Bi | 2 | Pd | 1 | [20 empty] | 1.7 |  |  | AAAAA
103413 | Nb0.85Rh1.15 | Nb | 0.85 | Rh | 1.15 | [20 empty] | 3 |  |  | AAAAA
103414 | Nb0.9Rh1.1 | Nb | 0.9 | Rh | 1.1 | [20 empty] | 3.07 |  |  | AAAAA
103419 | Al3Tl1 | Al | 3 | Tl | 1 | [20 empty] | 0.75 |  |  | AAAAA
103421 | Ag5Rb1 | Ag | 5 | Rb | 1 | [21 empty] | 0.34 |  | AAAAA
103424 | In1Sb1 | In | 1 | Sb | 1 | [20 empty] | 2.1 |  |  | AAAAA
103429 | Ir3V1 | Ir | 3 | V | 1 | [21 empty] | 4.2 |  | AAAAA
103431 | Ca1Pt1 | Ca | 1 | Pt | 1 | [21 empty] | 0.34 |  | AAAAA
103432 | Au1Zn2 | Au | 1 | Zn | 2 | [21 empty] | 0.32 |  | AAAAA
103433 | Mn2.91V0.09Si1 | Mn | 2.91 | V | 0.09 | Si | 1 | [19 empty] | 4.2 |  | AAAAA
103434 | Nb1Ir2.76Pt0.24 | Nb | 1 | Ir | 2.76 | Pt | 0.24 | [19 empty] | 1.6 |  | AAAAA
103437 | Nb1Rh3 | Nb | 1 | Rh | 3 | [21 empty] | 1.43 |  | AAAAA
103440 | Pt1Sn4 | Pt | 1 | Sn | 4 | [20 empty] | 2.38 |  |  | AAAAA
103442 | Nb0.65Zr0.35Pt3 | Nb | 0.65 | Zr | 0.35 | Pt | 3 | [19 empty] | 1.6 |  | AAAAA
103445 | Nb1Pt1 | Nb | 1 | Pt | 1 | [21 empty] | 1.39 |  | AAAAA
103446 | Ir1V1 | Ir | 1 | V | 1 | [21 empty] | 1.6 |  | AAAAA
103447 | Ti1V1Si1 | Ti | 1 | V | 1 | Si | 1 | [19 empty] | 4.2 |  | AAAAA
103448 | Nb1Os0.42Pt2.58 | Nb | 1 | Os | 0.42 | Pt | 2.58 | [19 empty] | 1.6 |  | AAAAA
103449 | Nb1Ir0.45Pt2.55 | Nb | 1 | Ir | 0.45 | Pt | 2.55 | [19 empty] | 1.6 |  | AAAAA
103450 | Nb1Ir2.55Pt0.45 | Nb | 1 | Ir | 2.55 | Pt | 0.45 | [19 empty] | 1.6 |  | AAAAA
103451 | Nb1Rh2.7Nb0.3 | Nb | 1 | Rh | 2.7 | Nb | 0.3 | [19 empty] | 1.6 |  | AAAAA
103452 | Nb1Ru0.45Pt2.55 | Nb | 1 | Ru | 0.45 | Pt | 2.55 | [19 empty] | 1.6 |  | AAAAA
103453 | Nb1Ru1.2Pt1.8 | Nb | 1 | Ru | 1.2 | Pt | 1.8 | [19 empty] | 1.6 |  | AAAAA
103454 | Nb0.15Ir0.85Pt3 | Nb | 0.15 | Ir | 0.85 | Pt | 3 | [19 empty] | 1.6 |  | AAAAA
103455 | Nb0.6Ru0.4 | Nb | 0.6 | Ru | 0.4 | [21 empty] | 1.2 |  | AAAAA
103456 | Cd1Hg1 | Cd | 1 | Hg | 1 | [21 empty] | 1.77 |  | AAAAA
103457 | In1Mg2 | In | 1 | Mg | 2 | [20 empty] | 3.2 |  |  | AAAAA
103461 | Bi1In5 | Bi | 1 | In | 5 | [20 empty] | 4.1 |  |  | AAAAA
103462 | Bi1In2 | Bi | 1 | In | 2 | [20 empty] | 5.1 |  |  | AAAAA
103463 | Bi1Ru1 | Bi | 1 | Ru | 1 | [20 empty] | 4.12 |  |  | AAAAA
103464 | Hg1Sn6 | Hg | 1 | Sn | 6 | [20 empty] | 5.1 |  |  | AAAAA
103466 | Re1Ti1O5 | Re | 1 | Ti | 1 | O | 5 | [18 empty] | 5.71 |  |  | AAAAA
103468 | Nb1Pt2 | Nb | 1 | Pt | 2 | [21 empty] | 1.46 |  | AAAAA
103471 | Bi3Fe1 | Bi | 3 | Fe | 1 | [20 empty] | 1 |  |  | AAAAA
103472 | Bi1Mg1 | Bi | 1 | Mg | 1 | [20 empty] | 0.7 |  |  | AAAAA
103473 | Bi4Mg1 | Bi | 4 | Mg | 1 | [20 empty] | 1 |  |  | AAAAA
103475 | Re1Y1Os1 | Re | 1 | Y | 1 | Os | 1 | [18 empty] | 2 |  |  | AAAAA
103476 | Bi2Ir1 | Bi | 2 | Ir | 1 | [20 empty] | 2.2 |  |  | AAAAA
103478 | Ag1Bi1 | Ag | 1 | Bi | 1 | [20 empty] | 2.78 |  |  | AAAAA
103481 | V2.61Nb0.39Si1 | V | 2.61 | Nb | 0.39 | Si | 1 | [19 empty] | 14 |  | AAAAA
103482 | V2.7Nb0.3Si1 | V | 2.7 | Nb | 0.3 | Si | 1 | [18 empty] | 12.8 |  |  | AAAAA
103483 | V2.97Nb0.03Si1 | V | 2.97 | Nb | 0.03 | Si | 1 | [18 empty] | 15.8 |  |  | AAAAA
103484 | V2.58Zr0.42Si1 | V | 2.58 | Zr | 0.42 | Si | 1 | [18 empty] | 8.8 |  |  | AAAAA
103485 | V2.7Zr0.3Si1 | V | 2.7 | Zr | 0.3 | Si | 1 | [18 empty] | 13.2 |  |  | AAAAA
103486 | V2.7Ti0.3Si1 | V | 2.7 | Ti | 0.3 | Si | 1 | [18 empty] | 10.9 |  |  | AAAAA
103487 | V2.88Ce0.12Si1 | V | 2.88 | Ce | 0.12 | Si | 1 | [18 empty] | 15.32 |  |  | AAAAA
103488 | V2.94La0.06Si1 | V | 2.94 | La | 0.06 | Si | 1 | [18 empty] | 15.92 |  |  | AAAAA
103489 | V2.994La0.006Si1 | V | 2.994 | La | 0.006 | Si | 1 | [18 empty] | 16.48 |  |  | AAAAA
103493 | V2.7Mn0.3Si1 | V | 2.7 | Mn | 0.3 | Si | 1 | [18 empty] | 11.9 |  |  | AAAAA
103494 | V2.79Mn0.21Si1 | V | 2.79 | Mn | 0.21 | Si | 1 | [18 empty] | 15.5 |  |  | AAAAA
103495 | V2.97Mn0.03Si1 | V | 2.97 | Mn | 0.03 | Si | 1 | [18 empty] | 16.25 |  |  | AAAAA
103496 | V2.01Mo0.99Si1 | V | 2.01 | Mo | 0.99 | Si | 1 | [19 empty] | 1.9 |  | AAAAA
103497 | V2.4Mo0.6Si1 | V | 2.4 | Mo | 0.6 | Si | 1 | [18 empty] | 4.54 |  |  | AAAAA
103498 | V2.52Mo0.48Si1 | V | 2.52 | Mo | 0.48 | Si | 1 | [18 empty] | 5.1 |  |  | AAAAA
103499 | V2.79Mo0.21Si1 | V | 2.79 | Mo | 0.21 | Si | 1 | [18 empty] | 5.59 |  |  | AAAAA
103500 | V2.91Mo0.09Si1 | V | 2.91 | Mo | 0.09 | Si | 1 | [18 empty] | 10.4 |  |  | AAAAA
103501 | V2.964Mo0.036Si1 | V | 2.964 | Mo | 0.036 | Si | 1 | [18 empty] | 14 |  |  | AAAAA
103502 | V2.97Mo0.03Si1 | V | 2.97 | Mo | 0.03 | Si | 1 | [18 empty] | 16 |  |  | AAAAA
103503 | V2.79Cr0.21Si1 | V | 2.79 | Cr | 0.21 | Si | 1 | [19 empty] | 14 |  | AAAAA
103504 | V2.7Cr0.3Si1 | V | 2.7 | Cr | 0.3 | Si | 1 | [18 empty] | 11.3 |  |  | AAAAA
103505 | V3Si0.76Be0.24 | V | 3 | Si | 0.76 | Be | 0.24 | [18 empty] | 15.6 |  |  | AAAAA
103506 | V3Si0.99Be0.01 | V | 3 | Si | 0.99 | Be | 0.01 | [18 empty] | 16.6 |  |  | AAAAA
103507 | V3Si0.9Ge0.1 | V | 3 | Si | 0.9 | Ge | 0.1 | [18 empty] | 14 |  |  | AAAAA
103508 | V3Si0.1Ga0.9 | V | 3 | Si | 0.1 | Ga | 0.9 | [18 empty] | 10.6 |  |  | AAAAA
103509 | V3Si0.25Ga0.75 | V | 3 | Si | 0.25 | Ga | 0.75 | [18 empty] | 8.1 |  |  | AAAAA
103510 | V2.67Pd0.33Si1 | V | 2.67 | Pd | 0.33 | Si | 1 | [18 empty] | 7.5 |  |  | AAAAA
103511 | V2.979Co0.021Si1 | V | 2.979 | Co | 0.021 | Si | 1 | [18 empty] | 16.4 |  |  | AAAAA
103512 | V2.7Ru0.3Si1 | V | 2.7 | Ru | 0.3 | Si | 1 | [18 empty] | 2.9 |  |  | AAAAA
103513 | V2.94Fe0.06Si1 | V | 2.94 | Fe | 0.06 | Si | 1 | [18 empty] | 13.4 |  |  | AAAAA
103514 | V2.808Re0.192Si1 | V | 2.808 | Re | 0.192 | Si | 1 | [18 empty] | 4.7 |  |  | AAAAA
103515 | V2.82Re0.18Si1 | V | 2.82 | Re | 0.18 | Si | 1 | [19 empty] | 14 |  | AAAAA
103516 | V2.49Mn0.42Si1 | V | 2.49 | Mn | 0.42 | Si | 1 | [18 empty] | 8.1 |  |  | AAAAA
103517 | V3Si0.46Ga0.54 | V | 3 | Si | 0.46 | Ga | 0.54 | [18 empty] | 7.4 |  |  | AAAAA
103518 | V3Si0.5Ga0.5 | V | 3 | Si | 0.5 | Ga | 0.5 | [18 empty] | 8.6 |  |  | AAAAA
103519 | V3Si0.52Ga0.48 | V | 3 | Si | 0.52 | Ga | 0.48 | [18 empty] | 7.8 |  |  | AAAAA
103520 | V3Si0.68Ga0.32 | V | 3 | Si | 0.68 | Ga | 0.32 | [18 empty] | 9.4 |  |  | AAAAA
103521 | V3Si0.72Ga0.28 | V | 3 | Si | 0.72 | Ga | 0.28 | [18 empty] | 10.5 |  |  | AAAAA
103522 | V3Si0.79Ga0.21 | V | 3 | Si | 0.79 | Ga | 0.21 | [18 empty] | 10.7 |  |  | AAAAA
103523 | V3Si0.87Ga0.13 | V | 3 | Si | 0.87 | Ga | 0.13 | [18 empty] | 13.3 |  |  | AAAAA
103524 | V3Si0.6Al0.4 | V | 3 | Si | 0.6 | Al | 0.4 | [18 empty] | 10.1 |  |  | AAAAA
103525 | V3Si0.76Al0.24 | V | 3 | Si | 0.76 | Al | 0.24 | [18 empty] | 11.2 |  |  | AAAAA
103526 | V3Si0.8Al0.2 | V | 3 | Si | 0.8 | Al | 0.2 | [18 empty] | 14 |  |  | AAAAA
103527 | V3Si0.98Al0.02 | V | 3 | Si | 0.98 | Al | 0.02 | [18 empty] | 16.12 |  |  | AAAAA
103528 | V3Si0.9Al0.1 | V | 3 | Si | 0.9 | Al | 0.1 | [18 empty] | 14 |  |  | AAAAA
103529 | V2.754Ti0.246Ga1 | V | 2.754 | Ti | 0.246 | Ga | 1 | [18 empty] | 13.4 |  |  | AAAAA
103530 | V2.79Ce0.21Ga1 | V | 2.79 | Ce | 0.21 | Ga | 1 | [18 empty] | 7.5 |  |  | AAAAA
103531 | V2.778La0.222Ga1 | V | 2.778 | La | 0.222 | Ga | 1 | [18 empty] | 7.8 |  |  | AAAAA
103532 | V2.67Ir0.33Jr1 | V | 2.67 | Ir | 0.33 | Jr | 1 | [18 empty] | 11.39 |  |  | AAAAA
103533 | V3Si0.986Sb0.014 | V | 3 | Si | 0.986 | Sb | 0.014 | [18 empty] | 10.5 |  |  | AAAAA
103534 | V3Si0.2Sn0.8 | V | 3 | Si | 0.2 | Sn | 0.8 | [18 empty] | 6.4 |  |  | AAAAA
103535 | V3Si0.4Sn0.6 | V | 3 | Si | 0.4 | Sn | 0.6 | [18 empty] | 9.8 |  |  | AAAAA
103536 | V3Si0.6Sn0.4 | V | 3 | Si | 0.6 | Sn | 0.4 | [18 empty] | 9.7 |  |  | AAAAA
103537 | V3Si0.8Sn0.2 | V | 3 | Si | 0.8 | Sn | 0.2 | [18 empty] | 12.85 |  |  | AAAAA
103538 | V3Si0.2Ge0.8 | V | 3 | Si | 0.2 | Ge | 0.8 | [18 empty] | 6.1 |  |  | AAAAA
103539 | V3Si0.4Ge0.6 | V | 3 | Si | 0.4 | Ge | 0.6 | [18 empty] | 7.2 |  |  | AAAAA
103540 | V3Si0.6Ge0.4 | V | 3 | Si | 0.6 | Ge | 0.4 | [18 empty] | 8.7 |  |  | AAAAA
103541 | V2.793Ni0.207Ga1 | V | 2.793 | Ni | 0.207 | Ga | 1 | [18 empty] | 11.9 |  |  | AAAAA
103542 | V2.781Co0.219Ga1 | V | 2.781 | Co | 0.219 | Ga | 1 | [18 empty] | 8.4 |  |  | AAAAA
103543 | V2.865Fe0.135Ga1 | V | 2.865 | Fe | 0.135 | Ga | 1 | [18 empty] | 10.1 |  |  | AAAAA
103544 | V2.928Re0.072Ga1 | V | 2.928 | Re | 0.072 | Ga | 1 | [18 empty] | 10.8 |  |  | AAAAA
103545 | V2.898Mn0.102Ga1 | V | 2.898 | Mn | 0.102 | Ga | 1 | [18 empty] | 9 |  |  | AAAAA
103546 | V2.883W0.117Ga1 | V | 2.883 | W | 0.117 | Ga | 1 | [18 empty] | 11.5 |  |  | AAAAA
103547 | V2.799Mo0.201Ga1 | V | 2.799 | Mo | 0.201 | Ga | 1 | [18 empty] | 11.7 |  |  | AAAAA
103548 | V2.799Cr0.201Ga1 | V | 2.799 | Cr | 0.201 | Ga | 1 | [18 empty] | 12.6 |  |  | AAAAA
103549 | V2.802Ta0.198Ga1 | V | 2.802 | Ta | 0.198 | Ga | 1 | [18 empty] | 12.3 |  |  | AAAAA
103550 | V2.814Nb0.186Ga1 | V | 2.814 | Nb | 0.186 | Ga | 1 | [18 empty] | 13.5 |  |  | AAAAA
103551 | V2.739Hf0.261Ga1 | V | 2.739 | Hf | 0.261 | Ga | 1 | [18 empty] | 6.4 |  |  | AAAAA
103552 | V2.742Zr0.258Ga1 | V | 2.742 | Zr | 0.258 | Ga | 1 | [18 empty] | 9.9 |  |  | AAAAA
103553 | V0.5Nb2.5Sn1 | V | 0.5 | Nb | 2.5 | Sn | 1 | [18 empty] | 14.2 |  |  | AAAAA
103554 | V1Nb2Sn1 | V | 1 | Nb | 2 | Sn | 1 | [18 empty] | 9.8 |  |  | AAAAA
103555 | V1.5Nb1.5Sb1 | V | 1.5 | Nb | 1.5 | Sb | 1 | [18 empty] | 7.4 |  |  | AAAAA
103556 | V2Nb1Sn1 | V | 2 | Nb | 1 | Sn | 1 | [18 empty] | 5.5 |  |  | AAAAA
103557 | V3Ga0.975Bi0.025 | V | 3 | Ga | 0.975 | Bi | 0.025 | [18 empty] | 14.7 |  |  | AAAAA
103558 | V3Ga0.793Sb0.207 | V | 3 | Ga | 0.793 | Sb | 0.207 | [18 empty] | 6.9 |  |  | AAAAA
103559 | V0.003Ga0.974Pb0.026 | V | 0.003 | Ga | 0.974 | Pb | 0.026 | [18 empty] | 13.2 |  |  | AAAAA
103560 | V3Ga0.78Sn0.22 | V | 3 | Ga | 0.78 | Sn | 0.22 | [18 empty] | 6.9 |  |  | AAAAA
103561 | V3Ga0.957Ge0.043 | V | 3 | Ga | 0.957 | Ge | 0.043 | [18 empty] | 13.1 |  |  | AAAAA
103562 | V3Ga0.937In0.063 | V | 3 | Ga | 0.937 | In | 0.063 | [18 empty] | 11.5 |  |  | AAAAA
103563 | V3Ga0.994Cd0.006 | V | 3 | Ga | 0.994 | Cd | 0.006 | [18 empty] | 11.2 |  |  | AAAAA
103564 | V3Ga0.999Zn0.001 | V | 3 | Ga | 0.999 | Zn | 0.001 | [18 empty] | 10.2 |  |  | AAAAA
103565 | Nb3Sn0.8Ga0.2 | Nb | 3 | Sn | 0.8 | Ga | 0.2 | [18 empty] | 17.8 |  |  | AAAAA
103566 | Nb3Sn0.9Ga0.1 | Nb | 3 | Sn | 0.9 | Ga | 0.1 | [18 empty] | 18.1 |  |  | AAAAA
103567 | Nb2.85Mo0.15Al1 | Nb | 2.85 | Mo | 0.15 | Al | 1 | [18 empty] | 13.4 |  |  | AAAAA
103568 | Nb1.71V1.29Au1 | Nb | 1.71 | V | 1.29 | Au | 1 | [18 empty] | 1.6 |  |  | AAAAA
103569 | Nb2.01V0.99Au1 | Nb | 2.01 | V | 0.99 | Au | 1 | [18 empty] | 2.9 |  |  | AAAAA
103570 | Nb2.25V0.75Au1 | Nb | 2.25 | V | 0.75 | Au | 1 | [18 empty] | 3 |  |  | AAAAA
103571 | Nb2.49V0.51Au1 | Nb | 2.49 | V | 0.51 | Au | 1 | [18 empty] | 4.6 |  |  | AAAAA
103572 | Nb2.55V0.45Au1 | Nb | 2.55 | V | 0.45 | Au | 1 | [18 empty] | 5.1 |  |  | AAAAA
103573 | Nb2.9V0.3Au1 | Nb | 2.9 | V | 0.3 | Au | 1 | [18 empty] | 6.5 |  |  | AAAAA
103574 | Nb2.85V0.15Au1 | Nb | 2.85 | V | 0.15 | Au | 1 | [18 empty] | 8.4 |  |  | AAAAA
103575 | V1Ta2Sn1 | V | 1 | Ta | 2 | Sn | 1 | [18 empty] | 3.7 |  |  | AAAAA
103576 | V2Ta1Sn1 | V | 2 | Ta | 1 | Sn | 1 | [18 empty] | 2.8 |  |  | AAAAA
103577 | Nb3Rh0.02Au0.98 | Nb | 3 | Rh | 0.02 | Au | 0.98 | [18 empty] | 11.9 |  |  | AAAAA
103578 | Nb3Rh0.05Au0.95 | Nb | 3 | Rh | 0.05 | Au | 0.95 | [18 empty] | 11 |  |  | AAAAA
103579 | Nb3Rh0.1Au0.9 | Nb | 3 | Rh | 0.1 | Au | 0.9 | [18 empty] | 10.8 |  |  | AAAAA
103580 | Nb3Rh0.3Au0.7 | Nb | 3 | Rh | 0.3 | Au | 0.7 | [18 empty] | 9.5 |  |  | AAAAA
103581 | Nb3Rh0.5Au0.5 | Nb | 3 | Rh | 0.5 | Au | 0.5 | [18 empty] | 6.6 |  |  | AAAAA
103582 | Nb3Rh0.7Au0.3 | Nb | 3 | Rh | 0.7 | Au | 0.3 | [18 empty] | 4.6 |  |  | AAAAA
103583 | Nb3Sn0.56Ge0.44 | Nb | 3 | Sn | 0.56 | Ge | 0.44 | [18 empty] | 6.8 |  |  | AAAAA
103584 | Nb3Sn0.73Ge0.27 | Nb | 3 | Sn | 0.73 | Ge | 0.27 | [18 empty] | 8.2 |  |  | AAAAA
103585 | Nb3Sn0.81Ge0.19 | Nb | 3 | Sn | 0.81 | Ge | 0.19 | [18 empty] | 14.3 |  |  | AAAAA
103586 | Nb3Sn0.2Ga0.8 | Nb | 3 | Sn | 0.2 | Ga | 0.8 | [18 empty] | 13.1 |  |  | AAAAA
103587 | Nb3Sn0.4Ga0.6 | Nb | 3 | Sn | 0.4 | Ga | 0.6 | [18 empty] | 14.6 |  |  | AAAAA
103588 | Nb3Sn0.6Ga0.4 | Nb | 3 | Sn | 0.6 | Ga | 0.4 | [18 empty] | 16 |  |  | AAAAA
103589 | Nb3Sn0.98Al0.02 | Nb | 3 | Sn | 0.98 | Al | 0.02 | [18 empty] | 17.9 |  |  | AAAAA
103590 | Nb1Ta2Sn1 | Nb | 1 | Ta | 2 | Sn | 1 | [18 empty] | 10.8 |  |  | AAAAA
103591 | Nb2Ta1Sn1 | Nb | 2 | Ta | 1 | Sn | 1 | [18 empty] | 16.4 |  |  | AAAAA
103592 | Nb2.5Ta0.5Sn1 | Nb | 2.5 | Ta | 0.5 | Sn | 1 | [18 empty] | 17.6 |  |  | AAAAA
103593 | Nb2.75Ta0.25Sn1 | Nb | 2.75 | Ta | 0.25 | Sn | 1 | [18 empty] | 17.8 |  |  | AAAAA
103594 | Nb0.9Mo2.1Al1 | Nb | 0.9 | Mo | 2.1 | Al | 1 | [18 empty] | 2.73 |  |  | AAAAA
103595 | Nb1.2Mo1.8Al1 | Nb | 1.2 | Mo | 1.8 | Al | 1 | [18 empty] | 4.2 |  |  | AAAAA
103596 | Nb1.5Mo1.5Al1 | Nb | 1.5 | Mo | 1.5 | Al | 1 | [18 empty] | 4.9 |  |  | AAAAA
103597 | Nb2.1Mo0.9Al1 | Nb | 2.1 | Mo | 0.9 | Al | 1 | [18 empty] | 8.3 |  |  | AAAAA
103598 | Nb2.7Mo0.3Al1 | Nb | 2.7 | Mo | 0.3 | Al | 1 | [18 empty] | 11.4 |  |  | AAAAA
103599 | Nb3Rh0.95Co0.05 | Nb | 3 | Rh | 0.95 | Co | 0.05 | [18 empty] | 1.96 |  |  | AAAAA
103600 | Nb3Rh0.98Co0.02 | Nb | 3 | Rh | 0.98 | Co | 0.02 | [18 empty] | 2.28 |  |  | AAAAA
103601 | Nb3Sn0.1Al0.9 | Nb | 3 | Sn | 0.1 | Al | 0.9 | [18 empty] | 16.1 |  |  | AAAAA
103602 | Nb3Sn0.2Al0.8 | Nb | 3 | Sn | 0.2 | Al | 0.8 | [18 empty] | 14.6 |  |  | AAAAA
103603 | Nb3Sn0.4Al0.6 | Nb | 3 | Sn | 0.4 | Al | 0.6 | [18 empty] | 13.6 |  |  | AAAAA
103604 | Nb3Sn0.5Al0.5 | Nb | 3 | Sn | 0.5 | Al | 0.5 | [18 empty] | 16.3 |  |  | AAAAA
103605 | Nb3Sn0.6Al0.4 | Nb | 3 | Sn | 0.6 | Al | 0.4 | [18 empty] | 15.1 |  |  | AAAAA
103606 | Nb3Sn0.61Al0.39 | Nb | 3 | Sn | 0.61 | Al | 0.39 | [18 empty] | 14.1 |  |  | AAAAA
103607 | Nb3Sn0.8Al0.2 | Nb | 3 | Sn | 0.8 | Al | 0.2 | [18 empty] | 16.9 |  |  | AAAAA
103608 | Nb3Sn0.81Al0.19 | Nb | 3 | Sn | 0.81 | Al | 0.19 | [18 empty] | 14.6 |  |  | AAAAA
103609 | Nb3Sn0.9Al0.1 | Nb | 3 | Sn | 0.9 | Al | 0.1 | [18 empty] | 18.4 |  |  | AAAAA
103610 | Nb3Sn0.92Al0.08 | Nb | 3 | Sn | 0.92 | Al | 0.08 | [18 empty] | 17.9 |  |  | AAAAA
103611 | Nb3Sn0.94Al0.06 | Nb | 3 | Sn | 0.94 | Al | 0.06 | [18 empty] | 18 |  |  | AAAAA
103612 | Nb3Sn0.96Al0.04 | Nb | 3 | Sn | 0.96 | Al | 0.04 | [18 empty] | 18 |  |  | AAAAA
103613 | Nb3Al0.81Ge0.19 | Nb | 3 | Al | 0.81 | Ge | 0.19 | [18 empty] | 17.6 |  |  | AAAAA
103614 | Nb3Sn0.1Sb0.9 | Nb | 3 | Sn | 0.1 | Sb | 0.9 | [19 empty] | 4.2 |  | AAAAA
103615 | Nb3Sn0.2Sb0.8 | Nb | 3 | Sn | 0.2 | Sb | 0.8 | [19 empty] | 4.2 |  | AAAAA
103616 | Nb3Sn0.25Sb0.75 | Nb | 3 | Sn | 0.25 | Sb | 0.75 | [19 empty] | 5 |  | AAAAA
103617 | Nb3Sn0.3Sb0.7 | Nb | 3 | Sn | 0.3 | Sb | 0.7 | [18 empty] | 6.8 |  |  | AAAAA
103618 | Nb3Sn0.35Sb0.65 | Nb | 3 | Sn | 0.35 | Sb | 0.65 | [18 empty] | 10.5 |  |  | AAAAA
103619 | Nb3Sn0.4Sb0.6 | Nb | 3 | Sn | 0.4 | Sb | 0.6 | [18 empty] | 12.4 |  |  | AAAAA
103620 | Nb3Sn0.6Sb0.4 | Nb | 3 | Sn | 0.6 | Sb | 0.4 | [18 empty] | 15.8 |  |  | AAAAA
103621 | Nb3Sn0.8Ge0.2 | Nb | 3 | Sn | 0.8 | Ge | 0.2 | [18 empty] | 18 |  |  | AAAAA
103622 | Nb3Sn0.39Ge0.61 | Nb | 3 | Sn | 0.39 | Ge | 0.61 | [18 empty] | 7.6 |  |  | AAAAA
103623 | Nb3Sn0.5Ge0.5 | Nb | 3 | Sn | 0.5 | Ge | 0.5 | [18 empty] | 12.6 |  |  | AAAAA
103624 | Nb3Sn0.5Zr0.5 | Nb | 3 | Sn | 0.5 | Zr | 0.5 | [18 empty] | 16.5 |  |  | AAAAA
103625 | Nb3Rh0.9Co0.1 | Nb | 3 | Rh | 0.9 | Co | 0.1 | [18 empty] | 1.9 |  |  | AAAAA
103626 | Nb3Rh0.9Au0.1 | Nb | 3 | Rh | 0.9 | Au | 0.1 | [18 empty] | 2.7 |  |  | AAAAA
103627 | Nb3Rh0.95Au0.05 | Nb | 3 | Rh | 0.95 | Au | 0.05 | [18 empty] | 2.52 |  |  | AAAAA
103628 | Nb3Rh0.98Au0.02 | Nb | 3 | Rh | 0.98 | Au | 0.02 | [18 empty] | 2.53 |  |  | AAAAA
103629 | Nb3Si0.5Sn0.5 | Nb | 3 | Si | 0.5 | Sn | 0.5 | [18 empty] | 8.3 |  |  | AAAAA
103630 | Nb3Si0.6Sn0.4 | Nb | 3 | Si | 0.6 | Sn | 0.4 | [18 empty] | 6.5 |  |  | AAAAA
103631 | Nb3In0.5Zr0.5 | Nb | 3 | In | 0.5 | Zr | 0.5 | [18 empty] | 6.4 |  |  | AAAAA
103632 | Nb3Ge0.5Ga0.5 | Nb | 3 | Ge | 0.5 | Ga | 0.5 | [18 empty] | 7.3 |  |  | AAAAA
103633 | Nb3Al0.39Ge0.61 | Nb | 3 | Al | 0.39 | Ge | 0.61 | [18 empty] | 7.3 |  |  | AAAAA
103634 | Nb3Al0.5Ge0.5 | Nb | 3 | Al | 0.5 | Ge | 0.5 | [18 empty] | 12.6 |  |  | AAAAA
103635 | Nb3Al0.55Ge0.45 | Nb | 3 | Al | 0.55 | Ge | 0.45 | [18 empty] | 11.7 |  |  | AAAAA
103636 | Nb3Al0.62Ge0.38 | Nb | 3 | Al | 0.62 | Ge | 0.38 | [18 empty] | 17.2 |  |  | AAAAA
103637 | Nb3Rh0.1Os0.9 | Nb | 3 | Rh | 0.1 | Os | 0.9 | [19 empty] | 1.7 |  | AAAAA
103638 | Nb3Rh0.5Os0.5 | Nb | 3 | Rh | 0.5 | Os | 0.5 | [19 empty] | 1.7 |  | AAAAA
103639 | Nb3Rh0.7Os0.3 | Nb | 3 | Rh | 0.7 | Os | 0.3 | [18 empty] | 1.7 |  |  | AAAAA
103640 | Nb3Rh0.9Os0.1 | Nb | 3 | Rh | 0.9 | Os | 0.1 | [18 empty] | 2.3 |  |  | AAAAA
103641 | Nb3Rh0.95Os0.05 | Nb | 3 | Rh | 0.95 | Os | 0.05 | [18 empty] | 2.39 |  |  | AAAAA
103642 | Nb3Rh0.98Os0.02 | Nb | 3 | Rh | 0.98 | Os | 0.02 | [18 empty] | 2.42 |  |  | AAAAA
103643 | Nb3Rh0.9Pd0.1 | Nb | 3 | Rh | 0.9 | Pd | 0.1 | [18 empty] | 2.55 |  |  | AAAAA
103644 | Nb3Rh0.95Pd0.05 | Nb | 3 | Rh | 0.95 | Pd | 0.05 | [18 empty] | 2.49 |  |  | AAAAA
103645 | Nb3Rh0.98Pd0.02 | Nb | 3 | Rh | 0.98 | Pd | 0.02 | [18 empty] | 2.5 |  |  | AAAAA
103646 | Nb3Rh0.9Ru0.1 | Nb | 3 | Rh | 0.9 | Ru | 0.1 | [18 empty] | 2.44 |  |  | AAAAA
103647 | Nb3Rh0.95Ru0.05 | Nb | 3 | Rh | 0.95 | Ru | 0.05 | [18 empty] | 2.42 |  |  | AAAAA
103648 | Nb3Rh0.98Ru0.02 | Nb | 3 | Rh | 0.98 | Ru | 0.02 | [18 empty] | 2.42 |  |  | AAAAA
103649 | Nb77.3Sn18.1Al2.3Ge2.3 | Nb | 77.3 | Sn | 18.1 | Al | 2.3 | Ge | 2.3 | [16 empty] | 13 |  |  | AAAAA
103650 | Nb1Ta1V1Sn1 | Nb | 1 | Ta | 1 | V | 1 | Sn | 1 | [16 empty] | 6.2 |  |  | AAAAA
103651 | Nb2Ta0.5V0.5Sn1 | Nb | 2 | Ta | 0.5 | V | 0.5 | Sn | 1 | [16 empty] | 12.2 |  |  | AAAAA
103652 | Nb3Rh0.02Pt0.98 | Nb | 3 | Rh | 0.02 | Pt | 0.98 | [18 empty] | 9.6 |  |  | AAAAA
103653 | Nb3Rh0.05Pt0.95 | Nb | 3 | Rh | 0.05 | Pt | 0.95 | [18 empty] | 8.9 |  |  | AAAAA
103654 | Nb3Rh0.1Pt0.9 | Nb | 3 | Rh | 0.1 | Pt | 0.9 | [18 empty] | 7.9 |  |  | AAAAA
103655 | Nb3Rh0.3Pt0.7 | Nb | 3 | Rh | 0.3 | Pt | 0.7 | [18 empty] | 7.4 |  |  | AAAAA
103656 | Nb3Rh0.5Pt0.5 | Nb | 3 | Rh | 0.5 | Pt | 0.5 | [18 empty] | 6.25 |  |  | AAAAA
103657 | Nb3Rh0.7Pt0.3 | Nb | 3 | Rh | 0.7 | Pt | 0.3 | [18 empty] | 5.1 |  |  | AAAAA
103658 | Nb3Rh0.9Pt0.1 | Nb | 3 | Rh | 0.9 | Pt | 0.1 | [18 empty] | 2.8 |  |  | AAAAA
103659 | Nb3Rh0.95Pt0.05 | Nb | 3 | Rh | 0.95 | Pt | 0.05 | [18 empty] | 2.53 |  |  | AAAAA
103660 | Nb3Rh0.98Pt0.02 | Nb | 3 | Rh | 0.98 | Pt | 0.02 | [18 empty] | 2.52 |  |  | AAAAA
103661 | Nb78.5Sn2.2Al9.6Ge9.6 | Nb | 78.5 | Sn | 2.2 | Al | 9.6 | Ge | 9.6 | [16 empty] | 12.7 |  |  | AAAAA
103662 | Nb79.2Sn5.2Al5.2Ge10.4 | Nb | 79.2 | Sn | 5.2 | Al | 5.2 | Ge | 10.4 | [16 empty] | 10.9 |  |  | AAAAA
103663 | Nb79.1Sn9.4Al2.1Ge9.4 | Nb | 79.1 | Sn | 9.4 | Al | 2.1 | Ge | 9.4 | [16 empty] | 8.2 |  |  | AAAAA
103664 | Nb78.5Sn2.2Al12.8Ge6.5 | Nb | 78.5 | Sn | 2.2 | Al | 12.8 | Ge | 6.5 | [16 empty] | 17 |  |  | AAAAA
103665 | Nb77.5Sn5.6Al11.3Ge5.6 | Nb | 77.5 | Sn | 5.6 | Al | 11.3 | Ge | 5.6 | [16 empty] | 15.2 |  |  | AAAAA
103666 | Nb78.1Sn7.3Al7.3Ge7.3 | Nb | 78.1 | Sn | 7.3 | Al | 7.3 | Ge | 7.3 | [16 empty] | 12.5 |  |  | AAAAA
103667 | Nb77.9Sn11.1Al5.5Ge5.5 | Nb | 77.9 | Sn | 11.1 | Al | 5.5 | Ge | 5.5 | [16 empty] | 13 |  |  | AAAAA
103668 | Nb78.4Sn12.9Al2.2Ge6.5 | Nb | 78.4 | Sn | 12.9 | Al | 2.2 | Ge | 6.5 | [16 empty] | 13.3 |  |  | AAAAA
103669 | Nb76Sn2.4Al19.2Ge2.4 | Nb | 76 | Sn | 2.4 | Al | 19.2 | Ge | 2.4 | [16 empty] | 16 |  |  | AAAAA
103670 | Nb76.3Sn7.1Al14.3Ge2.3 | Nb | 76.3 | Sn | 7.1 | Al | 14.3 | Ge | 2.3 | [16 empty] | 13.9 |  |  | AAAAA
103671 | Nb76.3Sn10.5Ge2.3Al10.9 | Nb | 76.3 | Sn | 10.5 | Ge | 2.3 | Al | 10.9 | [16 empty] | 14.4 |  |  | AAAAA
103672 | Nb77Sn13.8Al6.9Ge2.3 | Nb | 77 | Sn | 13.8 | Al | 6.9 | Ge | 2.3 | [16 empty] | 13.3 |  |  | AAAAA
103673 | Ag2F1 | Ag | 2 | F | 1 | [20 empty] | 0.066 |  |  | AAAAA
103674 | Ag7F1O8 | Ag | 7 | F | 1 | O | 8 | [18 empty] | 0.3 |  |  | AAAAA
103675 | Ag7O11N1 | Ag | 7 | O | 11 | N | 1 | [18 empty] | 1.04 |  |  | 605
103677 | Ag7Bf4O8 | Ag | 7 | Bf | 4 | O | 8 | [18 empty] | 0.15 |  |  | AAAAA
103678 | Si21.75V69.43 | Si | 21.75 | V | 69.43 | [20 empty] | 16.2 |  |  | AAAAA
103679 | Si23.27V75.15 | Si | 23.27 | V | 75.15 | [20 empty] | 15.94 |  |  | AAAAA
103680 | Si22.5V75 | Si | 22.5 | V | 75 | [20 empty] | 16.4 |  |  | AAAAA
103681 | Si23.8V74.65 | Si | 23.8 | V | 74.65 | [20 empty] | 16.5 |  |  | AAAAA
103682 | Nb80.7Sn1.9Al1.9Ge15.5 | Nb | 80.7 | Sn | 1.9 | Al | 1.9 | Ge | 15.5 | [16 empty] | 7.8 |  |  | AAAAA
103683 | Nb79.5Sn2.1Al6.1Ge12.3 | Nb | 79.5 | Sn | 2.1 | Al | 6.1 | Ge | 12.3 | [16 empty] | 9.4 |  |  | AAAAA
103684 | Nb79.7Sn6.1Al2Ge12.2 | Nb | 79.7 | Sn | 6.1 | Al | 2 | Ge | 12.2 | [16 empty] | 7.15 |  |  | AAAAA
103688 | Ag0.94Tl0.06 | Ag | 0.94 | Tl | 0.06 | [20 empty] | 2.32 |  |  | AAAAA
103689 | Ag0.03Tl0.97 | Ag | 0.03 | Tl | 0.97 | [20 empty] | 2.67 |  |  | AAAAA
103692 | Ag7N0.75O10.25F0.25 | Ag | 7 | N | 0.75 | O | 10.25 | F | 0.25 | [16 empty] | 0.85 |  |  | 605
103696 | Ag0.8Ga0.2 | Ag | 0.8 | Ga | 0.2 | [20 empty] | 6.5 |  |  | AAAAA
103702 | Al0.131Cr0.088V0.781 | Al | 0.131 | Cr | 0.088 | V | 0.781 | [18 empty] | 1.46 |  |  | AAAAA
103703 | Al2Ca1Si1 | Al | 2 | Ca | 1 | Si | 1 | [18 empty] | 5.8 |  |  | AAAAA
103704 | Al2C1Mo3 | Al | 2 | C | 1 | Mo | 3 | [18 empty] | 9.8 |  |  | AAAAA
103706 | Al1 | Al | 1 | [22 empty] | 1.3 |  |  | AAAAA
103709 | As1Bi1Pb1 | As | 1 | Bi | 1 | Pb | 1 | [18 empty] | 9 |  |  | AAAAA
103711 | Al0.108V0.892 | Al | 0.108 | V | 0.892 | [20 empty] | 1.82 |  |  | AAAAA
103715 | Al1Pb1 | Al | 1 | Pb | 1 | [20 empty] | 1.2 |  |  | AAAAA
103720 | Al2Mg2 | Al | 2 | Mg | 2 | [20 empty] | 0.84 |  |  | AAAAA
103723 | As1Rh1.4 | As | 1 | Rh | 1.4 | [20 empty] | 0.03 |  |  | AAAAA
103725 | As1Pd5 | As | 1 | Pd | 5 | [20 empty] | 0.46 |  |  | AAAAA
103729 | As0.5Ni0.06Pd0.44 | As | 0.5 | Ni | 0.06 | Pd | 0.44 | [18 empty] | 1.39 |  |  | AAAAA
103732 | As1Bi1Pb1Sb1 | As | 1 | Bi | 1 | Pb | 1 | Sb | 1 | [16 empty] | 9 |  |  | AAAAA
103736 | Au1In1 | Au | 1 | In | 1 | [20 empty] | 0.4 |  |  | AAAAA
103737 | Au0.4Ge0.6 | Au | 0.4 | Ge | 0.6 | [20 empty] | 0.32 |  |  | AAAAA
103744 | As2Sn3 | As | 2 | Sn | 3 | [20 empty] | 3.5 |  |  | AAAAA
103752 | Au1Pb3 | Au | 1 | Pb | 3 | [20 empty] | 4.25 |  |  | AAAAA
103761 | B6La1 | B | 6 | La | 1 | [20 empty] | 5.7 |  |  | AAAAA
103763 | B1C1Mo2 | B | 1 | C | 1 | Mo | 2 | [18 empty] | 5.3 |  |  | AAAAA
103764 | B0.03C0.51Mo0.47 | B | 0.03 | C | 0.51 | Mo | 0.47 | [18 empty] | 12.5 |  |  | AAAAA
103765 | B1C1Mo2 | B | 1 | C | 1 | Mo | 2 | [18 empty] | 5.4 |  |  | AAAAA
103769 | Ba0.13O3W1 | Ba | 0.13 | O | 3 | W | 1 | [18 empty] | 1.9 |  |  | AAAAA
103771 | B12Zr1 | B | 12 | Zr | 1 | [20 empty] | 5.82 |  |  | AAAAA
103773 | B12Y1 | B | 12 | Y | 1 | [20 empty] | 4.7 |  |  | AAAAA
103781 | Bi1Co1 | Bi | 1 | Co | 1 | [20 empty] | 0.42 |  |  | AAAAA
103782 | Bi0.5Cd0.25Pb0.25Sn0.12 | Bi | 0.5 | Cd | 0.25 | Pb | 0.25 | Sn | 0.12 | [16 empty] | 8.2 |  |  | AAAAA
103784 | Be1W1 | Be | 1 | W | 1 | [20 empty] | 4.1 |  |  | AAAAA
103785 | Be22W1 | Be | 22 | W | 1 | [20 empty] | 4.12 |  |  | AAAAA
103787 | Be0.957Re0.043 | Be | 0.957 | Re | 0.043 | [20 empty] | 9.62 |  |  | AAAAA
103788 | Be9.8Re0.02 | Be | 9.8 | Re | 0.02 | [20 empty] | 9.5 |  |  | AAAAA
103789 | Be8Nb5Zr2 | Be | 8 | Nb | 5 | Zr | 2 | [18 empty] | 5.2 |  |  | AAAAA
103790 | Be22Mo1 | Be | 22 | Mo | 1 | [20 empty] | 2.51 |  |  | AAAAA
103792 | Ba0.14O3W1 | Ba | 0.14 | O | 3 | W | 1 | [18 empty] | 1.25 |  |  | AAAAA
103794 | Bi2Ir1 | Bi | 2 | Ir | 1 | [20 empty] | 3 |  |  | AAAAA
103795 | Bi2Ir1 | Bi | 2 | Ir | 1 | [20 empty] | 1.7 |  |  | AAAAA
103798 | Bi0.34In0.66 | Bi | 0.34 | In | 0.66 | [20 empty] | 4 |  |  | AAAAA
103799 | Bi0.15In0.85 | Bi | 0.15 | In | 0.85 | [20 empty] | 5.3 |  |  | AAAAA
103800 | Bi10.1In0.9 | Bi | 10.1 | In | 0.9 | [20 empty] | 5.05 |  |  | AAAAA
103801 | Bi0.05In0.95 | Bi | 0.05 | In | 0.95 | [20 empty] | 4.65 |  |  | AAAAA
103802 | Bi0.019In0.981 | Bi | 0.019 | In | 0.981 | [20 empty] | 3.86 |  |  | AAAAA
103805 | Bi0.5Pb0.25Sn0.26 | Bi | 0.5 | Pb | 0.25 | Sn | 0.26 | [18 empty] | 8.5 |  |  | AAAAA
103806 | Bi0.5Pb0.31Sn0.19 | Bi | 0.5 | Pb | 0.31 | Sn | 0.19 | [18 empty] | 8.5 |  |  | AAAAA
103807 | Bi1Pb1Sb1 | Bi | 1 | Pb | 1 | Sb | 1 | [18 empty] | 8.9 |  |  | AAAAA
103808 | Bi0.06Pb0.95 | Bi | 0.06 | Pb | 0.95 | [20 empty] | 7.35 |  |  | AAAAA
103809 | Bi3Ni1 | Bi | 3 | Ni | 1 | [20 empty] | 4.06 |  |  | AAAAA
103814 | Bi4Mg1 | Bi | 4 | Mg | 1 | [20 empty] | 0.7 |  |  | AAAAA
103815 | Bi1Li1 | Bi | 1 | Li | 1 | [20 empty] | 2.47 |  |  | AAAAA
103825 | Bi2Pd1 | Bi | 2 | Pd | 1 | [20 empty] | 1.7 |  |  | AAAAA
103826 | Pi1Pd1 | Pi | 1 | Pd | 1 | [20 empty] | 3.7 |  |  | AAAAA
103827 | Bi0.4Pd0.6 | Bi | 0.4 | Pd | 0.6 | [20 empty] | 3.7 |  |  | AAAAA
103828 | Bi1Pd2 | Bi | 1 | Pd | 2 | [20 empty] | 4.2 |  |  | AAAAA
103830 | Bi0.26Tl0.74 | Bi | 0.26 | Tl | 0.74 | [20 empty] | 4.15 |  |  | AAAAA
103831 | Bi0.26Tl0.74 | Bi | 0.26 | Tl | 0.74 | [20 empty] | 4.4 |  |  | AAAAA
103833 | Bi3Te1 | Bi | 3 | Te | 1 | [20 empty] | 0.75 |  |  | AAAAA
103838 | Bi3Rh1 | Bi | 3 | Rh | 1 | [20 empty] | 3.2 |  |  | AAAAA
103848 | C1Ga1Mo2 | C | 1 | Ga | 1 | Mo | 2 | [18 empty] | 3.7 |  |  | AAAAA
103849 | C8K1 | C | 8 | K | 1 | [20 empty] | 0.55 |  |  | AAAAA
103851 | Bi0.3Zn0.7 | Bi | 0.3 | Zn | 0.7 | [20 empty] | 1.51 |  |  | AAAAA
103857 | C1Mo2 | C | 1 | Mo | 2 | [20 empty] | 12.2 |  |  | AAAAA
103858 | C1Mo1 | C | 1 | Mo | 1 | [20 empty] | 6.5 |  |  | AAAAA
103859 | C0.4Mo0.6 | C | 0.4 | Mo | 0.6 | [20 empty] | 9 |  |  | AAAAA
103860 | C8K1 | C | 8 | K | 1 | [20 empty] | 0.39 |  |  | AAAAA
103861 | C1K1 | C | 1 | K | 1 | [20 empty] | 0.55 |  |  | AAAAA
103869 | C1Nb1 | C | 1 | Nb | 1 | [20 empty] | 14 |  |  | AAAAA
103871 | C1Nb1 | C | 1 | Nb | 1 | [20 empty] | 7.5 |  |  | AAAAA
103872 | C0.1N0.9Nb1 | C | 0.1 | N | 0.9 | Nb | 1 | [18 empty] | 8.5 |  |  | AAAAA
103877 | C1W1 | C | 1 | W | 1 | [20 empty] | 1 |  |  | AAAAA
103879 | C1Tc1 | C | 1 | Tc | 1 | [20 empty] | 3.85 |  |  | AAAAA
103884 | C0.848Ta1 | C | 0.848 | Ta | 1 | [20 empty] | 2.04 |  |  | AAAAA
103885 | C0.987Ta1 | C | 0.987 | Ta | 1 | [20 empty] | 9.7 |  |  | AAAAA
103886 | C1Ta1 | C | 1 | Ta | 1 | [20 empty] | 11 |  |  | AAAAA
103887 | C1Re0.06W1 | C | 1 | Re | 0.06 | W | 1 | [18 empty] | 5 |  |  | AAAAA
103888 | C1Re0.01W1 | C | 1 | Re | 0.01 | W | 1 | [18 empty] | 1.3 |  |  | AAAAA
103889 | Cd0.18Tl0.82 | Cd | 0.18 | Tl | 0.82 | [20 empty] | 2.54 |  |  | AAAAA
103890 | Cd0.17Tl0.83 | Cd | 0.17 | Tl | 0.83 | [20 empty] | 2.3 |  |  | AAAAA
103891 | Cd1Sn1 | Cd | 1 | Sn | 1 | [20 empty] | 3.65 |  |  | AAAAA
103892 | Cd0.97Pd0.03 | Cd | 0.97 | Pd | 0.03 | [20 empty] | 4.2 |  |  | AAAAA
103893 | Cd1Hg1 | Cd | 1 | Hg | 1 | [20 empty] | 1.77 |  |  | AAAAA
103894 | Cd0.3Hg0.7 | Cd | 0.3 | Hg | 0.7 | [20 empty] | 1.7 |  |  | AAAAA
103896 | Ca1Pb1 | Ca | 1 | Pb | 1 | [20 empty] | 7 |  |  | AAAAA
103897 | Ca0.1O3W1 | Ca | 0.1 | O | 3 | W | 1 | [18 empty] | 1.4 |  |  | AAAAA
103899 | C1W2 | C | 1 | W | 2 | [20 empty] | 5.2 |  |  | AAAAA
103901 | Co0.5Rh0.5Si2 | Co | 0.5 | Rh | 0.5 | Si | 2 | [18 empty] | 2.5 |  |  | AAAAA
103903 | Co1Lu3 | Co | 1 | Lu | 3 | [20 empty] | 0.35 |  |  | AAAAA
103907 | Ce0.005La0.995 | Ce | 0.005 | La | 0.995 | [20 empty] | 4.6 |  |  | AAAAA
103913 | Cr0.6Ir0.4 | Cr | 0.6 | Ir | 0.4 | [20 empty] | 0.4 |  |  | AAAAA
103917 | Co0.28Y0.72 | Co | 0.28 | Y | 0.72 | [20 empty] | 0.34 |  |  | AAAAA
103919 | Co1U1 | Co | 1 | U | 1 | [20 empty] | 1.7 |  |  | AAAAA
103924 | Co0.3Sc0.7 | Co | 0.3 | Sc | 0.7 | [20 empty] | 0.35 |  |  | AAAAA
103925 | Cr0.017U0.983 | Cr | 0.017 | U | 0.983 | [20 empty] | 0.75 |  |  | AAAAA
103926 | Cr0.1Ti0.3V0.6 | Cr | 0.1 | Ti | 0.3 | V | 0.6 | [18 empty] | 5.6 |  |  | AAAAA
103932 | Cr0.8Os0.2 | Cr | 0.8 | Os | 0.2 | [20 empty] | 2.5 |  |  | AAAAA
103934 | Cr0.72Ir0.28 | Cr | 0.72 | Ir | 0.28 | [20 empty] | 0.83 |  |  | AAAAA
103935 | Cr0.7Ir0.3 | Cr | 0.7 | Ir | 0.3 | [20 empty] | 0.76 |  |  | AAAAA
103936 | Cr0.65Ir0.35 | Cr | 0.65 | Ir | 0.35 | [20 empty] | 0.59 |  |  | AAAAA
103937 | Fe0.05Ni0.05Zr0.9 | Fe | 0.05 | Ni | 0.05 | Zr | 0.9 | [18 empty] | 3.9 |  |  | AAAAA
103938 | D0.13Nb1 | D | 0.13 | Nb | 1 | [20 empty] | 9.12 |  |  | AAAAA
103947 | Cu0.15In0.85 | Cu | 0.15 | In | 0.85 | [20 empty] | 3.75 |  |  | AAAAA
103948 | Cs0.32O3W1 | Cs | 0.32 | O | 3 | W | 1 | [18 empty] | 1.12 |  |  | AAAAA
103965 | Ge2La1 | Ge | 2 | La | 1 | [20 empty] | 1.49 |  |  | AAAAA
103967 | Ga3Zr1 | Ga | 3 | Zr | 1 | [20 empty] | 1.38 |  |  | AAAAA
103968 | Ga1V4.5 | Ga | 1 | V | 4.5 | [20 empty] | 9.15 |  |  | AAAAA
103973 | H0.12Ta0.88 | H | 0.12 | Ta | 0.88 | [20 empty] | 2.81 |  |  | AAAAA
103974 | H0.05Nb0.95 | H | 0.05 | Nb | 0.95 | [20 empty] | 7.83 |  |  | AAAAA
103975 | H0.1Nb0.9 | H | 0.1 | Nb | 0.9 | [20 empty] | 7.38 |  |  | AAAAA
103976 | H00.33Nb0.67 | H0 | 0.33 | Nb | 0.67 | [20 empty] | 7.28 |  |  | AAAAA
103977 | Ge1.62Y1 | Ge | 1.62 | Y | 1 | [20 empty] | 2.4 |  |  | AAAAA
103980 | Ge3Te4 | Ge | 3 | Te | 4 | [20 empty] | 1.55 |  |  | AAAAA
103982 | Ge3Rh5 | Ge | 3 | Rh | 5 | [20 empty] | 2.12 |  |  | AAAAA
103984 | Ge0.5Nb3Sn0.5 | Ge | 0.5 | Nb | 3 | Sn | 0.5 | [18 empty] | 11.3 |  |  | AAAAA
103986 | Hg2K1 | Hg | 2 | K | 1 | [20 empty] | 1.2 |  |  | AAAAA
103989 | Hf0.99Rh0.01 | Hf | 0.99 | Rh | 0.01 | [20 empty] | 0.85 |  |  | AAAAA
103993 | Hf0.76Nb0.25 | Hf | 0.76 | Nb | 0.25 | [20 empty] | 4.2 |  |  | AAAAA
103995 | H0.04Ta0.96 | H | 0.04 | Ta | 0.96 | [20 empty] | 3.62 |  |  | AAAAA
103996 | H0.08Ta0.92 | H | 0.08 | Ta | 0.92 | [20 empty] | 3.26 |  |  | AAAAA
103997 | In0.11O3W1 | In | 0.11 | O | 3 | W | 1 | [18 empty] | 1.25 |  |  | AAAAA
103998 | In0.5Nb3Zr0.5 | In | 0.5 | Nb | 3 | Zr | 0.5 | [18 empty] | 6.4 |  |  | AAAAA
104000 | In1La3 | In | 1 | La | 3 | [20 empty] | 9.75 |  |  | AAAAA
104002 | Hg5Tl2 | Hg | 5 | Tl | 2 | [20 empty] | 3.86 |  |  | AAAAA
104008 | Hg4K1 | Hg | 4 | K | 1 | [20 empty] | 3.27 |  |  | AAAAA
104009 | In0.78Tl0.22 | In | 0.78 | Tl | 0.22 | [20 empty] | 3.18 |  |  | AAAAA
104010 | In0.62Tl0.38 | In | 0.62 | Tl | 0.38 | [20 empty] | 2.76 |  |  | AAAAA
104011 | In0.8Tl0.2 | In | 0.8 | Tl | 0.2 | [20 empty] | 3.223 |  |  | AAAAA
104012 | In3Te4 | In | 3 | Te | 4 | [20 empty] | 1.15 |  |  | AAAAA
104015 | In3Sn1 | In | 3 | Sn | 1 | [20 empty] | 5.5 |  |  | AAAAA
104018 | In1Pb1 | In | 1 | Pb | 1 | [20 empty] | 6.65 |  |  | AAAAA
104019 | In0.98Pb0.02 | In | 0.98 | Pb | 0.02 | [20 empty] | 3.45 |  |  | AAAAA
104020 | In0.95Pb0.05 | In | 0.95 | Pb | 0.05 | [20 empty] | 3.6 |  |  | AAAAA
104032 | In0.69Tl0.31 | In | 0.69 | Tl | 0.31 | [20 empty] | 2.98 |  |  | AAAAA
104046 | Ir0.28W0.72 | Ir | 0.28 | W | 0.72 | [20 empty] | 4.49 |  |  | AAAAA
104059 | La0.8Lu0.2 | La | 0.8 | Lu | 0.2 | [20 empty] | 3.4 |  |  | AAAAA
104060 | La0.55Lu0.45 | La | 0.55 | Lu | 0.45 | [20 empty] | 2.2 |  |  | AAAAA
104061 | K0.4O3W1 | K | 0.4 | O | 3 | W | 1 | [18 empty] | 1.5 |  |  | AAAAA
104062 | K0.27O3W1 | K | 0.27 | O | 3 | W | 1 | [18 empty] | 0.5 |  |  | AAAAA
104098 | Mo0.6Re0.395 | Mo | 0.6 | Re | 0.395 | [20 empty] | 10.6 |  |  | AAAAA
104099 | Mo0.57Re0.43 | Mo | 0.57 | Re | 0.43 | [20 empty] | 14 |  |  | AAAAA
104100 | Mo0.52Re0.48 | Mo | 0.52 | Re | 0.48 | [20 empty] | 11.1 |  |  | AAAAA
104103 | Mo3Re1 | Mo | 3 | Re | 1 | [20 empty] | 0.01 |  |  | AAAAA
104108 | N1Nb1 | N | 1 | Nb | 1 | [20 empty] | 16 |  |  | AAAAA
104109 | N1Nb1 | N | 1 | Nb | 1 | [20 empty] | 10 |  |  | AAAAA
104111 | Mo0.025Ti0.975 | Mo | 0.025 | Ti | 0.975 | [20 empty] | 1.8 |  |  | AAAAA
104112 | Mo0.04Ti0.96 | Mo | 0.04 | Ti | 0.96 | [20 empty] | 2 |  |  | AAAAA
104113 | Mo0.913Ti0.087 | Mo | 0.913 | Ti | 0.087 | [20 empty] | 2.95 |  |  | AAAAA
104114 | Mo0.16Ti0.84 | Mo | 0.16 | Ti | 0.84 | [20 empty] | 4.18 |  |  | AAAAA
104115 | Mo1Si0.7 | Mo | 1 | Si | 0.7 | [20 empty] | 1.34 |  |  | AAAAA
104118 | Na0.28Pb0.72 | Na | 0.28 | Pb | 0.72 | [20 empty] | 7.2 |  |  | AAAAA
104119 | Na0.28O3W1 | Na | 0.28 | O | 3 | W | 1 | [18 empty] | 0.56 |  |  | AAAAA
104126 | N0.34Re1 | N | 0.34 | Re | 1 | [20 empty] | 4 |  |  | AAAAA
104128 | N0.7Nb1 | N | 0.7 | Nb | 1 | [20 empty] | 11.3 |  |  | AAAAA
104136 | Nb0.6Pd0.4 | Nb | 0.6 | Pd | 0.4 | [20 empty] | 1.6 |  |  | AAAAA
104142 | Nb1Sn2 | Nb | 1 | Sn | 2 | [20 empty] | 2.6 |  |  | AAAAA
104145 | Nb3Si1Sn1V3 | Nb | 3 | Si | 1 | Sn | 1 | V | 3 | [16 empty] | 4 |  |  | AAAAA
104149 | Nb1S2 | Nb | 1 | S | 2 | [20 empty] | 5 |  |  | AAAAA
104150 | Nb1S2 | Nb | 1 | S | 2 | [20 empty] | 6.1 |  |  | AAAAA
104152 | Nb0.6Rh0.4 | Nb | 0.6 | Rh | 0.4 | [20 empty] | 4.21 |  |  | AAAAA
104154 | Nb0.6Ti0.4 | Nb | 0.6 | Ti | 0.4 | [20 empty] | 9.8 |  |  | AAAAA
104165 | O3Tl0.03W1 | O | 3 | Tl | 0.03 | W | 1 | [18 empty] | 2 |  |  | AAAAA
104166 | O3Sr0.08W1 | O | 3 | Sr | 0.08 | W | 1 | [18 empty] | 2 |  |  | AAAAA
104167 | O1Ti1 | O | 1 | Ti | 1 | [20 empty] | 0.58 |  |  | AAAAA
104168 | O3Sr1Ti1 | O | 3 | Sr | 1 | Ti | 1 | [18 empty] | 0.47 |  |  | AAAAA
104169 | O3Sr1Ti1 | O | 3 | Sr | 1 | Ti | 1 | [18 empty] | 0.05 |  |  | AAAAA
104170 | O3Sr1Ti1 | O | 3 | Sr | 1 | Ti | 1 | [18 empty] | 0.12 |  |  | AAAAA
104171 | O3Rb0.27W1 | O | 3 | Rb | 0.27 | W | 1 | [18 empty] | 1.98 |  |  | AAAAA
104173 | Ni1Zr2 | Ni | 1 | Zr | 2 | [20 empty] | 1.52 |  |  | AAAAA
104175 | Nb0.66Zr0.33 | Nb | 0.66 | Zr | 0.33 | [20 empty] | 10.8 |  |  | AAAAA
104176 | Nb0.75Zr0.25 | Nb | 0.75 | Zr | 0.25 | [20 empty] | 10.8 |  |  | AAAAA
104177 | P3Pd7 | P | 3 | Pd | 7 | [20 empty] | 1 |  |  | AAAAA
104182 | Os1W3 | Os | 1 | W | 3 | [20 empty] | 3 |  |  | AAAAA
104189 | Pb1Tl0.17 | Pb | 1 | Tl | 0.17 | [20 empty] | 6.73 |  |  | AAAAA
104190 | Pb1Tl0.27 | Pb | 1 | Tl | 0.27 | [20 empty] | 6.43 |  |  | AAAAA
104191 | Pb1Te1 | Pb | 1 | Te | 1 | [20 empty] | 5.24 |  |  | AAAAA
104192 | Pb1Te1 | Pb | 1 | Te | 1 | [20 empty] | 5.19 |  |  | AAAAA
104195 | Pb4Pt1 | Pb | 4 | Pt | 1 | [20 empty] | 2.8 |  |  | AAAAA
104199 | P1Rh1 | P | 1 | Rh | 1 | [20 empty] | 1.22 |  |  | AAAAA
104200 | P3Pd7 | P | 3 | Pd | 7 | [20 empty] | 0.7 |  |  | AAAAA
104204 | Pd2.2S1 | Pd | 2.2 | S | 1 | [20 empty] | 1.63 |  |  | AAAAA
104205 | Pd0.05Ru0.05Zr0.9 | Pd | 0.05 | Ru | 0.05 | Zr | 0.9 | [18 empty] | 9 |  |  | AAAAA
104206 | Pb0.9Pt0.1Te2 | Pb | 0.9 | Pt | 0.1 | Te | 2 | [18 empty] | 1.65 |  |  | AAAAA
104209 | Pb1Tl2 | Pb | 1 | Tl | 2 | [20 empty] | 3.75 |  |  | AAAAA
104210 | Pb1Tl0.04 | Pb | 1 | Tl | 0.04 | [20 empty] | 7.06 |  |  | AAAAA
104211 | Pb1Tl0.075 | Pb | 1 | Tl | 0.075 | [20 empty] | 6.98 |  |  | AAAAA
104212 | Pb1Tl0.12 | Pb | 1 | Tl | 0.12 | [20 empty] | 6.88 |  |  | AAAAA
104220 | Pd2.8Se1 | Pd | 2.8 | Se | 1 | [20 empty] | 2.3 |  |  | AAAAA
104221 | Pd6Se1 | Pd | 6 | Se | 1 | [20 empty] | 0.66 |  |  | AAAAA
104241 | Pt2Y8 | Pt | 2 | Y | 8 | [20 empty] | 0.9 |  |  | AAAAA
104246 | Pt0.02U0.98 | Pt | 0.02 | U | 0.98 | [20 empty] | 0.87 |  |  | AAAAA
104251 | Rh0.24Sc0.76 | Rh | 0.24 | Sc | 0.76 | [20 empty] | 0.88 |  |  | AAAAA
104257 | Re0.6W00.4 | Re | 0.6 | W0 | 0.4 | [20 empty] | 6 |  |  | AAAAA
104261 | Rh0.005Zr1 | Rh | 0.005 | Zr | 1 | [20 empty] | 5.8 |  |  | AAAAA
104267 | Rh0.02U0.98 | Rh | 0.02 | U | 0.98 | [20 empty] | 0.98 |  |  | AAAAA
104271 | Rh0.67Te0.33 | Rh | 0.67 | Te | 0.33 | [20 empty] | 0.49 |  |  | AAAAA
104273 | Sb1Sn1 | Sb | 1 | Sn | 1 | [20 empty] | 1.3 |  |  | AAAAA
104279 | Ru0.1Ti0.9 | Ru | 0.1 | Ti | 0.9 | [20 empty] | 3.5 |  |  | AAAAA
104280 | Ru0.05Ti0.95 | Ru | 0.05 | Ti | 0.95 | [20 empty] | 2.5 |  |  | AAAAA
104284 | Rh0.1Zr0.9 | Rh | 0.1 | Zr | 0.9 | [20 empty] | 9 |  |  | AAAAA
104291 | Si2Th1 | Si | 2 | Th | 1 | [20 empty] | 2.4 |  |  | AAAAA
104292 | Si2Th1 | Si | 2 | Th | 1 | [20 empty] | 3.2 |  |  | AAAAA
104295 | Sb2Tl7 | Sb | 2 | Tl | 7 | [20 empty] | 5.2 |  |  | AAAAA
104300 | Sn1Ta3 | Sn | 1 | Ta | 3 | [20 empty] | 6.2 |  |  | AAAAA
104301 | Sn1Ta3 | Sn | 1 | Ta | 3 | [20 empty] | 8.35 |  |  | AAAAA
104309 | Ti0.5Zr0.5 | Ti | 0.5 | Zr | 0.5 | [20 empty] | 2 |  |  | AAAAA
104310 | Ti0.5Zr0.5 | Ti | 0.5 | Zr | 0.5 | [20 empty] | 1.23 |  |  | AAAAA
104311 | Ti0.7V0.3 | Ti | 0.7 | V | 0.3 | [20 empty] | 6.14 |  |  | AAAAA
104313 | Tc0.6W0.4 | Tc | 0.6 | W | 0.4 | [20 empty] | 7.88 |  |  | AAAAA
104314 | Tc0.5W0.5 | Tc | 0.5 | W | 0.5 | [20 empty] | 7.52 |  |  | AAAAA
104315 | Tc0.1W0.9 | Tc | 0.1 | W | 0.9 | [20 empty] | 1.25 |  |  | AAAAA
104318 | Ta0.05Ti0.95 | Ta | 0.05 | Ti | 0.95 | [20 empty] | 2.9 |  |  | AAAAA
104319 | Ta0.025Ti0.975 | Ta | 0.025 | Ti | 0.975 | [20 empty] | 1.3 |  |  | AAAAA
104322 | Bi0.52Pb0.32Sn0.16 | Bi | 0.52 | Pb | 0.32 | Sn | 0.16 | [21 empty] | AAAAA
104323 | Bi0.02Pb0.98 | Bi | 0.02 | Pb | 0.98 | [23 empty] | AAAAA
104324 | Bi0.094Pb0.901 | Bi | 0.094 | Pb | 0.901 | [23 empty] | AAAAA
104325 | Bi7.5Pb92.5 | Bi | 7.5 | Pb | 92.5 | [23 empty] | AAAAA
104326 | Bi0.56Pb0.44 | Bi | 0.56 | Pb | 0.44 | [20 empty] | 8.8 |  |  | AAAAA
104327 | Bi0.5Cd0.1Pb0.27Sn0.13 | Bi | 0.5 | Cd | 0.1 | Pb | 0.27 | Sn | 0.13 | [19 empty] | AAAAA
104328 | Al1Nb3 | Al | 1 | Nb | 3 | [23 empty] | AAAAA
104329 | Al2C1Mo3 | Al | 2 | C | 1 | Mo | 3 | [18 empty] | 9.8 |  |  | AAAAA
104331 | V0.26Zr0.74 | V | 0.26 | Zr | 0.74 | [20 empty] | 5.9 |  |  | AAAAA
104333 | Ga1V1.95 | Ga | 1 | V | 1.95 | [20 empty] | 5.3 |  |  | AAAAA
104334 | Ga1Sb1 | Ga | 1 | Sb | 1 | [20 empty] | 4.24 |  |  | AAAAA
104336 | Cr0.1Ti0.3V0.6 | Cr | 0.1 | Ti | 0.3 | V | 0.6 | [18 empty] | 5.6 |  |  | AAAAA
104337 | Cd0.05Hg0.95 | Cd | 0.05 | Hg | 0.95 | [23 empty] | AAAAA
104338 | Cd0.1Hg0.9 | Cd | 0.1 | Hg | 0.9 | [23 empty] | AAAAA
104339 | C1Ta1 | C | 1 | Ta | 1 | [20 empty] | 9 |  |  | AAAAA
104340 | C1Nb0.4Ta0.6 | C | 1 | Nb | 0.4 | Ta | 0.6 | [18 empty] | 0.01 |  |  | AAAAA
104341 | C1Nb1 | C | 1 | Nb | 1 | [20 empty] | 8 |  |  | AAAAA
104342 | C0.44M0.56 | C | 0.44 | M | 0.56 | [20 empty] | 12.5 |  |  | AAAAA
104343 | C8K1 | C | 8 | K | 1 | [20 empty] | 0.39 |  |  | AAAAA
104344 | C8K1 | C | 8 | K | 1 | [20 empty] | 0.55 |  |  | AAAAA
104345 | In1Te1.002 | In | 1 | Te | 1.002 | [20 empty] | 3.5 |  |  | AAAAA
104346 | In0.17Pb0.83 | In | 0.17 | Pb | 0.83 | [23 empty] | AAAAA
104347 | In0.913Pb0.087 | In | 0.913 | Pb | 0.087 | [20 empty] | 4.2 |  |  | AAAAA
104348 | In0.94Pb0.06 | In | 0.94 | Pb | 0.06 | [20 empty] | 3.9 |  |  | AAAAA
104349 | In0.96Pb0.04 | In | 0.96 | Pb | 0.04 | [20 empty] | 3.68 |  |  | AAAAA
104350 | In0.98Pb0.02 | In | 0.98 | Pb | 0.02 | [20 empty] | 3.45 |  |  | AAAAA
104351 | Hg0.15Pb0.85 | Hg | 0.15 | Pb | 0.85 | [20 empty] | 6.75 |  |  | AAAAA
104352 | Hg0.101Pb0.899 | Hg | 0.101 | Pb | 0.899 | [23 empty] | AAAAA
104353 | Hg0.05Pb0.95 | Hg | 0.05 | Pb | 0.95 | [23 empty] | AAAAA
104354 | Ga1V4.5 | Ga | 1 | V | 4.5 | [20 empty] | 9.15 |  |  | AAAAA
104355 | Ga1V3 | Ga | 1 | V | 3 | [23 empty] | AAAAA
104356 | Ga1V2.1 | Ga | 1 | V | 2.1 | [20 empty] | 6.3 |  |  | AAAAA
104357 | Mo0.913Ti0.037 | Mo | 0.913 | Ti | 0.037 | [20 empty] | 2.95 |  |  | AAAAA
104358 | Mo0.16Ti0.84 | Mo | 0.16 | Ti | 0.84 | [20 empty] | 4.18 |  |  | AAAAA
104359 | Mo0.5Tc0.5 | Mo | 0.5 | Tc | 0.5 | [23 empty] | AAAAA
104360 | Mo0.5Re0.395 | Mo | 0.5 | Re | 0.395 | [20 empty] | 10.6 |  |  | AAAAA
104361 | Mo0.52Re0.48 | Mo | 0.52 | Re | 0.48 | [20 empty] | 11.1 |  |  | AAAAA
104363 | La3S4 | La | 3 | S | 4 | [20 empty] | 6.5 |  |  | AAAAA
104365 | In0.75Tl0.25 | In | 0.75 | Tl | 0.25 | [23 empty] | AAAAA
104366 | In0.83Tl0.17 | In | 0.83 | Tl | 0.17 | [23 empty] | AAAAA
104367 | In0.9Tl0.1 | In | 0.9 | Tl | 0.1 | [23 empty] | AAAAA
104368 | In0.95Tl0.05 | In | 0.95 | Tl | 0.05 | [23 empty] | AAAAA
104369 | Nb1C0.9N0.1 | Nb | 1 | C | 0.9 | N | 0.1 | [18 empty] | 16.97 |  |  | AAAAA
104370 | Nb1C0.3N0.7 | Nb | 1 | C | 0.3 | N | 0.7 | [18 empty] | 17.8 |  |  | AAAAA
104371 | Nb1C0.28N0.78 | Nb | 1 | C | 0.28 | N | 0.78 | [18 empty] | 17.9 |  |  | AAAAA
104372 | Si22.5V75 | Si | 22.5 | V | 75 | [20 empty] | 15.8 |  |  | AAAAA
104373 | Nb1Sc1 | Nb | 1 | Sc | 1 | [23 empty] | AAAAA
104374 | Na0.016Pb0.984 | Na | 0.016 | Pb | 0.984 | [23 empty] | AAAAA
104375 | Na0.086Pb0.914 | Na | 0.086 | Pb | 0.914 | [23 empty] | AAAAA
104376 | N0.93Nb0.85Zr0.15 | N | 0.93 | Nb | 0.85 | Zr | 0.15 | [18 empty] | 13.8 |  |  | AAAAA
104377 | N1Nb1 | N | 1 | Nb | 1 | [20 empty] | 16.1 |  |  | AAAAA
104378 | N12.8Nb1 | N | 12.8 | Nb | 1 | [20 empty] | 16.1 |  |  | AAAAA
104379 | Mo0.17Zr0.53 | Mo | 0.17 | Zr | 0.53 | [23 empty] | AAAAA
104380 | Mo0.1U0.9 | Mo | 0.1 | U | 0.9 | [20 empty] | 1.85 |  |  | AAAAA
104381 | Nb25Ti70Zr5 | Nb | 25 | Ti | 70 | Zr | 5 | [18 empty] | 7.5 |  |  | AAAAA
104382 | Nb25Ti74Zr1 | Nb | 25 | Ti | 74 | Zr | 1 | [18 empty] | 7.4 |  |  | AAAAA
104383 | Nb25Ti75 | Nb | 25 | Ti | 75 | [20 empty] | 7.2 |  |  | AAAAA
104384 | Nb0.97Cr0.03N1 | Nb | 0.97 | Cr | 0.03 | N | 1 | [18 empty] | 1.2 |  |  | AAAAA
104385 | Nb0.99Cr0.01N1 | Nb | 0.99 | Cr | 0.01 | N | 1 | [18 empty] | 1.2 |  |  | AAAAA
104386 | Hf1Ti1C1 | Hf | 1 | Ti | 1 | C | 1 | [18 empty] | 1.38 |  |  | AAAAA
104387 | Hf1Zr1C1 | Hf | 1 | Zr | 1 | C | 1 | [18 empty] | 1.68 |  |  | AAAAA
104388 | Ti0.5W0.5C1 | Ti | 0.5 | W | 0.5 | C | 1 | [18 empty] | 6.7 |  |  | AAAAA
104389 | Hf1Nb1C1 | Hf | 1 | Nb | 1 | C | 1 | [18 empty] | 7.5 |  |  | AAAAA
104390 | Hf1Ta1C1 | Hf | 1 | Ta | 1 | C | 1 | [18 empty] | 7.9 |  |  | AAAAA
104391 | Nb0.8W0.2C1 | Nb | 0.8 | W | 0.2 | C | 1 | [18 empty] | 12.7 |  |  | AAAAA
104392 | Mo0.95Hf0.05C0.75 | Mo | 0.95 | Hf | 0.05 | C | 0.75 | [18 empty] | 14.2 |  |  | AAAAA
104393 | Nb50Zr45Hf5 | Nb | 50 | Zr | 45 | Hf | 5 | [18 empty] | 10 |  |  | AAAAA
104394 | Nb50Ti25Zr25 | Nb | 50 | Ti | 25 | Zr | 25 | [18 empty] | 9.7 |  |  | AAAAA
104395 | Nb50Ti10Zr40 | Nb | 50 | Ti | 10 | Zr | 40 | [18 empty] | 9.8 |  |  | AAAAA
104396 | Nb50Ti5Zr45 | Nb | 50 | Ti | 5 | Zr | 45 | [18 empty] | 10.2 |  |  | AAAAA
104397 | Nb50Zr50 | Nb | 50 | Zr | 50 | [20 empty] | 10.2 |  |  | AAAAA
104398 | Nb25Zr75 | Nb | 25 | Zr | 75 | [20 empty] | 8.3 |  |  | AAAAA
104399 | Nb25Ti10Zr65 | Nb | 25 | Ti | 10 | Zr | 65 | [18 empty] | 7.5 |  |  | AAAAA
104400 | Nb25Ti20Zr55 | Nb | 25 | Ti | 20 | Zr | 55 | [18 empty] | 7.5 |  |  | AAAAA
104401 | Nb25Ti30Zr45 | Nb | 25 | Ti | 30 | Zr | 45 | [18 empty] | 7.7 |  |  | AAAAA
104402 | Nb25Ti40Zr35 | Nb | 25 | Ti | 40 | Zr | 35 | [18 empty] | 7.7 |  |  | AAAAA
104403 | Nb25Ti50Zr25 | Nb | 25 | Ti | 50 | Zr | 25 | [18 empty] | 7.2 |  |  | AAAAA
104404 | Nb25Ti65Zr10 | Nb | 25 | Ti | 65 | Zr | 10 | [18 empty] | 7.7 |  |  | AAAAA
104405 | H0.827Pd1 | H | 0.827 | Pd | 1 | [20 empty] | 1.449 |  |  | SSC0520837
104406 | H0.886Pd1 | H | 0.886 | Pd | 1 | [20 empty] | 3.478 |  |  | SSC0520837
104407 | Nb5V50Ti45 | Nb | 5 | V | 50 | Ti | 45 | [18 empty] | 7.4 |  |  | AAAAA
104408 | Nb1V50Ti49 | Nb | 1 | V | 50 | Ti | 49 | [18 empty] | 7.5 |  |  | AAAAA
104409 | Ti50V50 | Ti | 50 | V | 50 | [20 empty] | 7.8 |  |  | AAAAA
104410 | Nb49.8Zr24.45Mo25.75 | Nb | 49.8 | Zr | 24.45 | Mo | 25.75 | [18 empty] | 5.3 |  |  | AAAAA
104411 | Nb50.2Zr39.4Mo10.4 | Nb | 50.2 | Zr | 39.4 | Mo | 10.4 | [18 empty] | 8.8 |  |  | AAAAA
104412 | Nb50.35Zr44.45Mo5.2 | Nb | 50.35 | Zr | 44.45 | Mo | 5.2 | [18 empty] | 9.9 |  |  | AAAAA
104413 | Nb50.9Zr48.05Mi1.05 | Nb | 50.9 | Zr | 48.05 | Mi | 1.05 | [18 empty] | 9.8 |  |  | AAAAA
104414 | Nb40.6Zr19.9Ta39.5 | Nb | 40.6 | Zr | 19.9 | Ta | 39.5 | [18 empty] | 9.9 |  |  | AAAAA
104415 | Nb46Zr36.1Ta17.9 | Nb | 46 | Zr | 36.1 | Ta | 17.9 | [18 empty] | 10.3 |  |  | AAAAA
104416 | Nb48.15Zr42.5Ta9.35 | Nb | 48.15 | Zr | 42.5 | Ta | 9.35 | [18 empty] | 10.4 |  |  | AAAAA
104417 | Nb50Zr25Hf25 | Nb | 50 | Zr | 25 | Hf | 25 | [18 empty] | 10.1 |  |  | AAAAA
104418 | Nb50Zr40Hf10 | Nb | 50 | Zr | 40 | Hf | 10 | [18 empty] | 10.1 |  |  | AAAAA
104419 | Nb20Ti75Ta5 | Nb | 20 | Ti | 75 | Ta | 5 | [18 empty] | 7.1 |  |  | AAAAA
104420 | Nb24Ti75Ta1 | Nb | 24 | Ti | 75 | Ta | 1 | [18 empty] | 7.4 |  |  | AAAAA
104421 | Nb25Ti50Ta25 | Nb | 25 | Ti | 50 | Ta | 25 | [18 empty] | 8.6 |  |  | AAAAA
104422 | Nb25Ti65Ta10 | Nb | 25 | Ti | 65 | Ta | 10 | [18 empty] | 8.4 |  |  | AAAAA
104423 | Nb25Ti70Ta5 | Nb | 25 | Ti | 70 | Ta | 5 | [18 empty] | 7.85 |  |  | AAAAA
104424 | Nb25Ti74Ta1 | Nb | 25 | Ti | 74 | Ta | 1 | [18 empty] | 7.55 |  |  | AAAAA
104425 | Nb25Ti75 | Nb | 25 | Ti | 75 | [20 empty] | 7.2 |  |  | AAAAA
104426 | Nb25V25Ti50 | Nb | 25 | V | 25 | Ti | 50 | [18 empty] | 7.3 |  |  | AAAAA
104427 | Nb25V10Ti65 | Nb | 25 | V | 10 | Ti | 65 | [18 empty] | 8 |  |  | AAAAA
104428 | Nb25V5Ti70 | Nb | 25 | V | 5 | Ti | 70 | [18 empty] | 7.7 |  |  | AAAAA
104429 | Nb25Ti75 | Nb | 25 | Ti | 75 | [20 empty] | 7.2 |  |  | AAAAA
104430 | Nb10V50Ti40 | Nb | 10 | V | 50 | Ti | 40 | [18 empty] | 7.1 |  |  | AAAAA
104431 | V50Ti49.5Ta0.5 | V | 50 | Ti | 49.5 | Ta | 0.5 | [18 empty] | 4.505 |  |  | AAAAA
104432 | Ti50V50 | Ti | 50 | V | 50 | [20 empty] | 4.5 |  |  | AAAAA
104433 | V50Ti40Zr10 | V | 50 | Ti | 40 | Zr | 10 | [18 empty] | 5.5 |  |  | AAAAA
104434 | V50Ti45Zr5 | V | 50 | Ti | 45 | Zr | 5 | [18 empty] | 7 |  |  | AAAAA
104435 | V50Ti49Zr1 | V | 50 | Ti | 49 | Zr | 1 | [18 empty] | 7.7 |  |  | AAAAA
104436 | Ti50V50 | Ti | 50 | V | 50 | [20 empty] | 7.8 |  |  | AAAAA
104437 | Nb25Ti50Mo25 | Nb | 25 | Ti | 50 | Mo | 25 | [18 empty] | 4.3 |  |  | AAAAA
104438 | Nb25Ti65Mo10 | Nb | 25 | Ti | 65 | Mo | 10 | [18 empty] | 6.8 |  |  | AAAAA
104439 | Nb25Ti70Mo5 | Nb | 25 | Ti | 70 | Mo | 5 | [18 empty] | 7.4 |  |  | AAAAA
104440 | Nb25Ti74Mo1 | Nb | 25 | Ti | 74 | Mo | 1 | [18 empty] | 7.3 |  |  | AAAAA
104441 | Ta25Ti75 | Ta | 25 | Ti | 75 | [20 empty] | 6 |  |  | AAAAA
104442 | Nb15Ti75Ta10 | Nb | 15 | Ti | 75 | Ta | 10 | [18 empty] | 6.7 |  |  | AAAAA
104448 | V50Ti40Mo10 | V | 50 | Ti | 40 | Mo | 10 | [18 empty] | 6.2 |  |  | AAAAA
104449 | V50Ti45Mo5 | V | 50 | Ti | 45 | Mo | 5 | [18 empty] | 6.9 |  |  | AAAAA
104450 | V50Ti49Mo1 | V | 50 | Ti | 49 | Mo | 1 | [18 empty] | 6.9 |  |  | AAAAA
104451 | Ti50V50 | Ti | 50 | V | 50 | [20 empty] | 7.8 |  |  | AAAAA
104452 | V50Ti40Ta10 | V | 50 | Ti | 40 | Ta | 10 | [18 empty] | 4.6 |  |  | AAAAA
104453 | V50Ti45Ta5 | V | 50 | Ti | 45 | Ta | 5 | [18 empty] | 4.55 |  |  | AAAAA
104454 | V50Ti49Ta1 | V | 50 | Ti | 49 | Ta | 1 | [18 empty] | 4.51 |  |  | AAAAA
104455 | H0.983Pd1 | H | 0.983 | Pd | 1 | [20 empty] | 7.355 |  |  | SSC0520837
104456 | H0.963Pd1 | H | 0.963 | Pd | 1 | [20 empty] | 6.377 |  |  | SSC0520837
104457 | H0.938Pd1 | H | 0.938 | Pd | 1 | [20 empty] | 5.523 |  |  | SSC0520837
104458 | H0.886Pd1 | H | 0.886 | Pd | 1 | [20 empty] | 3.478 |  |  | SSC0520837
104459 | H0.827Pd1 | H | 0.827 | Pd | 1 | [20 empty] | 1.449 |  |  | SSC0520837
104460 | D0.952Pd1 | D | 0.952 | Pd | 1 | [20 empty] | 7.536 |  |  | SSC0520837
104461 | D0.85Pd1 | D | 0.85 | Pd | 1 | [20 empty] | 3.558 |  |  | SSC0520837
104462 | D0.77Pd1 | D | 0.77 | Pd | 1 | [20 empty] | 1.449 |  |  | SSC0520837
104463 | Pd1T0.81 | Pd | 1 | T | 0.81 | [20 empty] | 4.087 |  |  | SSC0520837
104464 | Pd1T0.786 | Pd | 1 | T | 0.786 | [20 empty] | 2.493 |  |  | SSC0520837
104465 | Pd1T0.734 | Pd | 1 | T | 0.734 | [20 empty] | 1.449 |  |  | SSC0520837
104469 | As1Ga1 | As | 1 | Ga | 1 | [20 empty] | 10 |  |  | PRL0663079
105019 | Pr1Pt2B2C1 | Pr | 1 | Pt | 2 | B | 2 | C | 1 | [16 empty] | 6 |  |  | PR04912384
105020 | Y1Pt2B2C1 | Y | 1 | Pt | 2 | B | 2 | C | 1 | [16 empty] | 10.5 |  |  | PR04912384
105021 | La3Ni2B2N3 | La | 3 | Ni | 2 | B | 2 | N | 3 | [16 empty] | 12.3 |  |  | NAT3720245
105022 | La1Ni1B1N1 | La | 1 | Ni | 1 | B | 1 | N | 1 | [17 empty] | 4.2 |  | NAT3720245
105024 | U1Rh2B2C1 | U | 1 | Rh | 2 | B | 2 | C | 1 | [17 empty] | 4.2 |  | JPS0632853
105026 | Th1Rh2B2C1 | Th | 1 | Rh | 2 | B | 2 | C | 1 | [17 empty] | 4.2 |  | JPS0632853
105027 | Th1Pt2B2C1 | Th | 1 | Pt | 2 | B | 2 | C | 1 | [16 empty] | 6.7 |  |  | JPS0632853
105049 | Y1Pd5B3C0.3 | Y | 1 | Pd | 5 | B | 3 | C | 0.3 | [16 empty] | 23 |  |  | PHC2280389
105066 | Y1Pd5B3C0.3 | Y | 1 | Pd | 5 | B | 3 | C | 0.3 | [16 empty] | 23 |  |  | PHC2300435
105067 | Y1Pd4.2B3C0.3 | Y | 1 | Pd | 4.2 | B | 3 | C | 0.3 | [16 empty] | 24 |  |  | PHC2300435
105068 | Y1Pd5B3C0.3 | Y | 1 | Pd | 5 | B | 3 | C | 0.3 | [17 empty] | 4.2 |  | PHC2300435
105069 | Y1Ni2Pd | Y | 1 | Ni | 2 | Pd | [19 empty] | 16.3 |  |  | PHC2300435
105075 | Y1Pd3B3C0.3 | Y | 1 | Pd | 3 | B | 3 | C | 0.3 | [16 empty] | 22 |  |  | PHC2270063
105077 | La1Pt1.5Au0.6B2C1 | La | 1 | Pt | 1.5 | Au | 0.6 | B | 2 | C | 1 | [14 empty] | 10.2 |  |  | PHC2260170
105078 | Ce1Pt1.5Au0.6B2C1 | Ce | 1 | Pt | 1.5 | Au | 0.6 | B | 2 | C | 1 | [17 empty] | PHC2260170
105079 | Pr1Pt1.5Au0.6B2C1 | Pr | 1 | Pt | 1.5 | Au | 0.6 | B | 2 | C | 1 | [14 empty] | 6 |  |  | PHC2260170
105080 | Nd1Pt1.5Au0.6B2C1 | Nd | 1 | Pt | 1.5 | Au | 0.6 | B | 2 | C | 1 | [17 empty] | PHC2260170
105088 | Tm1Rh1.3Sn4 | Tm | 1 | Rh | 1.3 | Sn | 4 | [18 empty] | 2.07 |  |  | PHC2230111
105089 | Pt3V1 | Pt | 3 | V | 1 | [20 empty] | 0.508 |  |  | PRL0732364
105090 | Lu2Ni3Si5 | Lu | 2 | Ni | 3 | Si | 5 | [21 empty] | PR05013879
105094 | Fe3Th7 | Fe | 3 | Th | 7 | [20 empty] | 2.09 |  |  | PHC2300159
105095 | Th7Fe1.86Co1.14 | Th | 7 | Fe | 1.86 | Co | 1.14 | [18 empty] | 1.07 |  |  | PHC2300159
105096 | Th7Fe0.72Co2.28 | Th | 7 | Fe | 0.72 | Co | 2.28 | [18 empty] | 2.27 |  |  | PHC2300159
105097 | Co3Th7 | Co | 3 | Th | 7 | [20 empty] | 1.8 |  |  | PHC2300159
105098 | Th7Fe2.43Ni0.57 | Th | 7 | Fe | 2.43 | Ni | 0.57 | [18 empty] | 1.05 |  |  | PHC2300159
105099 | Th1 | Th | 1 | [22 empty] | 1.36 |  |  | PHC2300159
106004 | Y2C2I2 | Y | 2 | C | 2 | I | 2 | [18 empty] | 9.97 |  |  | PRL0770374
106005 | Y2C2Br2 | Y | 2 | C | 2 | Br | 2 | [18 empty] | 5.04 |  |  | PRL0770374
106010 | Zr1Ru1P1 | Zr | 1 | Ru | 1 | P | 1 | [18 empty] | 13 |  |  | PCH0570211
106034 | Zr1N1Cl1 | Zr | 1 | N | 1 | Cl | 1 | [18 empty] | 13 |  |  | NAT3920580
106036 | Y1Pd4B1C0.2 | Y | 1 | Pd | 4 | B | 1 | C | 0.2 | [16 empty] | 21 |  |  | SSC0920341
106037 | Y1Pd4B1 | Y | 1 | Pd | 4 | B | 1 | [19 empty] | 4.2 |  | SSC0920341
106038 | Lu1Pd4B1C0.2 | Lu | 1 | Pd | 4 | B | 1 | C | 0.2 | [16 empty] | 10 |  |  | SSC0920341
106042 | Ba1Si2 | Ba | 1 | Si | 2 | [20 empty] | 5.3 |  |  | PHC2450012
106065 | Eu1Nd2S5 | Eu | 1 | Nd | 2 | S | 5 | [18 empty] | 3 |  |  | PHC3000067
106066 | Ba1Ta2S5 | Ba | 1 | Ta | 2 | S | 5 | [18 empty] | 3.14 |  |  | JSC1160392
106067 | Ba1Ta2S5 | Ba | 1 | Ta | 2 | S | 5 | [18 empty] | 2.88 |  |  | JSC1160392
106068 | Ba1Nb2O5 | Ba | 1 | Nb | 2 | O | 5 | [19 empty] | 1.9 |  | JSC0940294
106069 | Be13U1 | Be | 13 | U | 1 | [20 empty] | 0.9 |  |  | PRL0814476
106086 | U1Ru2Si2 | U | 1 | Ru | 2 | Si | 2 | [18 empty] | 1.53 |  |  | PHC2500128
106097 | Nd1.72Ta3.28S2 | Nd | 1.72 | Ta | 3.28 | S | 2 | [18 empty] | 4.3 |  |  | PHC2520138
106128 | Ce1Ru2 | Ce | 1 | Ru | 2 | [20 empty] | 6.3 |  |  | JPS0670272
106136 | Ni1Pr3 | Ni | 1 | Pr | 3 | [21 empty] | 2 |  | JPC0097419
106137 | Gd3Ni1 | Gd | 3 | Ni | 1 | [21 empty] | 2 |  | JPC0097419
106138 | Ni1Tb3 | Ni | 1 | Tb | 3 | [21 empty] | 2 |  | JPC0097419
106139 | Ho3Ni1 | Ho | 3 | Ni | 1 | [21 empty] | 2 |  | JPC0097419
106140 | Er3Ni1 | Er | 3 | Ni | 1 | [21 empty] | 2 |  | JPC0097419
106144 | Sr1Nb2S5 | Sr | 1 | Nb | 2 | S | 5 | [19 empty] | 1.45 |  | JSC1350325
106145 | Sr1Ta2S5 | Sr | 1 | Ta | 2 | S | 5 | [18 empty] | 2.75 |  |  | JSC1350325
106146 | La1Pt1.5Au0.6B2.4C1.2 | La | 1 | Pt | 1.5 | Au | 0.6 | B | 2.4 | C | 1.2 | [14 empty] | 11 |  |  | PHC2550019
106147 | Pr1Pt1.5Au0.6B2.4C1.2 | Pr | 1 | Pt | 1.5 | Au | 0.6 | B | 2.4 | C | 1.2 | [14 empty] | 6.2 |  |  | PHC2550019
106148 | Y1Pt1.5Au0.6B2.4C1.2 | Y | 1 | Pt | 1.5 | Au | 0.6 | B | 2.4 | C | 1.2 | [14 empty] | 5.8 |  |  | PHC2550019
106149 | Dy1Pt1.5Au0.6B2.4C1.2 | Dy | 1 | Pt | 1.5 | Au | 0.6 | B | 2.4 | C | 1.2 | [15 empty] | 4.5 |  | PHC2550019
106150 | Nd1Pt1.5Au0.6B2.4C1.2 | Nd | 1 | Pt | 1.5 | Au | 0.6 | B | 2.4 | C | 1.2 | [15 empty] | 4.5 |  | PHC2550019
106155 | Y1Pd5B3C0.3 | Y | 1 | Pd | 5 | B | 3 | C | 0.3 | [16 empty] | 23.32 |  |  | PHC2450159
106172 | La3Ni2B2N3 | La | 3 | Ni | 2 | B | 2 | N | 3 | [16 empty] | 12.3 |  |  | NAT3720245
106173 | La1Ni1B1N1 | La | 1 | Ni | 1 | B | 1 | N | 1 | [19 empty] | NAT3720245
106174 | Pt3U1 | Pt | 3 | U | 1 | [20 empty] | 0.553 |  |  | PR05800603
106200 | Ca1 | Ca | 1 | [22 empty] | 15 | 0 | TC6200M | JPS0651924
106206 | I2 | I | 2 | [22 empty] | 1.2 |  |  | SUP0070921
106257 | Sc5Co4Si10 | Sc | 5 | Co | 4 | Si | 10 | [18 empty] | 4.9 |  |  | JPS0682326
106259 | La3Ni2B2N3 | La | 3 | Ni | 2 | B | 2 | N | 3 | [16 empty] | 13.2 |  |  | NAT3720759
106269 | Sn19Er4Rh6 | Sn | 19 | Er | 4 | Rh | 6 | [18 empty] | 1.32 |  |  | JSC1470399
106270 | Sn18.59Er4.41Rh6 | Sn | 18.59 | Er | 4.41 | Rh | 6 | [18 empty] | 1 |  |  | JSC1470399
106271 | Sn18.43Er4.57Rh6 | Sn | 18.43 | Er | 4.57 | Rh | 6 | [18 empty] | 0.97 |  |  | JSC1470399
106272 | Sn18.39Er4.61Rh6 | Sn | 18.39 | Er | 4.61 | Rh | 6 | [21 empty] | JSC1470399
106276 | Sn0.95In0.05Te1 | Sn | 0.95 | In | 0.05 | Te | 1 | [18 empty] | 1.2 |  |  | PHC3330031
106277 | Sn0.9405Ge0.0095In0.05Te1 | Sn | 0.9405 | Ge | 0.0095 | In | 0.05 | Te | 1 | [16 empty] | 1.61 |  |  | PHC3330031
106278 | Sn0.9215Ge0.0285In0.05Te1 | Sn | 0.9215 | Ge | 0.0285 | In | 0.05 | Te | 1 | [16 empty] | 1.74 |  |  | PHC3330031
106279 | Sn0.9025Ge0.0475In0.05Te1 | Sn | 0.9025 | Ge | 0.0475 | In | 0.05 | Te | 1 | [16 empty] | 1.72 |  |  | PHC3330031
106280 | Sn0.874Ge0.076In0.05Te1 | Sn | 0.874 | Ge | 0.076 | In | 0.05 | Te | 1 | [16 empty] | 1.64 |  |  | PHC3330031
106281 | Sn0.855Ge0.095In0.05Te1 | Sn | 0.855 | Ge | 0.095 | In | 0.05 | Te | 1 | [16 empty] | 1.48 |  |  | PHC3330031
106282 | Sn0.8075Ge0.1425In0.05Te1 | Sn | 0.8075 | Ge | 0.1425 | In | 0.05 | Te | 1 | [16 empty] | 1.09 |  |  | PHC3330031
106283 | Sn0.76Ge0.19In0.05Te1 | Sn | 0.76 | Ge | 0.19 | In | 0.05 | Te | 1 | [16 empty] | 0.68 |  |  | PHC3330031
106284 | Sn0.84In0.16Te1 | Sn | 0.84 | In | 0.16 | Te | 1 | [18 empty] | 2.48 |  |  | PHC3330031
106285 | Sn0.798Ge0.042In0.16Te1 | Sn | 0.798 | Ge | 0.042 | In | 0.16 | Te | 1 | [16 empty] | 2.36 |  |  | PHC3330031
106286 | Sn0.756Ge0.084In0.16Te1 | Sn | 0.756 | Ge | 0.084 | In | 0.16 | Te | 1 | [16 empty] | 2.32 |  |  | PHC3330031
106287 | Sn0.714Ge0.126In0.16Te1 | Sn | 0.714 | Ge | 0.126 | In | 0.16 | Te | 1 | [16 empty] | 2.23 |  |  | PHC3330031
106288 | Sn0.672Ge0.168In0.16Te1 | Sn | 0.672 | Ge | 0.168 | In | 0.16 | Te | 1 | [16 empty] | 1.93 |  |  | PHC3330031
106289 | Sn0.63Ge0.21In0.16Te1 | Sn | 0.63 | Ge | 0.21 | In | 0.16 | Te | 1 | [16 empty] | 1.87 |  |  | PHC3330031
106290 | Sn0.588Ge0.252In0.16Te1 | Sn | 0.588 | Ge | 0.252 | In | 0.16 | Te | 1 | [16 empty] | 1.42 |  |  | PHC3330031
106291 | Sn0.504Ge0.336In0.16Te1 | Sn | 0.504 | Ge | 0.336 | In | 0.16 | Te | 1 | [16 empty] | 0.42 |  |  | PHC3330031
106293 | U1Ru2Si2 | U | 1 | Ru | 2 | Si | 2 | [21 empty] | PRL0552727
106294 | U1Ru2Si2 | U | 1 | Ru | 2 | Si | 2 | [18 empty] | 1.24 |  |  | PHC2290079
106295 | U1Ru2Si2 | U | 1 | Ru | 2 | Si | 2 | [18 empty] | 1.3 |  |  | EPL0330557
106298 | Y1Pd2B2C1 | Y | 1 | Pd | 2 | B | 2 | C | 1 | [16 empty] | 22.6 |  |  | PHC3210108
106312 | Ce1Ni2B2C1 | Ce | 1 | Ni | 2 | B | 2 | C | 1 | [19 empty] | PR05506584
106313 | Pr1Ni2B2C1 | Pr | 1 | Ni | 2 | B | 2 | C | 1 | [19 empty] | PR05506584
106314 | Nd1Ni2B2C1 | Nd | 1 | Ni | 2 | B | 2 | C | 1 | [19 empty] | PR05506584
106315 | Tb1Ni2B2C1 | Tb | 1 | Ni | 2 | B | 2 | C | 1 | [19 empty] | PR05506584
106320 | Yb1Ni2B2C1 | Yb | 1 | Ni | 2 | B | 2 | C | 1 | [19 empty] | PR05506584
106321 | Gd1Ni2B2C1 | Gd | 1 | Ni | 2 | B | 2 | C | 1 | [19 empty] | PR05506584
106341 | Sr1Ta2S5 | Sr | 1 | Ta | 2 | S | 5 | [18 empty] | 3.16 |  |  | LTP1051511
106342 | Ba1Ta2S5 | Ba | 1 | Ta | 2 | S | 5 | [18 empty] | 2.88 |  |  | JSC1160392
106343 | Ba1Ta2S5 | Ba | 1 | Ta | 2 | S | 5 | [18 empty] | 3.14 |  |  | JSC1160392
106435 | La3Ni1 | La | 3 | Ni | 1 | [20 empty] | 2.4 |  |  | JPC0097419
108092 | Ga0.32Nb0.68 | Ga | 0.32 | Nb | 0.68 | [20 empty] | 20.2 |  |  | PLA0380323
108093 | Ga0.245Nb0.755 | Ga | 0.245 | Nb | 0.755 | [20 empty] | 20.2 |  |  | PLA0380323
108094 | Ga0.3Nb0.7 | Ga | 0.3 | Nb | 0.7 | [20 empty] | 16.3 |  |  | PLA0380323
108095 | Ga0.19Nb0.81 | Ga | 0.19 | Nb | 0.81 | [20 empty] | 13.3 |  |  | PLA0380323
108113 | U1Pt2.97Pd0.03 | U | 1 | Pt | 2.97 | Pd | 0.03 | [21 empty] | PR06006668
108114 | U1Pt2.94Pd0.06 | U | 1 | Pt | 2.94 | Pd | 0.06 | [21 empty] | PR06006668
108115 | U1Pt2.85Pd0.15 | U | 1 | Pt | 2.85 | Pd | 0.15 | [21 empty] | PR06006668
108116 | Be13U1 | Be | 13 | U | 1 | [20 empty] | 0.941 |  |  | PR05815153
108117 | U0.99Th0.01Be13 | U | 0.99 | Th | 0.01 | Be | 13 | [18 empty] | 0.624 |  |  | PR05815153
108118 | U0.983Th0.017Be13 | U | 0.983 | Th | 0.017 | Be | 13 | [18 empty] | 0.525 |  |  | PR05815153
108119 | U0.9822Th0.0178Be13 | U | 0.9822 | Th | 0.0178 | Be | 13 | [18 empty] | 0.519 |  |  | PR05815153
108120 | U0.9815Th0.0185Be13 | U | 0.9815 | Th | 0.0185 | Be | 13 | [18 empty] | 0.519 |  |  | PR05815153
108121 | U0.978Th0.022Be13 | U | 0.978 | Th | 0.022 | Be | 13 | [18 empty] | 0.558 |  |  | PR05815153
108122 | U0.97Th0.03Be13 | U | 0.97 | Th | 0.03 | Be | 13 | [18 empty] | 0.585 |  |  | PR05815153
108123 | U0.962Th0.038Be13 | U | 0.962 | Th | 0.038 | Be | 13 | [18 empty] | 0.532 |  |  | PR05815153
108124 | U0.957Th0.043Be13 | U | 0.957 | Th | 0.043 | Be | 13 | [18 empty] | 0.533 |  |  | PR05815153
108125 | U0.9545Th0.0455Be13 | U | 0.9545 | Th | 0.0455 | Be | 13 | [18 empty] | 0.46 |  |  | PR05815153
108126 | U0.9535Th0.0465Be13 | U | 0.9535 | Th | 0.0465 | Be | 13 | [18 empty] | 0.415 |  |  | PR05815153
108127 | U0.948Th0.052Be13 | U | 0.948 | Th | 0.052 | Be | 13 | [18 empty] | 0.38 |  |  | PR05815153
108128 | Pt3U1 | Pt | 3 | U | 1 | [20 empty] | 0.547 |  |  | PR06003056
108129 | U1Pt2.997Pd0.003 | U | 1 | Pt | 2.997 | Pd | 0.003 | [18 empty] | 0.447 |  |  | PR06003056
108130 | U1Pt2.994Pd0.006 | U | 1 | Pt | 2.994 | Pd | 0.006 | [18 empty] | 0.4 |  |  | PR06003056
108131 | Pt3U1 | Pt | 3 | U | 1 | [20 empty] | 0.57 |  |  | PHB2590666
108132 | U1Pt2.991Pd0.009 | U | 1 | Pt | 2.991 | Pd | 0.009 | [18 empty] | 0.35 |  |  | PHB2590666
108133 | U1Pt2.988Pd0.012 | U | 1 | Pt | 2.988 | Pd | 0.012 | [18 empty] | 0.24 |  |  | PHB2590666
108140 | La1Ni1Sn1 | La | 1 | Ni | 1 | Sn | 1 | [18 empty] | 0.59 |  |  | SSC1110153
108162 | Ti1 | Ti | 1 | [22 empty] | 0.49 |  |  | PR06208695
108163 | Al0.029Ti0.971 | Al | 0.029 | Ti | 0.971 | [20 empty] | 0.65 |  |  | PR06208695
108164 | Al0.053Ti0.947 | Al | 0.053 | Ti | 0.947 | [20 empty] | 0.7 |  |  | PR06208695
108165 | Al0.102Ti0.898 | Al | 0.102 | Ti | 0.898 | [20 empty] | 0.73 |  |  | PR06208695
108167 | Pt1 | Pt | 1 | [22 empty] | 0.0019 |  |  | PR06214350
108168 | Pt1 | Pt | 1 | [22 empty] | 0.00104 |  |  | PR06214350
108169 | Pt3U1 | Pt | 3 | U | 1 | [20 empty] | 0.55 |  |  | PR06213919
108170 | Be13U1 | Be | 13 | U | 1 | [20 empty] | 0.9 |  |  | PR06213919
108171 | U1Ni2Al3 | U | 1 | Ni | 2 | Al | 3 | [18 empty] | 1 |  |  | PR06213919
108172 | U1Pd2Al3 | U | 1 | Pd | 2 | Al | 3 | [18 empty] | 2 |  |  | PR06213919
108173 | U1Ru2Si2 | U | 1 | Ru | 2 | Si | 2 | [18 empty] | 1.2 |  |  | PR06213919
108174 | Ce1Cu2Si2 | Ce | 1 | Cu | 2 | Si | 2 | [18 empty] | 0.7 |  |  | PR06213919
108175 | Y2C2Br2 | Y | 2 | C | 2 | Br | 2 | [18 empty] | 5.05 |  |  | PR06214469
108176 | Y2C2Br0.5!1.5 | Y | 2 | C | 2 | Br | 0.5 | ! | 1.5 | [16 empty] | 11.6 |  |  | PR06214469
108177 | Y2C2I2 | Y | 2 | C | 2 | I | 2 | [18 empty] | 9.97 |  |  | PR06214469
108178 | C2Y1 | C | 2 | Y | 1 | [20 empty] | 3.85 |  |  | PR06214469
108179 | La1Ru4Sb12 | La | 1 | Ru | 4 | Sb | 12 | [18 empty] | 3.58 |  |  | JPS0690868
108180 | Ce1Ru4Sb12 | Ce | 1 | Ru | 4 | Sb | 12 | [19 empty] | 1 |  | JPS0690868
108181 | Pr1Ru4Sb12 | Pr | 1 | Ru | 4 | Sb | 12 | [18 empty] | 1.04 |  |  | JPS0690868
108182 | Nd1Ru4Sb12 | Nd | 1 | Ru | 4 | Sb | 12 | [19 empty] | 1 |  | JPS0690868
108183 | Eu1Ru4Sb12 | Eu | 1 | Ru | 4 | Sb | 12 | [19 empty] | 1 |  | JPS0690868
108185 | Ni1P3 | Ni | 1 | P | 3 | [21 empty] | 1.8 |  | PSC0570211
108186 | Ce1Ru4P12 | Ce | 1 | Ru | 4 | P | 12 | [19 empty] | 1.8 |  | PSC0570211
108187 | Co1P3 | Co | 1 | P | 3 | [21 empty] | 1.8 |  | PSC0570211
108191 | La1Ru3Os1P12 | La | 1 | Ru | 3 | Os | 1 | P | 12 | [16 empty] | 7 |  |  | PSC0570211
108192 | La1Ru2Os2P12 | La | 1 | Ru | 2 | Os | 2 | P | 12 | [16 empty] | 7 |  |  | PSC0570211
108193 | Zr1Ru1P1 | Zr | 1 | Ru | 1 | P | 1 | [18 empty] | 13 |  |  | PSC0570211
109005 | Nb0.75Al0.1875Ge0.0625 | Nb | 0.75 | Al | 0.1875 | Ge | 0.0625 | [18 empty] | 20 |  |  | JPF0161299
109006 | Nb0.75Al0.02Ge0.05 | Nb | 0.75 | Al | 0.02 | Ge | 0.05 | [18 empty] | 19.8 |  |  | APL0490046
109009 | Nb0.79Al0.16Ge0.05 | Nb | 0.79 | Al | 0.16 | Ge | 0.05 | [18 empty] | 21 |  |  | BL83BAR1
109010 | Nb0.75Al0.175Ge0.075 | Nb | 0.75 | Al | 0.175 | Ge | 0.075 | [18 empty] | 17.9 |  |  | BL83PLE1
109029 | Nb0.73Al0.255Si0.015 | Nb | 0.73 | Al | 0.255 | Si | 0.015 | [18 empty] | 18.7 |  |  | APL0470640
109036 | Nb3Al2C1 | Nb | 3 | Al | 2 | C | 1 | [19 empty] | 4.2 |  | LB63JOH1
109044 | Au1Nb3 | Au | 1 | Nb | 3 | [20 empty] | 11.1 |  |  | LB84PER1
109061 | Au2Nb3 | Au | 2 | Nb | 3 | [21 empty] | 1.2 |  | LB60SCH1
109063 | C0.98Nb1 | C | 0.98 | Nb | 1 | [20 empty] | 11.8 |  |  | LB87GUS1
109066 | C0.48Nb1 | C | 0.48 | Nb | 1 | [21 empty] | 1.6 |  | LB68TOT1
109070 | C0.9Nb1 | C | 0.9 | Nb | 1 | [20 empty] | 5 |  |  | LB76BUR1
109071 | C0.985Nb1 | C | 0.985 | Nb | 1 | [20 empty] | 12 |  |  | APL0060183
109072 | C1Nb1 | C | 1 | Nb | 1 | [20 empty] | 10.5 |  |  | LB78KAR1
109074 | C0.96Nb1 | C | 0.96 | Nb | 1 | [20 empty] | 9.8 |  |  | PR0040084
109076 | Nb2Sn1C1 | Nb | 2 | Sn | 1 | C | 1 | [19 empty] | 1.2 |  | LB64Jei1
109077 | Nb0.8Ta0.2C1 | Nb | 0.8 | Ta | 0.2 | C | 1 | [21 empty] | LB87GUS1
109078 | Nb0.6Ta0.4C1 | Nb | 0.6 | Ta | 0.4 | C | 1 | [21 empty] | LB87GUS1
109088 | Ge1Nb3 | Ge | 1 | Nb | 3 | [20 empty] | 6.2 |  |  | JTL0260394
109090 | Ge1Nb3 | Ge | 1 | Nb | 3 | [20 empty] | 19.4 |  |  | JTL0260394
109091 | Ge1Nb3 | Ge | 1 | Nb | 3 | [20 empty] | 15.7 |  |  | JTL0260394
109290 | Pb1Te1Pb1S1 | Pb | 1 | Te | 1 | Pb | 1 | S | 1 | [16 empty] | 6.03 |  |  | PRL0860512
109291 | Pb1Te1Sn1Te1 | Pb | 1 | Te | 1 | Sn | 1 | Te | 1 | [16 empty] | 2.97 |  |  | PRL0860512
109292 | Pb1S1Pb1Se1 | Pb | 1 | S | 1 | Pb | 1 | Se | 1 | [16 empty] | 4.59 |  |  | PRL0860512
109293 | Pb1Te1Yb1S1 | Pb | 1 | Te | 1 | Yb | 1 | S | 1 | [16 empty] | 5.93 |  |  | PRL0860512
109314 | Pb1S1Yb1S1 | Pb | 1 | S | 1 | Yb | 1 | S | 1 | [16 empty] | 6.39 |  |  | PRL0860512
109315 | Pb1Se1Eu1S1 | Pb | 1 | Se | 1 | Eu | 1 | S | 1 | [16 empty] | 2.48 |  |  | PRL0860512
109316 | Yb1S1Eu1S1 | Yb | 1 | S | 1 | Eu | 1 | S | 1 | [17 empty] | 1.5 |  | PRL0860512
109334 | Ce1In3 | Ce | 1 | In | 3 | [20 empty] | 0.17 | 0 |  | NAT3940039
109340 | La3Ni2B2N3 | La | 3 | Ni | 2 | B | 2 | N | 3 | [16 empty] | 11.73 |  |  | P063104508
109358 | Ge2U1 | Ge | 2 | U | 1 | [20 empty] | 0.62 | 0 |  | NAT4060587
109362 | Sr1Nb2S5 | Sr | 1 | Nb | 2 | S | 5 | [19 empty] | 1.45 |  | JSC1350325
109363 | Sr1Ta2S5 | Sr | 1 | Ta | 2 | S | 5 | [18 empty] | 2.75 |  |  | JSC1350325
109364 | Ba1Ta2S5 | Ba | 1 | Ta | 2 | S | 5 | [18 empty] | 2.88 |  |  | JSC1160392
109365 | Ba1Ta2S5 | Ba | 1 | Ta | 2 | S | 5 | [18 empty] | 3.14 |  |  | JSC1160392
109366 | Nb3S4 | Nb | 3 | S | 4 | [20 empty] | 4 |  |  | SSC0260943
109367 | Nb3Se4 | Nb | 3 | Se | 4 | [20 empty] | 2 |  |  | SSC0260943
109368 | Nb3Te4 | Nb | 3 | Te | 4 | [20 empty] | 1.8 |  |  | SSC0260943
109369 | Nb3S1.7Se2.3 | Nb | 3 | S | 1.7 | Se | 2.3 | [19 empty] | 1.3 |  | SSC0260943
109370 | Sn1Ta1S3 | Sn | 1 | Ta | 1 | S | 3 | [18 empty] | 2.9 |  |  | PLA0400353
109371 | Nb2Se2 | Nb | 2 | Se | 2 | [20 empty] | 6.9 |  |  | PLA0400353
109372 | Sn1Nb1Se3 | Sn | 1 | Nb | 1 | Se | 3 | [18 empty] | 3.02 |  |  | PLA0400353
109373 | Nb1S2 | Nb | 1 | S | 2 | [20 empty] | 6 |  |  | PLA0400353
109374 | Pb1Nb1S3 | Pb | 1 | Nb | 1 | S | 3 | [18 empty] | 2.66 |  |  | PLA0400353
109375 | Sn1Nb1S3 | Sn | 1 | Nb | 1 | S | 3 | [18 empty] | 2.75 |  |  | PLA0400353
109376 | S2Ta1 | S | 2 | Ta | 1 | [20 empty] | 1.9 |  |  | PLA0400353
109377 | Pb1Ta1S3 | Pb | 1 | Ta | 1 | S | 3 | [18 empty] | 3.11 |  |  | PLA0400353
109381 | Nb1S2 | Nb | 1 | S | 2 | [20 empty] | 5.99 |  |  | PLA0310551
109382 | S2Ta1 | S | 2 | Ta | 1 | [20 empty] | 1.9 |  |  | PLA0310551
109397 | Ce1In3 | Ce | 1 | In | 3 | [20 empty] | 0.15 | 0 |  | PHC2820303
109401 | Ce1Pd2Si2 | Ce | 1 | Pd | 2 | Si | 2 | [18 empty] | 0.43 | 0 |  | ZPB1030263
109402 | Ce1Ni2Ge2 | Ce | 1 | Ni | 2 | Ge | 2 | [18 empty] | 0.22 | 0 |  | ZPB1030263
109406 | Ce1Cu2Ge2 | Ce | 1 | Cu | 2 | Ge | 2 | [18 empty] | 0.64 | 0 |  | PLA1630475
109407 | B1Re3 | B | 1 | Re | 3 | [20 empty] | 4.7 |  |  | MAT0105293
109408 | B2Re1 | B | 2 | Re | 1 | [20 empty] | 6.3 |  |  | MAT0105293
109410 | Ce1Ir1In5 | Ce | 1 | Ir | 1 | In | 5 | [18 empty] | 0.4 |  |  | JPS0700877
109412 | Ce1Ir1In5 | Ce | 1 | Ir | 1 | In | 5 | [18 empty] | 0.4 |  |  | PRL0865152
109413 | Ce1Co1In5 | Ce | 1 | Co | 1 | In | 5 | [18 empty] | 2.3 |  |  | PRL0865152
109426 | Pt3U1 | Pt | 3 | U | 1 | [20 empty] | 0.57 |  |  | PHB2590666
109427 | U1Pt2.997Pd0.003 | U | 1 | Pt | 2.997 | Pd | 0.003 | [18 empty] | 0.51 |  |  | PHB2590666
109428 | U1Pt2.994Pd0.006 | U | 1 | Pt | 2.994 | Pd | 0.006 | [18 empty] | 0.42 |  |  | PHB2590666
109429 | U1Pt2.991Pd0.009 | U | 1 | Pt | 2.991 | Pd | 0.009 | [18 empty] | 0.34 |  | MTC9429 | PHB2590666
109450 | U0.978Th0.022Be13 | U | 0.978 | Th | 0.022 | Be | 13 | [18 empty] | 0.52 |  |  | PR06212477
109451 | U0.97Th0.03Be13 | U | 0.97 | Th | 0.03 | Be | 13 | [18 empty] | 0.6 |  |  | PR06212477
109452 | U0.962Th0.038Be13 | U | 0.962 | Th | 0.038 | Be | 13 | [18 empty] | 0.56 |  |  | PR06212477
109453 | U0.957Th0.043Be13 | U | 0.957 | Th | 0.043 | Be | 13 | [18 empty] | 0.53 |  |  | PR06212477
109454 | U0.948Th0.052Be13 | U | 0.948 | Th | 0.052 | Be | 13 | [18 empty] | 0.38 |  |  | PR06212477
109461 | U1 | U | 1 | [22 empty] | 0.78 |  |  | P063224510
109462 | U1 | U | 1 | [22 empty] | 0.27 |  |  | PR0124929
109463 | U1 | U | 1 | [22 empty] | 0.2 |  |  | PR0124929
109464 | U1 | U | 1 | [22 empty] | 0.27 |  |  | PR0124929
109465 | U1 | U | 1 | [23 empty] | 0.1 |  | PR0124929
109477 | Na2Cs1C60 | Na | 2 | Cs | 1 | C | 60 | [18 empty] | 12 |  |  | PR05003466
109500 | C60Yb2.75 | C | 60 | Yb | 2.75 | [20 empty] | 5.4 |  |  | NAT3750126
109537 | Si | Si | [23 empty] | 8.2 | 0 | MTC9537 | PRL0542375
109553 | Ge2U1 | Ge | 2 | U | 1 | [20 empty] | 0.72 | 0 |  | MAT0107584
109607 | B2.75Be1 | B | 2.75 | Be | 1 | [20 empty] | 0.72 |  |  | MAT0104063
109608 | B2.75Be1 | B | 2.75 | Be | 1 | [20 empty] | 0.79 |  |  | MAT0104063
109609 | Ce1Cu2Si2 | Ce | 1 | Cu | 2 | Si | 2 | [18 empty] | 0.677 |  |  | LTP1180113
109610 | Yb3Rh4Sn13 | Yb | 3 | Rh | 4 | Sn | 13 | [18 empty] | 7.2 |  |  | PHC2800001
109611 | Ca3Rh4Sn13 | Ca | 3 | Rh | 4 | Sn | 13 | [18 empty] | 8.2 |  |  | PR05608346
109622 | Lu1Re1B1C1 | Lu | 1 | Re | 1 | B | 1 | C | 1 | [16 empty] | 6.1 |  |  | SSC1100691
109623 | Y1Re1B1C1 | Y | 1 | Re | 1 | B | 1 | C | 1 | [16 empty] | 4.7 |  |  | SSC1100691
109624 | Tb1Re1B1C1 | Tb | 1 | Re | 1 | B | 1 | C | 1 | [16 empty] | 4 |  |  | SSC1100691
109625 | Gd1Re1B1C1 | Gd | 1 | Re | 1 | B | 1 | C | 1 | [16 empty] | 4 |  |  | SSC1100691
109720 | Na2Rb0.75Cs0.25C60 | Na | 2 | Rb | 0.75 | Cs | 0.25 | C | 60 | [16 empty] | 5.2 |  |  | SSC0930269
109721 | Na2Rb0.5Cs0.5C60 | Na | 2 | Rb | 0.5 | Cs | 0.5 | C | 60 | [16 empty] | 8.4 |  |  | SSC0930269
109722 | Na2Rb0.25Cs0.75C60 | Na | 2 | Rb | 0.25 | Cs | 0.75 | C | 60 | [16 empty] | 9.4 |  |  | SSC0930269
109723 | Na2Cs1C60 | Na | 2 | Cs | 1 | C | 60 | [18 empty] | 11.7 |  |  | SSC0930269
109724 | C60Sm3 | C | 60 | Sm | 3 | [20 empty] | 8 |  |  | PR05215534
109753 | Fe1 | Fe | 1 | [22 empty] | 2 | 0 | MTC9753 | NAT4120316
109759 | Ge2U1 | Ge | 2 | U | 1 | [20 empty] | 0.258 | 0 |  | P064220503
109760 | Ge2U1 | Ge | 2 | U | 1 | [20 empty] | 0.752 | 0 | MPH9760 | P063144519
109764 | Mo3P1 | Mo | 3 | P | 1 | [20 empty] | 7 |  |  | PHB2811024
109765 | Mo8P5 | Mo | 8 | P | 5 | [20 empty] | 5.8 |  |  | PHB2811024
109766 | Mo4P3 | Mo | 4 | P | 3 | [20 empty] | 3 |  |  | PHB2811024
109767 | Ti1Rh1Si1 | Ti | 1 | Rh | 1 | Si | 1 | [18 empty] | 5.1 |  |  | SSC1080967
109768 | Zr1Rh1Si1 | Zr | 1 | Rh | 1 | Si | 1 | [18 empty] | 10.3 |  |  | SSC1080967
109769 | Hf1Rh1Si1 | Hf | 1 | Rh | 1 | Si | 1 | [18 empty] | 2.3 |  |  | SSC1080967
109770 | Zr1Ru1Si1 | Zr | 1 | Ru | 1 | Si | 1 | [18 empty] | 12 |  |  | PR05206197
109772 | Zr1Ni4P2 | Zr | 1 | Ni | 4 | P | 2 | [19 empty] | 2 |  | SSC1040217
109773 | Zr1Ru4P2 | Zr | 1 | Ru | 4 | P | 2 | [18 empty] | 11 |  |  | SSC1040217
109774 | Hf1Ru4P2 | Hf | 1 | Ru | 4 | P | 2 | [18 empty] | 9.5 |  |  | SSC1040217
109781 | Ce1Co1In5 | Ce | 1 | Co | 1 | In | 5 | [18 empty] | 2.25 |  |  | JPS0702248
109790 | Ce1Co2 | Ce | 1 | Co | 2 | [20 empty] | 0.82 |  |  | P065014514
109791 | Ce1Co1.95 | Ce | 1 | Co | 1.95 | [20 empty] | 0.87 |  |  | P065014514
109792 | Ce1Co1.85 | Ce | 1 | Co | 1.85 | [20 empty] | 0.86 |  |  | P065014514
109793 | Ce1Co2 | Ce | 1 | Co | 2 | [20 empty] | 1.29 |  |  | P065014514
109795 | Ce1In3 | Ce | 1 | In | 3 | [20 empty] | 0.2 | 0 | MPH9795 | P065020504
109816 | Tl0.61V6S8 | Tl | 0.61 | V | 6 | S | 8 | [18 empty] | 3.5 |  |  | SSC1200095
109817 | Tl0.26V6S8 | Tl | 0.26 | V | 6 | S | 8 | [18 empty] | 0.74 |  |  | SSC1200095
109818 | In0.63V6S8 | In | 0.63 | V | 6 | S | 8 | [18 empty] | 0.95 |  |  | SSC1200095
109819 | In0.46V6S8 | In | 0.46 | V | 6 | S | 8 | [19 empty] | 0.02 |  | SSC1200095
109825 | Ge2U1 | Ge | 2 | U | 1 | [20 empty] | 0.72 | 0 | MPH9825 | JPS0702876
109831 | Ce1Co1In5 | Ce | 1 | Co | 1 | In | 5 | [18 empty] | 2.17 |  |  | L088047005
109834 | Ag2Pd3S1 | Ag | 2 | Pd | 3 | S | 1 | [18 empty] | 1.13 |  |  | LES0300167
109843 | Fe1U6 | Fe | 1 | U | 6 | [20 empty] | 3.8 |  |  | PRL0510312
109844 | Pt3U1 | Pt | 3 | U | 1 | [20 empty] | 0.52 |  |  | PR0301583
109849 | Ca1Al2Si2 | Ca | 1 | Al | 2 | Si | 2 | [19 empty] | 2 |  | APL0801019
109853 | Li2Be1H4 | Li | 2 | Be | 1 | H | 4 | [19 empty] | 5 |  | P065094510
109854 | Li1Be1H3 | Li | 1 | Be | 1 | H | 3 | [19 empty] | 5 |  | P065094510
109858 | C0.9S0.1 | C | 0.9 | S | 0.1 | [20 empty] | 35 |  |  | L087147001
109872 | Mg0.6Al0.4B2 | Mg | 0.6 | Al | 0.4 | B | 2 | [18 empty] | 14.6 |  |  | P065132505
109873 | Mg0.5Al0.5B2 | Mg | 0.5 | Al | 0.5 | B | 2 | [18 empty] | 12.9 |  |  | P065132505
109874 | Mg0.4Al0.6B2 | Mg | 0.4 | Al | 0.6 | B | 2 | [18 empty] | 12 |  |  | P065132505
109875 | Mg0.31Al0.69B2 | Mg | 0.31 | Al | 0.69 | B | 2 | [18 empty] | 11.1 |  |  | P065132505
109887 | Li0.48M0.3Hf1N1Cl1 | Li | 0.48 | M | 0.3 | Hf | 1 | N | 1 | Cl | 1 | [14 empty] | 25.5 |  |  | MMM2260330
109891 | Nd1Rh3B1 | Nd | 1 | Rh | 3 | B | 1 | [19 empty] | 0.5 |  | JAC3350191
109894 | Li1Hf1N1Cl1 | Li | 1 | Hf | 1 | N | 1 | Cl | 1 | [16 empty] | 25.3 |  |  | PHC3410699
109895 | Li1Hf0.7Zr0.3N1Cl1 | Li | 1 | Hf | 0.7 | Zr | 0.3 | N | 1 | Cl | 1 | [14 empty] | 22.6 |  |  | PHC3410699
109896 | Li1Hf0.5Zr0.5N1Cl1 | Li | 1 | Hf | 0.5 | Zr | 0.5 | N | 1 | Cl | 1 | [14 empty] | 21 |  |  | PHC3410699
109897 | Li1Hf0.2Zr0.8N1Cl1 | Li | 1 | Hf | 0.2 | Zr | 0.8 | N | 1 | Cl | 1 | [14 empty] | 18.2 |  |  | PHC3410699
109898 | Li1Zr1N1Cl1 | Li | 1 | Zr | 1 | N | 1 | Cl | 1 | [16 empty] | 14.4 |  |  | PHC3410699
109899 | Li1Zr1N1Cl0.75Br0.25 | Li | 1 | Zr | 1 | N | 1 | Cl | 0.75 | Br | 0.25 | [14 empty] | 14.4 |  |  | PHC3410699
109900 | Li1Zr1N1Cl0.525Br0.475 | Li | 1 | Zr | 1 | N | 1 | Cl | 0.525 | Br | 0.475 | [14 empty] | 14.3 |  |  | PHC3410699
109901 | Li1Zr1N1Cl0.255Br0.745 | Li | 1 | Zr | 1 | N | 1 | Cl | 0.255 | Br | 0.745 | [14 empty] | 14.1 |  |  | PHC3410699
109902 | Li1Zr1N1Br1 | Li | 1 | Zr | 1 | N | 1 | Br | 1 | [16 empty] | 14.1 |  |  | PHC3410699
109903 | Li1Hf1N1Cl0.75Br0.25 | Li | 1 | Hf | 1 | N | 1 | Cl | 0.75 | Br | 0.25 | [14 empty] | 23.6 |  |  | PHC3410699
109904 | Li1Hf1N1Cl0.525Br0.475 | Li | 1 | Hf | 1 | N | 1 | Cl | 0.525 | Br | 0.475 | [14 empty] | 22.7 |  |  | PHC3410699
109905 | Li1Hf0.45Zr0.55N1Br1 | Li | 1 | Hf | 0.45 | Zr | 0.55 | N | 1 | Br | 1 | [14 empty] | 19 |  |  | PHC3410699
109906 | Li1Hf0.22Zr0.78N1Br1 | Li | 1 | Hf | 0.22 | Zr | 0.78 | N | 1 | Br | 1 | [14 empty] | 16 |  |  | PHC3410699
109907 | Li1Hf1N1Br1 | Li | 1 | Hf | 1 | N | 1 | Br | 1 | [16 empty] | 24.1 |  |  | PHC3410699
109908 | Li1Hf1N1I1 | Li | 1 | Hf | 1 | N | 1 | I | 1 | [16 empty] | 22.2 |  |  | PHC3410699
109909 | Li1Zr1N1I1 | Li | 1 | Zr | 1 | N | 1 | I | 1 | [16 empty] | 14.2 |  |  | PHC3410699
109910 | Na0.28Hf1N1Cl1 | Na | 0.28 | Hf | 1 | N | 1 | Cl | 1 | [16 empty] | 23 |  |  | PHC3410699
109930 | Mg0.5Co0.5B2 | Mg | 0.5 | Co | 0.5 | B | 2 | [18 empty] | 31.5 |  |  | PHC3700039
109931 | Mg0.99Sn0.01B2 | Mg | 0.99 | Sn | 0.01 | B | 2 | [18 empty] | 33.5 |  |  | PHC3700039
109934 | Mg0.75Fe0.25B2 | Mg | 0.75 | Fe | 0.25 | B | 2 | [18 empty] | 32 |  |  | PHC3700039
109946 | Ce1Rh2Si2 | Ce | 1 | Rh | 2 | Si | 2 | [18 empty] | 0.38 | 0 |  | MMM2260080
109951 | Mg1Co1Ni3 | Mg | 1 | Co | 1 | Ni | 3 | [18 empty] | 7.63 |  |  | MAT0105280
109953 | Nb2S1C0.9 | Nb | 2 | S | 1 | C | 0.9 | [18 empty] | 5 |  |  | SSC1120323
109954 | Nb2S1C0.85 | Nb | 2 | S | 1 | C | 0.85 | [18 empty] | 4.68 |  |  | SSC1120323
109955 | Nb2S1C0.82 | Nb | 2 | S | 1 | C | 0.82 | [18 empty] | 4.43 |  |  | SSC1120323
109956 | Cu0.67Nb2S2C1 | Cu | 0.67 | Nb | 2 | S | 2 | C | 1 | [16 empty] | 4.85 |  |  | SSC1180113
109957 | Nb2S2C1 | Nb | 2 | S | 2 | C | 1 | [18 empty] | 7.6 |  |  | SSC1180113
109964 | B2.75Be1 | B | 2.75 | Be | 1 | [20 empty] | 0.72 |  |  | P065180518
109965 | B2.75Be1 | B | 2.75 | Be | 1 | [20 empty] | 0.79 |  |  | P065180518
109968 | La13Ga8Sb21 | La | 13 | Ga | 8 | Sb | 21 | [18 empty] | 2.4 |  |  | CHM0131778
109969 | Be1 | Be | 1 | [22 empty] | 5.8 |  |  | JAP0575093
109970 | P4W14O50 | P | 4 | W | 14 | O | 50 | [18 empty] | 0.39 |  |  | SSC1040663
109981 | Nb1Se3 | Nb | 1 | Se | 3 | [20 empty] | 2.5 | 0 |  | PRL0390161
110242 | Er1Rh1.1Sn3.6 | Er | 1 | Rh | 1.1 | Sn | 3.6 | [18 empty] | 1.36 |  |  | BOOK1982
110243 | Lu1Rh1.2Sn4 | Lu | 1 | Rh | 1.2 | Sn | 4 | [18 empty] | 4 |  |  | BOOK1982
110244 | Y1Rh1.1Sn3.1 | Y | 1 | Rh | 1.1 | Sn | 3.1 | [18 empty] | 1.3 |  |  | BOOK1982
110271 | Au0.098Pd0.02Ga2 | Au | 0.098 | Pd | 0.02 | Ga | 2 | [18 empty] | 1.51 |  |  | LES0620197
110272 | Au0.93Pd0.07Ga2 | Au | 0.93 | Pd | 0.07 | Ga | 2 | [18 empty] | 1.773 |  |  | LES0620197
110273 | Au0.85Pd0.15Ga2 | Au | 0.85 | Pd | 0.15 | Ga | 2 | [18 empty] | 1.79 |  |  | LES0620197
110274 | Au0.499Ga0.501 | Au | 0.499 | Ga | 0.501 | [20 empty] | 1.17 |  |  | LES0620197
110275 | Au0.427Ga0.573 | Au | 0.427 | Ga | 0.573 | [20 empty] | 1.378 |  |  | LES0620197
110276 | Au0.388Ga0.612 | Au | 0.388 | Ga | 0.612 | [20 empty] | 1.355 |  |  | LES0620197
110277 | Au0.328Ga0.672 | Au | 0.328 | Ga | 0.672 | [20 empty] | 1.668 |  |  | LES0620197
110278 | Au0.293Ga0.707 | Au | 0.293 | Ga | 0.707 | [20 empty] | 1.63 |  |  | LES0620197
110279 | Au0.281Ga0.719 | Au | 0.281 | Ga | 0.719 | [20 empty] | 1.587 |  |  | LES0620197
110280 | Au0.278Ga0.722 | Au | 0.278 | Ga | 0.722 | [20 empty] | 1.615 |  |  | LES0620197
110281 | Au0.2Ga0.8 | Au | 0.2 | Ga | 0.8 | [20 empty] | 1.587 |  |  | LES0620197
110282 | Y1B2C2 | Y | 1 | B | 2 | C | 2 | [21 empty] | LES0840107
110283 | Lu1B2C2 | Lu | 1 | B | 2 | C | 2 | [21 empty] | LES0840107
110284 | La1B2C2 | La | 1 | B | 2 | C | 2 | [21 empty] | LES0840107
110305 | Tb1Os1.5Sn2.6 | Tb | 1 | Os | 1.5 | Sn | 2.6 | [18 empty] | 1.4 |  |  | SSC0410063
110306 | Ho1Os1.2Sn2.5 | Ho | 1 | Os | 1.2 | Sn | 2.5 | [18 empty] | 1.4 |  |  | SSC0410063
110307 | Er1Os1.1Sn2.7 | Er | 1 | Os | 1.1 | Sn | 2.7 | [18 empty] | 1.3 |  |  | SSC0410063
110308 | Yb1Rh1.4Sn4.6 | Yb | 1 | Rh | 1.4 | Sn | 4.6 | [18 empty] | 8.6 |  |  | SSC0340923
110309 | Lu1Rh1.2Sn4 | Lu | 1 | Rh | 1.2 | Sn | 4 | [18 empty] | 4 |  |  | SSC0340923
110310 | Ca1Rh1.2Sn4.5 | Ca | 1 | Rh | 1.2 | Sn | 4.5 | [18 empty] | 8.7 |  |  | SSC0340923
111014 | Ce1Cu1.95Si2.01 | Ce | 1 | Cu | 1.95 | Si | 2.01 | [18 empty] | 0.62 |  |  | PCS0631165
111015 | Ce1Cu2Si2 | Ce | 1 | Cu | 2 | Si | 2 | [18 empty] | 0.65 |  |  | PCS0631141
111016 | Ce1Cu2Si2 | Ce | 1 | Cu | 2 | Si | 2 | [18 empty] | 0.64 |  |  | PCS0631141
111017 | Ce1Cu2Si1.98Ge0.02 | Ce | 1 | Cu | 2 | Si | 1.98 | Ge | 0.02 | [16 empty] | 0.54 |  |  | PCS0631141
111018 | Ce1Cu2Si1.96Ge0.04 | Ce | 1 | Cu | 2 | Si | 1.96 | Ge | 0.04 | [16 empty] | 0.37 |  |  | PCS0631141
111019 | Ce1Cu2Si1.92Ge0.08 | Ce | 1 | Cu | 2 | Si | 1.92 | Ge | 0.08 | [16 empty] | 0.27 |  |  | PCS0631141
111020 | Ce1Cu2Si1.88Ge0.12 | Ce | 1 | Cu | 2 | Si | 1.88 | Ge | 0.12 | [16 empty] | 0.2 |  |  | PCS0631141
111021 | Ce1Cu2Si1.8Ge0.2 | Ce | 1 | Cu | 2 | Si | 1.8 | Ge | 0.2 | [16 empty] | 0.19 |  |  | PCS0631141
111022 | Ce1Cu2Si1.6Ge0.4 | Ce | 1 | Cu | 2 | Si | 1.6 | Ge | 0.4 | [19 empty] | PCS0631141
111023 | Ce1Cu2Si1.4Ge0.6 | Ce | 1 | Cu | 2 | Si | 1.4 | Ge | 0.6 | [19 empty] | PCS0631141
111026 | Y2C2I2 | Y | 2 | C | 2 | I | 2 | [18 empty] | 10 |  |  | JAP0837321
111027 | Y2C2Br2 | Y | 2 | C | 2 | Br | 2 | [18 empty] | 5 |  |  | JAP0837321
111028 | Y2C2Br0.5I1.5 | Y | 2 | C | 2 | Br | 0.5 | I | 1.5 | [16 empty] | 11.6 |  |  | JAP0837321
111029 | Y2Cu2I2 | Y | 2 | Cu | 2 | I | 2 | [18 empty] | 10.1 |  |  | P066012510
111031 | Fe1 | Fe | 1 | [22 empty] | 2 | 0 |  | PLA2990282
111043 | Y2I2C2 | Y | 2 | I | 2 | C | 2 | [18 empty] | 9.85 |  |  | AAC6220123
111044 | Y2I1.75Br0.25C2 | Y | 2 | I | 1.75 | Br | 0.25 | C | 2 | [16 empty] | 10.35 |  |  | AAC6220123
111045 | Y2I1.6Br0.4C2 | Y | 2 | I | 1.6 | Br | 0.4 | C | 2 | [16 empty] | 11.2 |  |  | AAC6220123
111046 | Y2I1.5Br0.5C2 | Y | 2 | I | 1.5 | Br | 0.5 | C | 2 | [16 empty] | 11.1 |  |  | AAC6220123
111047 | Y2I1.4Br0.6C2 | Y | 2 | I | 1.4 | Br | 0.6 | C | 2 | [16 empty] | 10.5 |  |  | AAC6220123
111048 | Y2I1.3Br0.7C2 | Y | 2 | I | 1.3 | Br | 0.7 | C | 2 | [16 empty] | 10.5 |  |  | AAC6220123
111049 | Y2I1.25Br0.75C2 | Y | 2 | I | 1.25 | Br | 0.75 | C | 2 | [16 empty] | 10.05 |  |  | AAC6220123
111050 | Y2I1.2Br0.8C2 | Y | 2 | I | 1.2 | Br | 0.8 | C | 2 | [16 empty] | 9.6 |  |  | AAC6220123
111051 | Y2I1Br1C2 | Y | 2 | I | 1 | Br | 1 | C | 2 | [16 empty] | 7.9 |  |  | AAC6220123
111052 | Y2I0.75Br1.25C2 | Y | 2 | I | 0.75 | Br | 1.25 | C | 2 | [16 empty] | 7 |  |  | AAC6220123
111053 | Y2I0.6Br1.4C2 | Y | 2 | I | 0.6 | Br | 1.4 | C | 2 | [16 empty] | 6.4 |  |  | AAC6220123
111054 | Y2I0.5Br1.5C2 | Y | 2 | I | 0.5 | Br | 1.5 | C | 2 | [16 empty] | 6 |  |  | AAC6220123
111055 | Y2I0.4Br1.6C2 | Y | 2 | I | 0.4 | Br | 1.6 | C | 2 | [16 empty] | 5.8 |  |  | AAC6220123
111056 | Y2I0.25Br1.75C2 | Y | 2 | I | 0.25 | Br | 1.75 | C | 2 | [16 empty] | 5.5 |  |  | AAC6220123
111057 | Y2I0.2Br1.8C2 | Y | 2 | I | 0.2 | Br | 1.8 | C | 2 | [19 empty] | AAC6220123
111058 | Y2Br2C2 | Y | 2 | Br | 2 | C | 2 | [18 empty] | 5.05 |  |  | AAC6220123
111059 | Y2I1.75Cl0.25C2 | Y | 2 | I | 1.75 | Cl | 0.25 | C | 2 | [16 empty] | 10.7 |  |  | AAC6220123
111060 | Y2I1.5Cl0.5C2 | Y | 2 | I | 1.5 | Cl | 0.5 | C | 2 | [16 empty] | 8.25 |  |  | AAC6220123
111061 | Y2Br1.75Cl0.25C2 | Y | 2 | Br | 1.75 | Cl | 0.25 | C | 2 | [16 empty] | 4.7 |  |  | AAC6220123
111062 | Y2Br1.5Cl0.5C2 | Y | 2 | Br | 1.5 | Cl | 0.5 | C | 2 | [16 empty] | 4.4 |  |  | AAC6220123
111063 | Y2Br1.25Cl0.75C2 | Y | 2 | Br | 1.25 | Cl | 0.75 | C | 2 | [16 empty] | 4.15 |  |  | AAC6220123
111064 | Y2Br1Cl1C2 | Y | 2 | Br | 1 | Cl | 1 | C | 2 | [16 empty] | 3.85 |  |  | AAC6220123
111065 | Y2Br0.9Cl1.1C2 | Y | 2 | Br | 0.9 | Cl | 1.1 | C | 2 | [19 empty] | AAC6220123
111066 | Y2Br0.8Cl1.2C2 | Y | 2 | Br | 0.8 | Cl | 1.2 | C | 2 | [19 empty] | AAC6220123
111067 | Y2Br0.75Cl1.25C2 | Y | 2 | Br | 0.75 | Cl | 1.25 | C | 2 | [16 empty] | 3.7 |  |  | AAC6220123
111068 | Y2Br0.7Cl1.3C2 | Y | 2 | Br | 0.7 | Cl | 1.3 | C | 2 | [19 empty] | AAC6220123
111069 | Y2Br0.5Cl1.5C2 | Y | 2 | Br | 0.5 | Cl | 1.5 | C | 2 | [16 empty] | 3.25 |  |  | AAC6220123
111070 | Y2Br0.25Cl1.75C2 | Y | 2 | Br | 0.25 | Cl | 1.75 | C | 2 | [16 empty] | 2.85 |  |  | AAC6220123
111071 | Y2Cl2C2 | Y | 2 | Cl | 2 | C | 2 | [18 empty] | 2.3 |  |  | AAC6220123
111084 | B3Be1.09 | B | 3 | Be | 1.09 | [20 empty] | 0.72 |  |  | CEM1630385
111086 | Ce1Rh2Si2 | Ce | 1 | Rh | 2 | Si | 2 | [18 empty] | 0.43 | 0 |  | JPC0140377
111087 | Ce1Pd2Si2 | Ce | 1 | Pd | 2 | Si | 2 | [18 empty] | 0.52 | 0 | MTC11087 | JPC014L529
111092 | Ga1 | Ga | 1 | [22 empty] | 8.2 |  |  | PR03404920
111094 | Er1Rh4B4 | Er | 1 | Rh | 4 | B | 4 | [18 empty] | 7.8 |  |  | PR03304680
111095 | Lu1Rh4B4 | Lu | 1 | Rh | 4 | B | 4 | [18 empty] | 8.61 |  |  | PR03304680
111112 | Mo0.82Re0.18 | Mo | 0.82 | Re | 0.18 | [20 empty] | 8.5 |  |  | LOW0640395
111113 | Mo0.75Re0.25 | Mo | 0.75 | Re | 0.25 | [20 empty] | 10 |  |  | LOW0640395
111114 | Mo0.7Re0.3 | Mo | 0.7 | Re | 0.3 | [20 empty] | 10.5 |  |  | LOW0640395
111116 | Mo0.57Re0.43 | Mo | 0.57 | Re | 0.43 | [20 empty] | 10 |  |  | LOW0640395
111124 | La1Ni1Ga2 | La | 1 | Ni | 1 | Ga | 2 | [18 empty] | 1.97 |  |  | P066092503
111125 | Ho1Rh3.72Ru0.28B4 | Ho | 1 | Rh | 3.72 | Ru | 0.28 | B | 4 | [16 empty] | 6.42 |  |  | LOW0640329
111126 | Ho1Rh3.6Ru0.4B4 | Ho | 1 | Rh | 3.6 | Ru | 0.4 | B | 4 | [16 empty] | 6.42 |  |  | LOW0640329
111127 | Ho1Rh3.4Ru0.6B4 | Ho | 1 | Rh | 3.4 | Ru | 0.6 | B | 4 | [16 empty] | 6.14 |  |  | LOW0640329
111128 | Ho1Rh3Ru1B4 | Ho | 1 | Rh | 3 | Ru | 1 | B | 4 | [16 empty] | 6.35 |  |  | LOW0640329
111129 | Ho1Rh2.6Ru1.4B4 | Ho | 1 | Rh | 2.6 | Ru | 1.4 | B | 4 | [16 empty] | 4.68 |  |  | LOW0640329
111130 | Ho1Rh2.4Ru1.6B4 | Ho | 1 | Rh | 2.4 | Ru | 1.6 | B | 4 | [16 empty] | 1.6 |  |  | LOW0640329
111131 | Ho1Rh2Ru2B4 | Ho | 1 | Rh | 2 | Ru | 2 | B | 4 | [17 empty] | 1.5 |  | LOW0640329
111132 | Ho1Rh1.6Ru2.4B4 | Ho | 1 | Rh | 1.6 | Ru | 2.4 | B | 4 | [17 empty] | 1.5 |  | LOW0640329
111133 | Ho1Rh1.2Ru2.8B4 | Ho | 1 | Rh | 1.2 | Ru | 2.8 | B | 4 | [17 empty] | 1.5 |  | LOW0640329
111134 | Ho1Rh0.8Ru3.2B4 | Ho | 1 | Rh | 0.8 | Ru | 3.2 | B | 4 | [17 empty] | 1.5 |  | LOW0640329
111135 | Ho1Rh0.4Ru3.6B4 | Ho | 1 | Rh | 0.4 | Ru | 3.6 | B | 4 | [17 empty] | 1.5 |  | LOW0640329
111136 | Ho1Ru4B4 | Ho | 1 | Ru | 4 | B | 4 | [19 empty] | 1.5 |  | LOW0640329
111139 | Yb1Fe4Al8 | Yb | 1 | Fe | 4 | Al | 8 | [18 empty] | 50 |  |  | SSC1230391
111146 | C6Ir4O2 | C | 6 | Ir | 4 | O | 2 | [18 empty] | 2 | 0 |  | PHB3040006
111147 | I2 | I | 2 | [22 empty] | 1.2 | 0 | MTC11147 | JP01011179
111148 | Br2 | Br | 2 | [22 empty] | 1.4 | 0 |  | JP01011179
111149 | S1 | S | 1 | [22 empty] | 12 | 0 | MTC11149 | JP01011179
111150 | O2 | O | 2 | [22 empty] | 0.65 | 0 |  | JP01011179
111158 | Ga5V2 | Ga | 5 | V | 2 | [20 empty] | 3.59 |  |  | JAC3470072
111187 | Li0.25B1C1 | Li | 0.25 | B | 1 | C | 1 | [19 empty] | 2 |  | SSC1250017
111258 | La1Os4Sb12 | La | 1 | Os | 4 | Sb | 12 | [18 empty] | 0.74 |  |  | P066220504
111304 | Li1 | Li | 1 | [22 empty] | 17 | 0 | MTC11304 | SCI2981213
111305 | Li1 | Li | 1 | [22 empty] | 20 | 0 |  | NAT4190597
111307 | Nb1C0.2N0.64 | Nb | 1 | C | 0.2 | N | 0.64 | [18 empty] | 16.3 |  |  | PCS0280333
111308 | Nb1C0.2N0.7 | Nb | 1 | C | 0.2 | N | 0.7 | [18 empty] | 17.2 |  |  | PCS0280333
111309 | Nb1C0.2N0.74 | Nb | 1 | C | 0.2 | N | 0.74 | [18 empty] | 17.5 |  |  | PCS0280333
111310 | Nb1C0.3N0.57 | Nb | 1 | C | 0.3 | N | 0.57 | [18 empty] | 16.4 |  |  | PCS0280333
111311 | Nb1C0.3N0.62 | Nb | 1 | C | 0.3 | N | 0.62 | [18 empty] | 17.3 |  |  | PCS0280333
111312 | Nb1C0.3N0.64 | Nb | 1 | C | 0.3 | N | 0.64 | [18 empty] | 17.8 |  |  | PCS0280333
111313 | Nb1C0.3N0.7 | Nb | 1 | C | 0.3 | N | 0.7 | [18 empty] | 17.7 |  |  | PCS0280333
111314 | Nb1C0.5N0.36 | Nb | 1 | C | 0.5 | N | 0.36 | [18 empty] | 15.6 |  |  | PCS0280333
111315 | Nb1C0.5N0.42 | Nb | 1 | C | 0.5 | N | 0.42 | [18 empty] | 17 |  |  | PCS0280333
111316 | Nb1C0.5N0.47 | Nb | 1 | C | 0.5 | N | 0.47 | [18 empty] | 17.4 |  |  | PCS0280333
111317 | Nb1C0.5N0.5 | Nb | 1 | C | 0.5 | N | 0.5 | [18 empty] | 17.9 |  |  | PCS0280333
111323 | Nb1C0.2N0.8 | Nb | 1 | C | 0.2 | N | 0.8 | [18 empty] | 17.6 |  |  | PCS0280333
111331 | Pr1Os4Sb12 | Pr | 1 | Os | 4 | Sb | 12 | [18 empty] | 1.85 |  |  | L090027001
111332 | La1Os4Sb12 | La | 1 | Os | 4 | Sb | 12 | [18 empty] | 0.75 |  |  | L090027001
111333 | Pr1Os4Sb12 | Pr | 1 | Os | 4 | Sb | 12 | [18 empty] | 1.85 |  |  | L090057001
111335 | U1Pd2Al3 | U | 1 | Pd | 2 | Al | 3 | [18 empty] | 1.6 |  |  | NAT3980047
111336 | Mg1C1Ni3 | Mg | 1 | C | 1 | Ni | 3 | [18 empty] | 7.63 |  |  | P067094502
111337 | Li1 | Li | 1 | [22 empty] | 14 | 0 |  | NAT3900382
111338 | Ge5La1 | Ge | 5 | La | 1 | [20 empty] | 7 |  |  | P067094501
111341 | Mg1C1Ni3 | Mg | 1 | C | 1 | Ni | 3 | [18 empty] | 7 |  |  | L087257601
111342 | H0.3Li1Nb1O2 | H | 0.3 | Li | 1 | Nb | 1 | O | 2 | [16 empty] | 5.5 |  |  | MRB0351743
111343 | H0.5Li1Nb1O2 | H | 0.5 | Li | 1 | Nb | 1 | O | 2 | [16 empty] | 5.5 |  |  | MRB0351743
111349 | Pt1 | Pt | 1 | [25 empty] | EPL0580885
111350 | Pt1 | Pt | 1 | [22 empty] | 0.0019 |  |  | EPL0580885
111351 | Pt1 | Pt | 1 | [22 empty] | 0.0019 |  |  | EPL0580885
111352 | Pt1 | Pt | 1 | [22 empty] | 0.02 |  |  | EPL0580885
111353 | Pt1 | Pt | 1 | [25 empty] | EPL0580885
111354 | Pt1 | Pt | 1 | [25 empty] | EPL0580885
111373 | B0.67Mg0.33 | B | 0.67 | Mg | 0.33 | [20 empty] | 6.1 |  | MTC11373 | P067172508
111407 | Li0.5Hf1N1Cl1 | Li | 0.5 | Hf | 1 | N | 1 | Cl | 1 | [16 empty] | 26 |  |  | PHB3280023
111409 | Mo3P1 | Mo | 3 | P | 1 | [20 empty] | 7 |  |  | PHC3570329
111410 | Mo8P5 | Mo | 8 | P | 5 | [20 empty] | 5.8 |  |  | PHC3570329
111411 | Mo4P3 | Mo | 4 | P | 3 | [20 empty] | 3 |  |  | PHC3570329
111412 | Mo1P1 | Mo | 1 | P | 1 | [21 empty] | 2 |  | PHC3570329
111415 | Mo1Ni1P2 | Mo | 1 | Ni | 1 | P | 2 | [19 empty] | 2 |  | PHC3570329
111416 | Rh1 | Rh | 1 | [22 empty] | 0.000325 |  |  | PRL0500064
111417 | Rh1 | Rh | 1 | [22 empty] | 0.00021 |  |  | PRL0852573
111418 | Pt1 | Pt | 1 | [22 empty] | 0.00138 |  |  | PRL0824528
111419 | Pt1 | Pt | 1 | [22 empty] | 0.00104 |  |  | PRL0824528
111420 | Pt1 | Pt | 1 | [22 empty] | 0.00062 |  |  | PRL0824528
111421 | Am1 | Am | 1 | [22 empty] | 0.79 | 1.3 | MTC11421 | JAC2130148
111422 | Am1 | Am | 1 | [22 empty] | 0.79 | 1.3 | MTC11422 | JAC2130148
111423 | Au1 | Au | 1 | [23 empty] | 3.8e-05 |  | SSC0420043
111424 | Au0.99In0.01 | Au | 0.99 | In | 0.01 | [21 empty] | 5.5e-05 |  | SSC0420043
111425 | Au0.978In0.022 | Au | 0.978 | In | 0.022 | [20 empty] | 0.0005 |  |  | SSC0420043
111426 | Au0.915In0.085 | Au | 0.915 | In | 0.085 | [20 empty] | 0.031 |  |  | SSC0420043
111427 | Au0.9In0.1 | Au | 0.9 | In | 0.1 | [20 empty] | 0.077 |  |  | SSC0420043
111428 | W1 | W | 1 | [22 empty] | 0.016 |  |  | PRL0160101
111429 | Ag0.9Ga0.1 | Ag | 0.9 | Ga | 0.1 | [20 empty] | 0.0065 |  |  | SSC0180139
111430 | Au0.94In0.06 | Au | 0.94 | In | 0.06 | [20 empty] | 0.0111 |  |  | SSC0180139
111431 | Au0.93In0.07 | Au | 0.93 | In | 0.07 | [20 empty] | 0.0164 |  |  | SSC0180139
111432 | Au0.92In0.08 | Au | 0.92 | In | 0.08 | [20 empty] | 0.0256 |  |  | SSC0180139
111433 | Au0.91In0.09 | Au | 0.91 | In | 0.09 | [20 empty] | 0.0423 |  |  | SSC0180139
111434 | Au0.9In0.1 | Au | 0.9 | In | 0.1 | [20 empty] | 0.0641 |  |  | SSC0180139
111435 | W1 | W | 1 | [22 empty] | 0.0154 |  |  | LOW0010641
111447 | Lu1Ni1B1C1 | Lu | 1 | Ni | 1 | B | 1 | C | 1 | [16 empty] | 2.9 |  |  | PR05009445
111449 | Mg1C0.977Ni3 | Mg | 1 | C | 0.977 | Ni | 3 | [18 empty] | 7 |  |  | P068024523
111450 | Mg1C0.85Ni3 | Mg | 1 | C | 0.85 | Ni | 3 | [21 empty] | P068024523
111451 | Mg1C1Ni3 | Mg | 1 | C | 1 | Ni | 3 | [18 empty] | 8.2 |  |  | P068020501
111452 | Mg1C1Ni3 | Mg | 1 | C | 1 | Ni | 3 | [18 empty] | 3.9 |  |  | P068020501
111455 | B3Re7 | B | 3 | Re | 7 | [20 empty] | 3.3 |  |  | JPS0721724
111456 | B1Re3 | B | 1 | Re | 3 | [20 empty] | 4.8 |  |  | JPS0721724
111480 | Li0.48M0.3Hf1N1Cl1 | Li | 0.48 | M | 0.3 | Hf | 1 | N | 1 | Cl | 1 | [14 empty] | 25.5 |  |  | P067100509
111484 | V1 | V | 1 | [22 empty] | 5.3 |  | MTC11484 | PR06103823
111485 | V1 | V | 1 | [22 empty] | 5.3 |  | MTC11485 | JPS0644049
111486 | Cr0.1V0.9 | Cr | 0.1 | V | 0.9 | [20 empty] | 3.3 |  |  | JPS0644049
111487 | Cr0.2V0.8 | Cr | 0.2 | V | 0.8 | [20 empty] | 1.66 |  |  | JPS0644049
111504 | Li1 | Li | 1 | [22 empty] | 13.8 | 0 | MTC11504 | L091167001
111505 | Li1 | Li | 1 | [22 empty] | 5.95 | 0 |  | L091167001
111506 | Mg1C1Ni3 | Mg | 1 | C | 1 | Ni | 3 | [18 empty] | 7 |  |  | P068144510
111520 | B1 | B | 1 | [22 empty] | 11 | 0 | MTC11520 | SCI2930273
111521 | S1 | S | 1 | [22 empty] | 14 | 0 | MTC11521 | NAT3900382
111523 | Se1 | Se | 1 | [22 empty] | 5.4 | 0 | MTC11523 | SSC0840803
111524 | Te1 | Te | 1 | [22 empty] | 7.4 | 0 | MTC11524 | SSC0840803
111525 | Be1 | Be | 1 | [22 empty] | 6 |  | MTC11525 | JAP0575093
111526 | Hg1 | Hg | 1 | [22 empty] | 4.16 |  |  | PR135A0631
111527 | Tl1 | Tl | 1 | [22 empty] | 2.38 |  |  | PR135A0631
111536 | Mg1C1Ni3 | Mg | 1 | C | 1 | Ni | 3 | [18 empty] | 6.84 |  |  | PHC4000160
111537 | Mg0.85Zn0.15C1Ni3 | Mg | 0.85 | Zn | 0.15 | C | 1 | Ni | 3 | [16 empty] | 4.12 |  |  | PHC4000160
111538 | Mg0.854Au0.146B2 | Mg | 0.854 | Au | 0.146 | B | 2 | [18 empty] | 25.6 |  |  | MTL0580142
111539 | Mg0.764Au0.236B2 | Mg | 0.764 | Au | 0.236 | B | 2 | [18 empty] | 24.5 |  |  | MTL0580142
111540 | Mg0.618Au0.382B2 | Mg | 0.618 | Au | 0.382 | B | 2 | [19 empty] | 10 |  | MTL0580142
111542 | Mg1C1Ni3 | Mg | 1 | C | 1 | Ni | 3 | [18 empty] | 7.2 |  |  | P068180502
111543 | La3Pd5Si1 | La | 3 | Pd | 5 | Si | 1 | [18 empty] | 1.4 |  |  | SSC1270279
111544 | Zr46.75Ti8.25Cu7.5Ni10Be27.5 | Zr | 46.75 | Ti | 8.25 | Cu | 7.5 | Ni | 10 | Be | 27.5 | [14 empty] | 1.84 |  |  | JPC0154809
111545 | Zr46.75Ti8.25Cu7.5Ni10Be27.5 | Zr | 46.75 | Ti | 8.25 | Cu | 7.5 | Ni | 10 | Be | 27.5 | [14 empty] | 3.76 |  |  | JPC0154809
111547 | La1Rh1Sb1 | La | 1 | Rh | 1 | Sb | 1 | [18 empty] | 2.1 |  |  | PR0489858
111556 | La1Rh3B2 | La | 1 | Rh | 3 | B | 2 | [18 empty] | 2.32 |  |  | PR03100656
111557 | La0.9989Ce0.0011Rh3B2 | La | 0.9989 | Ce | 0.0011 | Rh | 3 | B | 2 | [16 empty] | 1.67 |  |  | PR03100656
111558 | La0.9978Ce0.0022Rh3B2 | La | 0.9978 | Ce | 0.0022 | Rh | 3 | B | 2 | [16 empty] | 1.07 |  |  | PR03100656
111559 | La0.9973Ce0.0027Rh3B2 | La | 0.9973 | Ce | 0.0027 | Rh | 3 | B | 2 | [16 empty] | 0.38 |  |  | PR03100656
111560 | Ce1Os3B2 | Ce | 1 | Os | 3 | B | 2 | [18 empty] | 3.5 |  |  | PLA1130330
111562 | Ce1Co1In5 | Ce | 1 | Co | 1 | In | 5 | [18 empty] | 2.25 |  |  | EPL0620412
111584 | Bi1 | Bi | 1 | [22 empty] | 8.7 | 0 |  | 1702
111585 | Pb1 | Pb | 1 | [25 empty] | 172
111586 | P1 | P | 1 | [22 empty] | 6 | 0 |  | SSC0490879
111587 | P1 | P | 1 | [22 empty] | 4 | 0 |  | SSC0490879
111588 | P1 | P | 1 | [22 empty] | 5.5 | 0 |  | SSC0490879
111600 | La1Ru3Si2 | La | 1 | Ru | 3 | Si | 2 | [18 empty] | 6.5 |  |  | JPS0730190
111601 | La1Ru3Si2 | La | 1 | Ru | 3 | Si | 2 | [18 empty] | 6.5 |  |  | JPS0712035
111602 | La1Ru3Si2 | La | 1 | Ru | 3 | Si | 2 | [18 empty] | 7.5 |  |  | PR04912051
111603 | La0.92Tm0.08Ru3Si2 | La | 0.92 | Tm | 0.08 | Ru | 3 | Si | 2 | [16 empty] | 6.8 |  |  | PR04912051
111604 | La0.84Tm0.16Ru3Si2 | La | 0.84 | Tm | 0.16 | Ru | 3 | Si | 2 | [16 empty] | 6.1 |  |  | PR04912051
111605 | Ce1Ru3Si2 | Ce | 1 | Ru | 3 | Si | 2 | [18 empty] | 1.25 |  |  | PR03000444
111607 | Pr1Os4Sb12 | Pr | 1 | Os | 4 | Sb | 12 | [18 empty] | 1.85 |  |  | P069060504
111653 | Li0.5M0.3Hf1N1Cl1 | Li | 0.5 | M | 0.3 | Hf | 1 | N | 1 | Cl | 1 | [14 empty] | 26 |  |  | PHB3280023
111654 | Na0.18Hf1N1Cl1 | Na | 0.18 | Hf | 1 | N | 1 | Cl | 1 | [16 empty] | 22 |  |  | PHC4020283
111655 | Na0.29Hf1N1Cl1 | Na | 0.29 | Hf | 1 | N | 1 | Cl | 1 | [16 empty] | 19 |  |  | PHC4020283
111656 | Na0.8Hf1N1Cl1 | Na | 0.8 | Hf | 1 | N | 1 | Cl | 1 | [16 empty] | 19 |  |  | PHC4020283
111657 | Li0.48M0.3Hf1N1Cl1 | Li | 0.48 | M | 0.3 | Hf | 1 | N | 1 | Cl | 1 | [14 empty] | 26 |  |  | P063020508
111658 | Li0.16Zr1N1Cl1 | Li | 0.16 | Zr | 1 | N | 1 | Cl | 1 | [16 empty] | 15 |  |  | PHC3060007
111659 | Li0.16M1Zr1N1Cl1 | Li | 0.16 | M | 1 | Zr | 1 | N | 1 | Cl | 1 | [14 empty] | 14 |  |  | CHM0092127
111660 | Li0.16M1Zr1N1Cl1 | Li | 0.16 | M | 1 | Zr | 1 | N | 1 | Cl | 1 | [14 empty] | 14 |  |  | CHM0092127
111661 | Li0.14Zr1N1Cl1 | Li | 0.14 | Zr | 1 | N | 1 | Cl | 1 | [16 empty] | 15 |  |  | CHM0092127
111662 | Li0.28Zr1N1Cl1 | Li | 0.28 | Zr | 1 | N | 1 | Cl | 1 | [16 empty] | 15.2 |  |  | CHM0092127
111663 | Li0.55Zr1N1Cl1 | Li | 0.55 | Zr | 1 | N | 1 | Cl | 1 | [16 empty] | 15 |  |  | CHM0092127
111664 | Li0.65Zr1N1Cl1 | Li | 0.65 | Zr | 1 | N | 1 | Cl | 1 | [16 empty] | 15 |  |  | CHM0092127
111665 | Li0.95Zr1N1Cl1 | Li | 0.95 | Zr | 1 | N | 1 | Cl | 1 | [16 empty] | 13.4 |  |  | CHM0092127
111666 | Li1.3Zr1N1Cl1 | Li | 1.3 | Zr | 1 | N | 1 | Cl | 1 | [16 empty] | 11 |  |  | CHM0092127
111667 | Li1.4Zr1N1Cl1 | Li | 1.4 | Zr | 1 | N | 1 | Cl | 1 | [16 empty] | 10 |  |  | CHM0092127
111668 | Na0.5Zr1N1Cl1 | Na | 0.5 | Zr | 1 | N | 1 | Cl | 1 | [16 empty] | 15 |  |  | CHM0092127
111669 | Na0.59Zr1N1Cl1 | Na | 0.59 | Zr | 1 | N | 1 | Cl | 1 | [16 empty] | 15 |  |  | CHM0092127
111670 | Na0.66Zr1N1Cl1 | Na | 0.66 | Zr | 1 | N | 1 | Cl | 1 | [16 empty] | 14.5 |  |  | CHM0092127
111671 | Na0.75Zr1N1Cl1 | Na | 0.75 | Zr | 1 | N | 1 | Cl | 1 | [16 empty] | 14.3 |  |  | CHM0092127
111672 | Na1.38Zr1N1Cl1 | Na | 1.38 | Zr | 1 | N | 1 | Cl | 1 | [16 empty] | 11 |  |  | CHM0092127
111673 | K0.22Zr1N1Cl1 | K | 0.22 | Zr | 1 | N | 1 | Cl | 1 | [16 empty] | 15.2 |  |  | CHM0092127
111674 | K0.4Zr1N1Cl1 | K | 0.4 | Zr | 1 | N | 1 | Cl | 1 | [16 empty] | 15.2 |  |  | CHM0092127
111675 | K0.46Zr1N1Cl1 | K | 0.46 | Zr | 1 | N | 1 | Cl | 1 | [16 empty] | 15 |  |  | CHM0092127
111676 | K0.6Zr1N1Cl1 | K | 0.6 | Zr | 1 | N | 1 | Cl | 1 | [16 empty] | 14.4 |  |  | CHM0092127
111677 | K0.77Zr1N1Cl1 | K | 0.77 | Zr | 1 | N | 1 | Cl | 1 | [16 empty] | 13.5 |  |  | CHM0092127
111678 | C3Y2 | C | 3 | Y | 2 | [20 empty] | 18 |  | MTC11678 | JPS0730530
111692 | Cs1 | Cs | 1 | [22 empty] | 1.5 | 0 | MPH11692 | PRL0240812
111693 | Y1 | Y | 1 | [22 empty] | 2.7 | 0 | MTC11693 | PRL0240812
111695 | Cs1I1 | Cs | 1 | I | 1 | [20 empty] | 2 |  |  | JP01011519
111700 | Ce1Cu2Si1.96Ge0.04 | Ce | 1 | Cu | 2 | Si | 1.96 | Ge | 0.04 | [16 empty] | 0.4 |  |  | JPS0730194
111701 | Li0.17Zr1N1Cl1 | Li | 0.17 | Zr | 1 | N | 1 | Cl | 1 | [16 empty] | 14.2 |  |  | P069134522
111702 | Li0.4Zr1N1Cl1 | Li | 0.4 | Zr | 1 | N | 1 | Cl | 1 | [16 empty] | 12.5 |  |  | P069134522
111703 | Li0.6Zr1N1Cl1 | Li | 0.6 | Zr | 1 | N | 1 | Cl | 1 | [16 empty] | 11.7 |  |  | P069134522
111704 | Li0.15M0.08Zr1N1Cl1 | Li | 0.15 | M | 0.08 | Zr | 1 | N | 1 | Cl | 1 | [14 empty] | 14.4 |  |  | P069134522
111705 | Li0.18M0.15Zr1N1Cl1 | Li | 0.18 | M | 0.15 | Zr | 1 | N | 1 | Cl | 1 | [14 empty] | 14.6 |  |  | P069134522
111706 | Li0.24M0.14Hf1N1Cl1 | Li | 0.24 | M | 0.14 | Hf | 1 | N | 1 | Cl | 1 | [14 empty] | 25.5 |  |  | P069134522
111707 | Li0.5M0.3Hf1N1Cl1 | Li | 0.5 | M | 0.3 | Hf | 1 | N | 1 | Cl | 1 | [14 empty] | 25.5 |  |  | P069134522
111724 | As1 | As | 1 | [22 empty] | 2.7 | 0 |  | PHB1350239
111725 | Lu1 | Lu | 1 | [22 empty] | 0.6 | 0 |  | LT13-490
111726 | Y1 | Y | 1 | [22 empty] | 2.7 |  |  | LT13-490
111769 | Ce1Pt3Si1 | Ce | 1 | Pt | 3 | Si | 1 | [18 empty] | 0.63 |  |  | JPS0731657
111774 | Y1Rh4Si2B1 | Y | 1 | Rh | 4 | Si | 2 | B | 1 | [16 empty] | 9 |  |  | SSC1310261
111775 | La1Rh4Si2B1 | La | 1 | Rh | 4 | Si | 2 | B | 1 | [16 empty] | 8 |  |  | SSC1310261
111776 | Nb1Se2 | Nb | 1 | Se | 2 | [20 empty] | 7.007 |  |  | SSC0360493
111777 | S2Ta1 | S | 2 | Ta | 1 | [20 empty] | 3.96 |  |  | SSC0360493
111778 | C8K1Hg1 | C | 8 | K | 1 | Hg | 1 | [18 empty] | 1.88 |  |  | SSC0440001
111779 | C8Rb1Hg1 | C | 8 | Rb | 1 | Hg | 1 | [18 empty] | 1.41 |  |  | SSC0440001
111780 | Nb3S4 | Nb | 3 | S | 4 | [20 empty] | 3.65 |  |  | SSC0330385
111795 | Ce1Pt3Si1 | Ce | 1 | Pt | 3 | Si | 1 | [18 empty] | 0.51 |  |  | JP0160L333
111796 | B2.32Nb1 | B | 2.32 | Nb | 1 | [20 empty] | 9.8 |  |  | JP01605979
111797 | B2.26Nb1 | B | 2.26 | Nb | 1 | [20 empty] | 9.2 |  |  | JP01605979
111807 | Ca1B0.75Pd3 | Ca | 1 | B | 0.75 | Pd | 3 | [19 empty] | 0.3 |  | CEM1771244
111808 | Ca1B1.05Pd3 | Ca | 1 | B | 1.05 | Pd | 3 | [18 empty] | 0.8 |  |  | CEM1771244
111809 | Ca1B1.25Pd3 | Ca | 1 | B | 1.25 | Pd | 3 | [18 empty] | 1 |  |  | CEM1771244
111810 | Nb1B0.2Rh3 | Nb | 1 | B | 0.2 | Rh | 3 | [18 empty] | 6.4 |  |  | CEM1771244
111813 | B6Y1 | B | 6 | Y | 1 | [20 empty] | 6.8 |  |  | 1840
111814 | Y0.9La0.1B6 | Y | 0.9 | La | 0.1 | B | 6 | [18 empty] | 6.8 |  |  | 1840
111815 | Y0.8La0.2B6 | Y | 0.8 | La | 0.2 | B | 6 | [18 empty] | 5.8 |  |  | 1840
111816 | Y0.65La0.35B6 | Y | 0.65 | La | 0.35 | B | 6 | [18 empty] | 4 |  |  | 1840
111817 | Be0.99Re0.01 | Be | 0.99 | Re | 0.01 | [20 empty] | 9.25 |  |  | 1390
111818 | Be0.98Re0.02 | Be | 0.98 | Re | 0.02 | [20 empty] | 9.45 |  |  | 1390
111819 | Be0.96Re0.04 | Be | 0.96 | Re | 0.04 | [20 empty] | 9.5 |  |  | 1390
111820 | Be22Re1 | Be | 22 | Re | 1 | [20 empty] | 9.55 |  |  | 1390
111821 | Be22Re0.95W0.05 | Be | 22 | Re | 0.95 | W | 0.05 | [18 empty] | 9.45 |  |  | 1390
111822 | Be22Re0.95Os0.05 | Be | 22 | Re | 0.95 | Os | 0.05 | [18 empty] | 9.2 |  |  | 1390
111823 | Be22Re0.99Ru0.01 | Be | 22 | Re | 0.99 | Ru | 0.01 | [18 empty] | 9.2 |  |  | 1390
111885 | Al2La1 | Al | 2 | La | 1 | [20 empty] | 3.229 |  |  | 1429
111886 | La0.9941Tb0.0059Al2 | La | 0.9941 | Tb | 0.0059 | Al | 2 | [18 empty] | 1.996 |  |  | 1429
111887 | La0.9911Tb0.0089Al2 | La | 0.9911 | Tb | 0.0089 | Al | 2 | [18 empty] | 1.425 |  |  | 1429
111888 | Al13Os4 | Al | 13 | Os | 4 | [20 empty] | 5.3 |  |  | 1431
111889 | Al13Os3.2Ru0.8 | Al | 13 | Os | 3.2 | Ru | 0.8 | [18 empty] | 4 |  |  | 1431
111890 | Al13Os2.96Ru1.04 | Al | 13 | Os | 2.96 | Ru | 1.04 | [19 empty] | 1 |  | 1431
111891 | Al13Ru4 | Al | 13 | Ru | 4 | [21 empty] | 1 |  | 1431
111905 | Ce1Ru2 | Ce | 1 | Ru | 2 | [20 empty] | 5.4 |  |  | 1520
111906 | Ce1Ru1.99Co0.01 | Ce | 1 | Ru | 1.99 | Co | 0.01 | [18 empty] | 4.74 |  |  | 1520
111907 | Ce1Ru1.97Co0.03 | Ce | 1 | Ru | 1.97 | Co | 0.03 | [18 empty] | 3.5 |  |  | 1520
111908 | Ce1Ru1.95Co0.05 | Ce | 1 | Ru | 1.95 | Co | 0.05 | [18 empty] | 2.4 |  |  | 1520
111909 | Ce1Ru1.93Co0.07 | Ce | 1 | Ru | 1.93 | Co | 0.07 | [18 empty] | 1.93 |  |  | 1520
111910 | Ce1Ru0.3Co1.7 | Ce | 1 | Ru | 0.3 | Co | 1.7 | [18 empty] | 0.27 |  |  | 1520
111911 | Ce1Ru0.2Co1.8 | Ce | 1 | Ru | 0.2 | Co | 1.8 | [18 empty] | 0.35 |  |  | 1520
111912 | Ce1Ru0.1Co1.9 | Ce | 1 | Ru | 0.1 | Co | 1.9 | [18 empty] | 0.47 |  |  | 1520
111913 | Ce1Co2 | Ce | 1 | Co | 2 | [20 empty] | 0.84 |  |  | 1520
111914 | Ce0.025Th0.975 | Ce | 0.025 | Th | 0.975 | [20 empty] | 0.58 |  | MTC11914 | 951
111915 | Th0.999U0.001 | Th | 0.999 | U | 0.001 | [20 empty] | 0.654 |  | MTC11915 | 951
111916 | Al0.999Mn0.001 | Al | 0.999 | Mn | 0.001 | [20 empty] | 0.596 |  | MTC11916 | 951
111959 | Pb0.9904Sb0.0096 | Pb | 0.9904 | Sb | 0.0096 | [20 empty] | 7.29 |  | MTC11960 | 1165
111960 | Bi0.0105Pb0.9895 | Bi | 0.0105 | Pb | 0.9895 | [20 empty] | 7.214 |  | MTC11960 | 1165
111961 | Pb0.9769Sn0.0231 | Pb | 0.9769 | Sn | 0.0231 | [20 empty] | 7.213 |  | MTC11960 | 1165
111962 | Pb0.95Tl0.025Bi0.025 | Pb | 0.95 | Tl | 0.025 | Bi | 0.025 | [18 empty] | 7.214 |  | MTC11960 | 1165
111963 | Hg0.0307Pb0.9693 | Hg | 0.0307 | Pb | 0.9693 | [20 empty] | 7.134 |  | MTC11963 | 1165
111964 | In0.0293Pb0.9707 | In | 0.0293 | Pb | 0.9707 | [20 empty] | 7.109 |  | MTC11963 | 1165
111965 | Cd0.0263Pb0.9737 | Cd | 0.0263 | Pb | 0.9737 | [20 empty] | 7.124 |  | MTC11965 | 1165
111966 | Pb0.9848Tl0.0152 | Pb | 0.9848 | Tl | 0.0152 | [20 empty] | 7.135 |  | MTC11965 | 1165
111967 | Ce1Ru2 | Ce | 1 | Ru | 2 | [20 empty] | 6.1 |  |  | 1113
111968 | Ce0.86Tb0.14Ru2 | Ce | 0.86 | Tb | 0.14 | Ru | 2 | [18 empty] | 4.51 |  |  | 1113
111969 | Ce0.8Tb0.2Ru2 | Ce | 0.8 | Tb | 0.2 | Ru | 2 | [18 empty] | 2.52 |  | MTC11969 | 1113
111970 | Ce0.84Y0.16Ru2 | Ce | 0.84 | Y | 0.16 | Ru | 2 | [18 empty] | 4.92 |  |  | 1658
111971 | Ce0.84Y0.1Gd0.06Ru2 | Ce | 0.84 | Y | 0.1 | Gd | 0.06 | Ru | 2 | [16 empty] | 4.55 |  | MTC11971 | 1658
111972 | Ce0.84Y0.06Gd0.1Ru2 | Ce | 0.84 | Y | 0.06 | Gd | 0.1 | Ru | 2 | [16 empty] | 3.32 |  |  | 1658
111973 | In1La3 | In | 1 | La | 3 | [20 empty] | 9.45 |  |  | 1228
111974 | La2.98Ce0.02In1 | La | 2.98 | Ce | 0.02 | In | 1 | [18 empty] | 8.2 |  |  | 1228
111975 | La2.96Ce0.04In1 | La | 2.96 | Ce | 0.04 | In | 1 | [18 empty] | 7.01 |  | MTC11975 | 1228
111976 | La2.94Ce0.06In1 | La | 2.94 | Ce | 0.06 | In | 1 | [18 empty] | 5.58 |  |  | 1228
111977 | Ga4Mo1 | Ga | 4 | Mo | 1 | [20 empty] | 7.98 |  |  | 1295
111978 | Mo0.98Nb0.02Ga4 | Mo | 0.98 | Nb | 0.02 | Ga | 4 | [18 empty] | 8 |  | MTC11980 | 1295
111979 | Mo0.96Nb0.04Ga4 | Mo | 0.96 | Nb | 0.04 | Ga | 4 | [18 empty] | 8 |  | MTC11980 | 1295
111980 | Mo0.96Ru0.04Ga4 | Mo | 0.96 | Ru | 0.04 | Ga | 4 | [18 empty] | 7.63 |  | MTC11980 | 1295
111981 | Mo0.96Co0.04Ga4 | Mo | 0.96 | Co | 0.04 | Ga | 4 | [18 empty] | 7.07 |  | MTC11980 | 1295
111982 | Mo0.97Fe0.03Ga4 | Mo | 0.97 | Fe | 0.03 | Ga | 4 | [18 empty] | 5.13 |  | MTC11980 | 1295
111983 | Mo0.94Fe0.06Ga4 | Mo | 0.94 | Fe | 0.06 | Ga | 4 | [18 empty] | 2.6 |  | MTC11980 | 1295
111984 | Mo0.99Mn0.01Ga4 | Mo | 0.99 | Mn | 0.01 | Ga | 4 | [18 empty] | 3.94 |  | MTC11980 | 1295
111985 | Mo1 | Mo | 1 | [22 empty] | 0.92 |  |  | 1833
111986 | Co0.01Mo99.99 | Co | 0.01 | Mo | 99.99 | [20 empty] | 0.71 |  |  | 1833
111987 | Co0.015Mo99.985 | Co | 0.015 | Mo | 99.985 | [20 empty] | 0.59 |  |  | 1833
111988 | Co0.032Mo99.968 | Co | 0.032 | Mo | 99.968 | [20 empty] | 0.31 |  |  | 1833
111989 | Co0.038Mo99.962 | Co | 0.038 | Mo | 99.962 | [20 empty] | 0.22 |  |  | 1833
111990 | Fe0.008Mo99.992 | Fe | 0.008 | Mo | 99.992 | [20 empty] | 0.645 |  |  | 1833
111991 | Fe0.011Mo99.989 | Fe | 0.011 | Mo | 99.989 | [20 empty] | 0.51 |  |  | 1833
112008 | Co0.3Sc0.7 | Co | 0.3 | Sc | 0.7 | [20 empty] | 0.35 |  |  | 469
112009 | Rh0.106Ti0.894 | Rh | 0.106 | Ti | 0.894 | [20 empty] | 4.28 |  | MTC12009 | 717
112010 | Ti | Ti | [25 empty] | MTC12010 | 717
112011 | Ir0.03Zr0.97 | Ir | 0.03 | Zr | 0.97 | [20 empty] | 3.19 |  | MTC12011 | 717
112012 | Co0.03Zr0.97 | Co | 0.03 | Zr | 0.97 | [20 empty] | 2.61 |  | MTC12012 | 717
112013 | Nb0.95W0.05 | Nb | 0.95 | W | 0.05 | [20 empty] | 7.25 |  | MTC12013 | 253
112014 | Nb0.85W0.15 | Nb | 0.85 | W | 0.15 | [20 empty] | 5.32 |  |  | 253
112015 | Nb0.4Zr0.6 | Nb | 0.4 | Zr | 0.6 | [20 empty] | 8.86 |  |  | 253
112016 | Nb0.5Zr0.5 | Nb | 0.5 | Zr | 0.5 | [20 empty] | 9.46 |  |  | 253
112017 | Nb0.6Zr0.4 | Nb | 0.6 | Zr | 0.4 | [20 empty] | 10.3 |  |  | 253
112018 | Nb0.7Zr0.3 | Nb | 0.7 | Zr | 0.3 | [20 empty] | 10.8 |  |  | 253
112019 | Nb0.8Zr0.2 | Nb | 0.8 | Zr | 0.2 | [20 empty] | 10.9 |  |  | 253
112020 | Nb0.9Zr0.1 | Nb | 0.9 | Zr | 0.1 | [20 empty] | 10.7 |  |  | 253
112021 | Nb1 | Nb | 1 | [22 empty] | 9.2 |  |  | 253
112022 | Mo0.02Nb0.98 | Mo | 0.02 | Nb | 0.98 | [20 empty] | 8.24 |  |  | 253
112023 | Mo0.05Nb0.95 | Mo | 0.05 | Nb | 0.95 | [20 empty] | 7.63 |  |  | 253
112024 | Mo0.1Nb0.9 | Mo | 0.1 | Nb | 0.9 | [20 empty] | 6.72 |  |  | 253
112025 | Mo0.2Nb0.8 | Mo | 0.2 | Nb | 0.8 | [20 empty] | 4.57 |  |  | 253
112026 | Mo0.3Nb0.7 | Mo | 0.3 | Nb | 0.7 | [20 empty] | 2.67 |  |  | 253
112027 | Mo0.75Re0.25 | Mo | 0.75 | Re | 0.25 | [20 empty] | 10 |  | MTC12027 | 253
112028 | Mo0.33Re0.67 | Mo | 0.33 | Re | 0.67 | [20 empty] | 5.89 |  |  | 253
112029 | Ti0.91V0.09 | Ti | 0.91 | V | 0.09 | [20 empty] | 6.3 |  |  | 253
112030 | Ti0.2V0.8 | Ti | 0.2 | V | 0.8 | [20 empty] | 7.46 |  |  | 253
112031 | V1 | V | 1 | [22 empty] | 5.15 |  |  | 253
112032 | Cr0.06V0.94 | Cr | 0.06 | V | 0.94 | [20 empty] | 2.93 |  |  | 253
112033 | Cr0.1V0.9 | Cr | 0.1 | V | 0.9 | [20 empty] | 1.88 |  |  | 253
112034 | Cr0.2V0.8 | Cr | 0.2 | V | 0.8 | [21 empty] | 1 |  | 253
112035 | Nb0.35Ti0.65 | Nb | 0.35 | Ti | 0.65 | [20 empty] | 7.69 |  | MTC12035 | 253
112036 | Hf0.5Ta0.5 | Hf | 0.5 | Ta | 0.5 | [20 empty] | 6.28 |  |  | 253
112037 | Hf0.32Ta0.68 | Hf | 0.32 | Ta | 0.68 | [20 empty] | 6.68 |  |  | 253
112038 | Hf0.16Ta0.84 | Hf | 0.16 | Ta | 0.84 | [20 empty] | 5.98 |  |  | 253
112039 | Hf0.08Ta0.92 | Hf | 0.08 | Ta | 0.92 | [20 empty] | 5.38 |  |  | 253
112040 | Ta1 | Ta | 1 | [22 empty] | 4.42 |  |  | 253
112041 | Ta0.96W0.04 | Ta | 0.96 | W | 0.04 | [20 empty] | 3.5 |  |  | 253
112042 | Ta0.92W0.08 | Ta | 0.92 | W | 0.08 | [20 empty] | 2.85 |  |  | 253
112043 | Ta0.85W0.15 | Ta | 0.85 | W | 0.15 | [20 empty] | 1.95 |  |  | 253
112044 | Ta0.8W0.2 | Ta | 0.8 | W | 0.2 | [20 empty] | 1.2 |  |  | 253
112045 | Re0.4W0.6 | Re | 0.4 | W | 0.6 | [20 empty] | 5.08 |  | MTC12045 | 253
112046 | Hf0.5Nb0.5 | Hf | 0.5 | Nb | 0.5 | [20 empty] | 8.31 |  |  | 253
112047 | Hf0.2Nb0.8 | Hf | 0.2 | Nb | 0.8 | [20 empty] | 9.48 |  |  | 253
112048 | Hf0.1Nb0.9 | Hf | 0.1 | Nb | 0.9 | [20 empty] | 9.6 |  |  | 253
112049 | Hf0.05Nb0.95 | Hf | 0.05 | Nb | 0.95 | [20 empty] | 9.52 |  |  | 253
112050 | Cr0.05Nb0.95 | Cr | 0.05 | Nb | 0.95 | [20 empty] | 6.66 |  |  | 253
112051 | Cr0.1Nb0.9 | Cr | 0.1 | Nb | 0.9 | [20 empty] | 4.66 |  |  | 253
112052 | Cr0.2Nb0.8 | Cr | 0.2 | Nb | 0.8 | [21 empty] | 1 |  | 253
112053 | Ti0.65Zr0.35 | Ti | 0.65 | Zr | 0.35 | [20 empty] | 1.37 |  |  | 253
112054 | Ti0.5Zr0.5 | Ti | 0.5 | Zr | 0.5 | [20 empty] | 1.57 |  |  | 253
112055 | Ti0.3Zr0.7 | Ti | 0.3 | Zr | 0.7 | [20 empty] | 1.36 |  |  | 253
112056 | Ti0.2Zr0.8 | Ti | 0.2 | Zr | 0.8 | [20 empty] | 1.01 |  |  | 253
112057 | Nb0.4V0.6 | Nb | 0.4 | V | 0.6 | [20 empty] | 4.11 |  |  | 253
112058 | Nb0.55V0.45 | Nb | 0.55 | V | 0.45 | [20 empty] | 4.11 |  |  | 253
112059 | Nb0.6V0.4 | Nb | 0.6 | V | 0.4 | [20 empty] | 4.17 |  |  | 253
112060 | Nb0.85V0.15 | Nb | 0.85 | V | 0.15 | [20 empty] | 6 |  |  | 253
112061 | Nb0.8Ta0.2 | Nb | 0.8 | Ta | 0.2 | [20 empty] | 7.82 |  |  | 253
112062 | Nb0.63Ta0.37 | Nb | 0.63 | Ta | 0.37 | [20 empty] | 6.84 |  |  | 253
112063 | Nb0.4Ta0.6 | Nb | 0.4 | Ta | 0.6 | [20 empty] | 5.54 |  |  | 253
112064 | Cr0.3Ru0.7 | Cr | 0.3 | Ru | 0.7 | [20 empty] | 0.38 |  | MTC12064 | 224
112065 | Cr1Ru2 | Cr | 1 | Ru | 2 | [20 empty] | 2 |  |  | 224
112067 | Cr0.125Ru0.875 | Cr | 0.125 | Ru | 0.875 | [20 empty] | 1.2 |  |  | 224
112068 | Cr0.7Rh0.3 | Cr | 0.7 | Rh | 0.3 | [20 empty] | 1.1 |  | MTC12068 | 224
112069 | Cr0.28Ir0.72 | Cr | 0.28 | Ir | 0.72 | [20 empty] | 0.83 |  | MTC12069 | 224
112070 | Cr0.09Ir0.91 | Cr | 0.09 | Ir | 0.91 | [20 empty] | 0.78 |  |  | 224
112071 | Mo0.3Nb0.7 | Mo | 0.3 | Nb | 0.7 | [20 empty] | 2.48 |  | MTC12071 | 441
112072 | Nb0.8W0.2 | Nb | 0.8 | W | 0.2 | [20 empty] | 4.68 |  | MTC12072 | 441
112073 | Cr0.1Nb0.9 | Cr | 0.1 | Nb | 0.9 | [20 empty] | 5 |  | MTC12073 | 441
112074 | Cr0.1V0.9 | Cr | 0.1 | V | 0.9 | [20 empty] | 2.06 |  | MTC12074 | 441
112075 | Hf0.2Ta0.8 | Hf | 0.2 | Ta | 0.8 | [20 empty] | 6.26 |  | MTC12075 | 441
112076 | Ta0.8W0.2 | Ta | 0.8 | W | 0.2 | [20 empty] | 0.88 |  | MTC12076 | 441
112077 | Cr0.1V0.9 | Cr | 0.1 | V | 0.9 | [20 empty] | 3.21 |  |  | 788
112078 | Cr0.2V0.8 | Cr | 0.2 | V | 0.8 | [20 empty] | 1.9 |  |  | 788
112079 | Cr0.25V0.75 | Cr | 0.25 | V | 0.75 | [20 empty] | 1.36 |  |  | 788
112080 | Cr0.39V0.61 | Cr | 0.39 | V | 0.61 | [20 empty] | 0.37 |  |  | 788
112081 | Cr0.48V0.52 | Cr | 0.48 | V | 0.52 | [20 empty] | 0.1 |  |  | 788
112082 | Cr0.58V0.42 | Cr | 0.58 | V | 0.42 | [21 empty] | 0.015 |  | 788
112083 | Cr0.945V0.055 | Cr | 0.945 | V | 0.055 | [21 empty] | 0.015 |  | 788
112084 | Cr0.06Mo0.94 | Cr | 0.06 | Mo | 0.94 | [20 empty] | 0.71 |  |  | 788
112085 | Cr0.15Mo0.85 | Cr | 0.15 | Mo | 0.85 | [20 empty] | 0.5 |  |  | 788
112086 | Cr0.25Mo0.75 | Cr | 0.25 | Mo | 0.75 | [20 empty] | 0.155 |  |  | 788
112087 | Cr0.4Mo0.6 | Cr | 0.4 | Mo | 0.6 | [20 empty] | 0.095 |  |  | 788
112088 | Cr0.476Mo0.524 | Cr | 0.476 | Mo | 0.524 | [20 empty] | 0.045 |  |  | 788
112089 | Cr0.57Mo0.43 | Cr | 0.57 | Mo | 0.43 | [20 empty] | 0.03 |  |  | 788
112090 | Cr0.73Mo0.27 | Cr | 0.73 | Mo | 0.27 | [21 empty] | 0.015 |  | 788
112091 | Mo0.15V0.85 | Mo | 0.15 | V | 0.85 | [20 empty] | 2.28 |  |  | 788
112092 | Mo0.3V0.7 | Mo | 0.3 | V | 0.7 | [20 empty] | 0.76 |  |  | 788
112093 | Mo0.5V0.5 | Mo | 0.5 | V | 0.5 | [20 empty] | 0.11 |  |  | 788
112094 | Fe0.018Ru0.982 | Fe | 0.018 | Ru | 0.982 | [20 empty] | 0.165 |  |  | 788
112095 | Fe0.031Ru0.969 | Fe | 0.031 | Ru | 0.969 | [20 empty] | 0.054 |  |  | 788
112096 | Fe0.043Ru0.957 | Fe | 0.043 | Ru | 0.957 | [20 empty] | 0.018 |  |  | 788
112097 | Fe0.05Ru0.95 | Fe | 0.05 | Ru | 0.95 | [21 empty] | 0.015 |  | 788
112098 | Fe0.5Ru0.5 | Fe | 0.5 | Ru | 0.5 | [21 empty] | 0.015 |  | 788
112099 | Fe0.7Ru0.3 | Fe | 0.7 | Ru | 0.3 | [21 empty] | 0.015 |  | 788
112100 | Mn1U6 | Mn | 1 | U | 6 | [20 empty] | 2.4 |  |  | 920
112101 | U6Mn0.5Fe0.5 | U | 6 | Mn | 0.5 | Fe | 0.5 | [18 empty] | 2.86 |  | MTC12101 | 920
112102 | Fe1U6 | Fe | 1 | U | 6 | [20 empty] | 3.88 |  |  | 920
112103 | U6Fe0.5Co0.5 | U | 6 | Fe | 0.5 | Co | 0.5 | [18 empty] | 3.05 |  | MTC12103 | 920
112104 | Co1U6 | Co | 1 | U | 6 | [20 empty] | 2.41 |  |  | 920
112105 | U6Co0.5Ni0.5 | U | 6 | Co | 0.5 | Ni | 0.5 | [18 empty] | 1.37 |  | MTC12105 | 920
112106 | Ni1U6 | Ni | 1 | U | 6 | [20 empty] | 0.41 |  |  | 920
112107 | Cu0.005V0.995 | Cu | 0.005 | V | 0.995 | [20 empty] | 4.92 |  |  | 1890
112108 | Cu0.01V0.99 | Cu | 0.01 | V | 0.99 | [20 empty] | 4.74 |  |  | 1890
112109 | Cu0.025V0.975 | Cu | 0.025 | V | 0.975 | [20 empty] | 4.45 |  |  | 1890
112110 | Cu0.05V0.95 | Cu | 0.05 | V | 0.95 | [20 empty] | 3.85 |  |  | 1890
112111 | Si0.005V0.995 | Si | 0.005 | V | 0.995 | [20 empty] | 4.75 |  |  | 1890
112112 | Si0.01V0.99 | Si | 0.01 | V | 0.99 | [20 empty] | 4.66 |  |  | 1890
112113 | Si0.025V0.975 | Si | 0.025 | V | 0.975 | [20 empty] | 4.06 |  |  | 1890
112114 | Si0.05V0.95 | Si | 0.05 | V | 0.95 | [20 empty] | 2.95 |  |  | 1890
112115 | V1 | V | 1 | [22 empty] | 5.2 |  |  | 1890
112116 | Al0.005V0.995 | Al | 0.005 | V | 0.995 | [20 empty] | 4.82 |  |  | 1890
112117 | Al0.01V0.99 | Al | 0.01 | V | 0.99 | [20 empty] | 4.49 |  |  | 1890
112118 | Al0.02V0.98 | Al | 0.02 | V | 0.98 | [20 empty] | 4.05 |  |  | 1890
112119 | Al0.04V0.96 | Al | 0.04 | V | 0.96 | [20 empty] | 3.31 |  |  | 1890
112120 | Al0.06V0.94 | Al | 0.06 | V | 0.94 | [20 empty] | 2.83 |  |  | 1890
112121 | Al0.08V0.92 | Al | 0.08 | V | 0.92 | [20 empty] | 2.36 |  |  | 1890
112122 | Al0.1V0.9 | Al | 0.1 | V | 0.9 | [20 empty] | 1.96 |  |  | 1890
112123 | Al0.12V0.88 | Al | 0.12 | V | 0.88 | [20 empty] | 1.73 |  |  | 1890
112124 | Sn0.005V0.995 | Sn | 0.005 | V | 0.995 | [20 empty] | 4.57 |  |  | 1890
112125 | Sn0.01V0.99 | Sn | 0.01 | V | 0.99 | [20 empty] | 4.21 |  |  | 1890
112126 | Sn0.025V0.975 | Sn | 0.025 | V | 0.975 | [20 empty] | 3.16 |  |  | 1890
112127 | Cr0.56Re0.44 | Cr | 0.56 | Re | 0.44 | [20 empty] | 5.1 |  | MTC12127 | 415
112128 | Cr0.8Re0.2 | Cr | 0.8 | Re | 0.2 | [20 empty] | 1.31 |  | MTC12127 | 415
112129 | Cr0.33Re0.67 | Cr | 0.33 | Re | 0.67 | [20 empty] | 2.29 |  | MTC12127 | 415
112130 | Cr0.86Re0.14 | Cr | 0.86 | Re | 0.14 | [21 empty] | 1 | MTC12127 | 415
112138 | Ir0.49Mo0.51 | Ir | 0.49 | Mo | 0.51 | [20 empty] | 1.81 |  |  | 1570
112139 | Ir0.66Mo0.34 | Ir | 0.66 | Mo | 0.34 | [20 empty] | 0.25 |  |  | 1570
112140 | Ir0.71Mo0.29 | Ir | 0.71 | Mo | 0.29 | [20 empty] | 0.12 |  |  | 1570
112141 | Ir0.75Mo0.25 | Ir | 0.75 | Mo | 0.25 | [20 empty] | 0.13 |  |  | 1570
112142 | Mo0.5Rh0.5 | Mo | 0.5 | Rh | 0.5 | [20 empty] | 1.91 |  |  | 1570
112143 | Mo0.4Rh0.6 | Mo | 0.4 | Rh | 0.6 | [20 empty] | 0.91 |  |  | 1570
112144 | Mo0.33Rh0.67 | Mo | 0.33 | Rh | 0.67 | [20 empty] | 0.1 |  |  | 1570
112145 | Mo0.28Rh0.72 | Mo | 0.28 | Rh | 0.72 | [20 empty] | 0.03 |  |  | 1570
112146 | Co0.007Ru0.993 | Co | 0.007 | Ru | 0.993 | [20 empty] | 0.4 |  |  | 1570
112147 | Co0.015Ru0.985 | Co | 0.015 | Ru | 0.985 | [20 empty] | 0.32 |  |  | 1570
112148 | Co0.022Ru0.978 | Co | 0.022 | Ru | 0.978 | [20 empty] | 0.27 |  |  | 1570
112149 | Co0.027Ru0.973 | Co | 0.027 | Ru | 0.973 | [20 empty] | 0.25 |  |  | 1570
112150 | Co0.034Ru0.964 | Co | 0.034 | Ru | 0.964 | [20 empty] | 0.2 |  |  | 1570
112151 | Co0.07Ru0.93 | Co | 0.07 | Ru | 0.93 | [20 empty] | 0.09 |  |  | 1570
112152 | Ni0.007Ru0.993 | Ni | 0.007 | Ru | 0.993 | [20 empty] | 0.44 |  |  | 1570
112153 | Ni0.031Ru0.969 | Ni | 0.031 | Ru | 0.969 | [20 empty] | 0.36 |  |  | 1570
112154 | Ni0.08Ru0.92 | Ni | 0.08 | Ru | 0.92 | [20 empty] | 0.2 |  |  | 1570
112155 | Rh0.04Ru0.96 | Rh | 0.04 | Ru | 0.96 | [20 empty] | 0.38 |  |  | 1570
112156 | Rh0.105Ru0.895 | Rh | 0.105 | Ru | 0.895 | [20 empty] | 0.27 |  |  | 1570
112157 | Rh0.2Ru0.8 | Rh | 0.2 | Ru | 0.8 | [20 empty] | 0.18 |  |  | 1570
112158 | Rh0.32Ru0.68 | Rh | 0.32 | Ru | 0.68 | [20 empty] | 0.11 |  |  | 1570
112159 | Pd0.015Ru0.985 | Pd | 0.015 | Ru | 0.985 | [20 empty] | 0.4 |  |  | 1570
112160 | Pt0.014Ru0.986 | Pt | 0.014 | Ru | 0.986 | [20 empty] | 0.43 |  |  | 1570
112161 | Pt0.06Ru0.94 | Pt | 0.06 | Ru | 0.94 | [20 empty] | 0.29 |  |  | 1570
112162 | Pt0.113Ru0.887 | Pt | 0.113 | Ru | 0.887 | [20 empty] | 0.21 |  |  | 1570
112163 | Ir0.036Ru0.964 | Ir | 0.036 | Ru | 0.964 | [20 empty] | 0.41 |  |  | 1570
112164 | Ir0.14Ru0.86 | Ir | 0.14 | Ru | 0.86 | [20 empty] | 0.28 |  |  | 1570
112165 | Ir0.22Ru0.78 | Ir | 0.22 | Ru | 0.78 | [20 empty] | 0.21 |  |  | 1570
112166 | Ir0.32Ru0.68 | Ir | 0.32 | Ru | 0.68 | [20 empty] | 0.18 |  |  | 1570
112167 | Ir0.43Ru0.57 | Ir | 0.43 | Ru | 0.57 | [20 empty] | 0.18 |  |  | 1570
112180 | La1 | La | 1 | [22 empty] | 6.24 |  |  | 200
112181 | Ce0.005La0.995 | Ce | 0.005 | La | 0.995 | [20 empty] | 5.27 |  | MTC12181 | 200
112182 | Ce0.03La0.97 | Ce | 0.03 | La | 0.97 | [20 empty] | 1.21 |  |  | 200
112183 | La0.99Nd0.01 | La | 0.99 | Nd | 0.01 | [20 empty] | 5.18 |  | MTC12181 | 200
112184 | La0.96Nd0.04 | La | 0.96 | Nd | 0.04 | [20 empty] | 1.72 |  |  | 200
112185 | La0.9916Sm0.0084 | La | 0.9916 | Sm | 0.0084 | [20 empty] | 4.22 |  | MTC12185 | 200
112186 | La0.9795Sm0.0205 | La | 0.9795 | Sm | 0.0205 | [20 empty] | 1.27 |  |  | 200
112187 | Ho0.0105La0.9895 | Ho | 0.0105 | La | 0.9895 | [20 empty] | 5.2 |  | MTC12185 | 200
112188 | Ho0.0422La0.9578 | Ho | 0.0422 | La | 0.9578 | [20 empty] | 1.2 |  |  | 200
112189 | Eu0.0028La0.9972 | Eu | 0.0028 | La | 0.9972 | [20 empty] | 5.51 |  | MTC12189 | 200
112190 | Eu0.0153La0.9847 | Eu | 0.0153 | La | 0.9847 | [20 empty] | 1.58 |  |  | 200
112191 | La0.9974Tb0.0026 | La | 0.9974 | Tb | 0.0026 | [20 empty] | 5.28 |  | MTC12189 | 200
112192 | La0.987Tb0.013 | La | 0.987 | Tb | 0.013 | [20 empty] | 1.38 |  |  | 200
112193 | Er0.005La0.995 | Er | 0.005 | La | 0.995 | [20 empty] | 5.94 |  | MTC12193 | 200
112194 | Er0.08La0.92 | Er | 0.08 | La | 0.92 | [20 empty] | 1.44 |  |  | 200
112205 | Ni0.48Fe0.31P1 | Ni | 0.48 | Fe | 0.31 | P | 1 | [19 empty] | 0.99 |  | 601
112206 | Ni0.64Co0.16P1 | Ni | 0.64 | Co | 0.16 | P | 1 | [19 empty] | 0.99 |  | 601
112207 | Mo0.0708Ti0.9292 | Mo | 0.0708 | Ti | 0.9292 | [20 empty] | 2.8 |  |  | 194
112208 | Mo0.0905Ti0.9095 | Mo | 0.0905 | Ti | 0.9095 | [20 empty] | 3.05 |  |  | 194
112209 | Mo0.1215Ti0.8785 | Mo | 0.1215 | Ti | 0.8785 | [20 empty] | 3.5 |  |  | 194
112210 | Mo0.1633Ti0.8367 | Mo | 0.1633 | Ti | 0.8367 | [20 empty] | 4 |  |  | 194
112211 | H3.63Th1 | H | 3.63 | Th | 1 | [20 empty] | 8.35 |  |  | 1117
112212 | D3.63Th1 | D | 3.63 | Th | 1 | [20 empty] | 8.05 |  |  | 1117
112213 | In1La3 | In | 1 | La | 3 | [20 empty] | 9.2 |  |  | 1125
112214 | La2.9952Gd0.0048In1 | La | 2.9952 | Gd | 0.0048 | In | 1 | [18 empty] | 8.5 |  |  | 1125
112215 | La2.9889Gd0.0111In1 | La | 2.9889 | Gd | 0.0111 | In | 1 | [18 empty] | 7.92 |  |  | 1125
112216 | La2.9745Gd0.0255In1 | La | 2.9745 | Gd | 0.0255 | In | 1 | [18 empty] | 6.92 |  |  | 1125
112217 | La2.9706Gd0.0294In1 | La | 2.9706 | Gd | 0.0294 | In | 1 | [18 empty] | 6 |  |  | 1125
112218 | La2.9628Gd0.0372In1 | La | 2.9628 | Gd | 0.0372 | In | 1 | [18 empty] | 5.04 |  |  | 1125
112219 | La2.9553Gd0.0447In1 | La | 2.9553 | Gd | 0.0447 | In | 1 | [18 empty] | 4.3 |  |  | 1125
112220 | La2.952Gd0.048In1 | La | 2.952 | Gd | 0.048 | In | 1 | [18 empty] | 3.48 |  |  | 1125
112221 | La2.9451Gd0.0549In1 | La | 2.9451 | Gd | 0.0549 | In | 1 | [18 empty] | 2.71 |  |  | 1125
112226 | Ce0.01La0.99 | Ce | 0.01 | La | 0.99 | [20 empty] | 3.63 |  |  | 115
112227 | La0.99Pr0.01 | La | 0.99 | Pr | 0.01 | [20 empty] | 5.23 |  |  | 115
112228 | La0.99Nd0.01 | La | 0.99 | Nd | 0.01 | [20 empty] | 4.65 |  |  | 115
112229 | La0.99Sm0.01 | La | 0.99 | Sm | 0.01 | [20 empty] | 4.5 |  |  | 115
112230 | Eu0.01La0.99 | Eu | 0.01 | La | 0.99 | [20 empty] | 3.79 |  |  | 115
112231 | Gd0.01La0.99 | Gd | 0.01 | La | 0.99 | [20 empty] | 0.62 |  |  | 115
112232 | La0.99Tb0.01 | La | 0.99 | Tb | 0.01 | [20 empty] | 2.53 |  |  | 115
112233 | Dy0.01La0.99 | Dy | 0.01 | La | 0.99 | [20 empty] | 3.74 |  |  | 115
112234 | Ho0.01La0.99 | Ho | 0.01 | La | 0.99 | [20 empty] | 5.18 |  |  | 115
112235 | Er0.01La0.99 | Er | 0.01 | La | 0.99 | [20 empty] | 5.31 |  |  | 115
112236 | La0.99Yb0.01 | La | 0.99 | Yb | 0.01 | [20 empty] | 5.5 |  |  | 115
112237 | La0.99Lu0.01 | La | 0.99 | Lu | 0.01 | [20 empty] | 5.59 |  |  | 115
112238 | Gd0.004La0.996 | Gd | 0.004 | La | 0.996 | [20 empty] | 3.59 |  | MTC12238 | 115
112239 | Ru2Sc1 | Ru | 2 | Sc | 1 | [20 empty] | 1.67 |  |  | 115
112240 | Ru2Y1 | Ru | 2 | Y | 1 | [20 empty] | 1.52 |  |  | 115
112241 | La1Ru2 | La | 1 | Ru | 2 | [20 empty] | 1.63 |  |  | 115
112242 | Ce1Ru2 | Ce | 1 | Ru | 2 | [20 empty] | 4.9 |  |  | 115
112243 | Pr1Ru2 | Pr | 1 | Ru | 2 | [23 empty] | 115
112244 | Nd1Ru2 | Nd | 1 | Ru | 2 | [23 empty] | 115
112245 | Er1Ru2 | Er | 1 | Ru | 2 | [23 empty] | 115
112246 | In1 | In | 1 | [22 empty] | 3.407 |  |  | 143
112247 | Hg0.004In0.996 | Hg | 0.004 | In | 0.996 | [20 empty] | 3.396 |  |  | 143
112248 | Hg0.016In0.984 | Hg | 0.016 | In | 0.984 | [20 empty] | 3.342 |  | MTC12248 | 143
112249 | Hg0.048In0.952 | Hg | 0.048 | In | 0.952 | [20 empty] | 3.427 |  |  | 143
112261 | Pb1 | Pb | 1 | [22 empty] | 7.19 |  |  | 1663
112262 | In0.005Pb0.995 | In | 0.005 | Pb | 0.995 | [20 empty] | 7.181 |  |  | 1663
112263 | In0.01Pb0.99 | In | 0.01 | Pb | 0.99 | [20 empty] | 7.173 |  |  | 1663
112264 | In0.02Pb0.98 | In | 0.02 | Pb | 0.98 | [20 empty] | 7.15 |  |  | 1663
112265 | In0.04Pb0.96 | In | 0.04 | Pb | 0.96 | [20 empty] | 7.075 |  |  | 1663
112266 | In0.06Pb0.94 | In | 0.06 | Pb | 0.94 | [20 empty] | 7.061 |  |  | 1663
112267 | In0.08Pb0.92 | In | 0.08 | Pb | 0.92 | [20 empty] | 7.025 |  |  | 1663
112268 | Sn1 | Sn | 1 | [22 empty] | 3.73 |  |  | 576
112269 | Ga0.01Sn0.99 | Ga | 0.01 | Sn | 0.99 | [20 empty] | 3.726 |  |  | 576
112270 | Ga0.02Sn0.98 | Ga | 0.02 | Sn | 0.98 | [20 empty] | 3.726 |  |  | 576
112271 | Ga0.04Sn0.96 | Ga | 0.04 | Sn | 0.96 | [20 empty] | 3.887 |  |  | 576
112272 | Ga0.05Sn0.95 | Ga | 0.05 | Sn | 0.95 | [20 empty] | 3.938 |  |  | 576
112273 | Hg0.9In0.1 | Hg | 0.9 | In | 0.1 | [20 empty] | 3.73 |  | MTC12273 | 445
112274 | In0.92Sn0.08 | In | 0.92 | Sn | 0.08 | [20 empty] | 4.25 |  | MTC12274 | 445
112275 | In0.9Pb0.1 | In | 0.9 | Pb | 0.1 | [20 empty] | 4.36 |  | MTC12275 | 445
112283 | Hf0.61Ta0.39 | Hf | 0.61 | Ta | 0.39 | [20 empty] | 5.71 |  |  | 1816
112284 | Hf0.52Ta0.48 | Hf | 0.52 | Ta | 0.48 | [20 empty] | 6.61 |  |  | 1816
112285 | Hf0.4Ta0.6 | Hf | 0.4 | Ta | 0.6 | [20 empty] | 6.85 |  |  | 1816
112286 | Hf0.2Ta0.8 | Hf | 0.2 | Ta | 0.8 | [20 empty] | 6.9 |  |  | 1816
112287 | Hf0.1Ta0.9 | Hf | 0.1 | Ta | 0.9 | [20 empty] | 5.6 |  |  | 1816
112288 | Ta1 | Ta | 1 | [22 empty] | 4.21 |  |  | 1816
112289 | Ta0.96W0.04 | Ta | 0.96 | W | 0.04 | [20 empty] | 3.3 |  |  | 1816
112290 | Ta0.91W0.09 | Ta | 0.91 | W | 0.09 | [20 empty] | 2.78 |  |  | 1816
112291 | Ta0.84W0.16 | Ta | 0.84 | W | 0.16 | [20 empty] | 1.86 |  |  | 1816
112292 | Ta0.78W0.22 | Ta | 0.78 | W | 0.22 | [20 empty] | 1.36 |  |  | 1816
112293 | In0.966Mg0.034 | In | 0.966 | Mg | 0.034 | [20 empty] | 3.61 |  | MTC12293 | 1596
112294 | In0.82Mg0.18 | In | 0.82 | Mg | 0.18 | [20 empty] | 3.67 |  |  | 1596
112305 | Nb3In0.2Sb0.2Sn0.6 | Nb | 3 | In | 0.2 | Sb | 0.2 | Sn | 0.6 | [16 empty] | 16 |  | MTC12305 | 1982
112306 | Nb3Ge0.2Pb0.2Sn0.6 | Nb | 3 | Ge | 0.2 | Pb | 0.2 | Sn | 0.6 | [16 empty] | 17.84 |  | MTC12305 | 1982
112307 | Nb3Ga0.2Bi0.2Sn0.6 | Nb | 3 | Ga | 0.2 | Bi | 0.2 | Sn | 0.6 | [16 empty] | 18.06 |  | MTC12305 | 1982
112335 | Hf0.909W0.091 | Hf | 0.909 | W | 0.091 | [20 empty] | 2.38 |  |  | 956
112336 | Hf0.834W0.166 | Hf | 0.834 | W | 0.166 | [20 empty] | 2.79 |  |  | 956
112337 | Hf0.78W0.22 | Hf | 0.78 | W | 0.22 | [20 empty] | 2.77 |  |  | 956
112338 | Hf0.661W0.339 | Hf | 0.661 | W | 0.339 | [20 empty] | 2.51 |  |  | 956
112339 | Hf0.33W0.67 | Hf | 0.33 | W | 0.67 | [21 empty] | 0.05 |  | 956
112340 | W0.054Zr0.946 | W | 0.054 | Zr | 0.946 | [20 empty] | 3.88 |  |  | 956
112341 | W0.014Zr0.986 | W | 0.014 | Zr | 0.986 | [20 empty] | 3.64 |  | MTC12341 | 956
112342 | W0.801Zr0.199 | W | 0.801 | Zr | 0.199 | [20 empty] | 2.01 |  |  | 956
112344 | W0.9Zr0.1 | W | 0.9 | Zr | 0.1 | [21 empty] | 1.18 |  | 956
112345 | Hf0.915Mo0.085 | Hf | 0.915 | Mo | 0.085 | [20 empty] | 2.13 |  |  | 956
112346 | Hf0.654Mo0.346 | Hf | 0.654 | Mo | 0.346 | [20 empty] | 2.92 |  | MTC12346 | 956
112347 | Hf0.34Mo0.66 | Hf | 0.34 | Mo | 0.66 | [20 empty] | 1 |  |  | 956
112348 | Mo0.059Zr0.941 | Mo | 0.059 | Zr | 0.941 | [20 empty] | 4.15 |  | MTC12348 | 956
112349 | Mo0.202Zr0.798 | Mo | 0.202 | Zr | 0.798 | [20 empty] | 5.25 |  |  | 956
112350 | Mo0.67Zr0.33 | Mo | 0.67 | Zr | 0.33 | [20 empty] | 1.56 |  |  | 956
112351 | Mo0.724Zr0.276 | Mo | 0.724 | Zr | 0.276 | [21 empty] | 1.08 |  | 956
112356 | Hf0.96Rh0.04 | Hf | 0.96 | Rh | 0.04 | [20 empty] | 2.34 |  | MTC12356 | 1058
112357 | Hf0.9Rh0.1 | Hf | 0.9 | Rh | 0.1 | [20 empty] | 1.9 |  |  | 1058
112358 | Hf0.8Rh0.2 | Hf | 0.8 | Rh | 0.2 | [20 empty] | 1.95 |  |  | 1058
112359 | V75Si20Ge5 | V | 75 | Si | 20 | Ge | 5 | [18 empty] | 12.15 |  |  | 1456
112360 | V75Si12.5Ge12.5 | V | 75 | Si | 12.5 | Ge | 12.5 | [18 empty] | 8.58 |  |  | 1456
112361 | V75Si5Ge20 | V | 75 | Si | 5 | Ge | 20 | [18 empty] | 6.76 |  |  | 1456
112362 | V75Ge20Sn5 | V | 75 | Ge | 20 | Sn | 5 | [18 empty] | 5.46 |  |  | 1456
112363 | V75Ge12.5Sn12.5 | V | 75 | Ge | 12.5 | Sn | 12.5 | [21 empty] | 1456
112364 | V75Ge5Sn20 | V | 75 | Ge | 5 | Sn | 20 | [21 empty] | 1456
112365 | V75Ge20Sb5 | V | 75 | Ge | 20 | Sb | 5 | [18 empty] | 5.86 |  |  | 1456
112366 | V75Ge12.5Sb12.49 | V | 75 | Ge | 12.5 | Sb | 12.49 | [18 empty] | 4.71 |  |  | 1456
112371 | H0.73Pd1 | H | 0.73 | Pd | 1 | [21 empty] | 1.17 |  | 1311
112372 | H0.81Pd1 | H | 0.81 | Pd | 1 | [20 empty] | 1.21 |  |  | 1311
112373 | H0.87Pd1 | H | 0.87 | Pd | 1 | [20 empty] | 2.95 |  |  | 1311
112374 | Pd0.985Ni0.015H0.75 | Pd | 0.985 | Ni | 0.015 | H | 0.75 | [18 empty] | 1.72 |  |  | 1311
112375 | Pd0.985Ni0.015H0.79 | Pd | 0.985 | Ni | 0.015 | H | 0.79 | [18 empty] | 2.8 |  |  | 1311
112376 | Pd0.985Ni0.015H0.84 | Pd | 0.985 | Ni | 0.015 | H | 0.84 | [18 empty] | 2.52 |  |  | 1311
112377 | Pd0.95Ni0.05H0.81 | Pd | 0.95 | Ni | 0.05 | H | 0.81 | [19 empty] | 1.17 |  | 1311
112378 | Pd0.95Ni0.05H0.86 | Pd | 0.95 | Ni | 0.05 | H | 0.86 | [18 empty] | 1.49 |  |  | 1311
112379 | Pd0.95Ni0.05H0.9 | Pd | 0.95 | Ni | 0.05 | H | 0.9 | [18 empty] | 2.95 |  |  | 1311
112380 | Cr0.027Ti0.973 | Cr | 0.027 | Ti | 0.973 | [20 empty] | 3.5 |  | MTC12380 | 171
112381 | Cr0.152Ti0.848 | Cr | 0.152 | Ti | 0.848 | [20 empty] | 4.18 |  |  | 171
112382 | Mn0.025Ti0.975 | Mn | 0.025 | Ti | 0.975 | [20 empty] | 2.33 |  | MTC12382 | 171
112383 | Mn0.101Ti0.899 | Mn | 0.101 | Ti | 0.899 | [20 empty] | 3 |  |  | 171
112384 | Fe0.025Ti0.975 | Fe | 0.025 | Ti | 0.975 | [20 empty] | 3.08 |  | MTC12384 | 171
112385 | Fe0.101Ti0.899 | Fe | 0.101 | Ti | 0.899 | [20 empty] | 3.67 |  |  | 171
112386 | Co0.032Ti0.968 | Co | 0.032 | Ti | 0.968 | [20 empty] | 2.84 |  | MTC12386 | 171
112387 | Co0.15Ti0.85 | Co | 0.15 | Ti | 0.85 | [20 empty] | 3.8 |  |  | 171
112388 | Y0.96Gd0.04Ru2 | Y | 0.96 | Gd | 0.04 | Ru | 2 | [18 empty] | 3.5 |  | MTC12388 | 171
112389 | Y0.92Gd0.08Ru2 | Y | 0.92 | Gd | 0.08 | Ru | 2 | [18 empty] | 2.2 |  |  | 171
112390 | Ce0.97Gd0.03Ru2 | Ce | 0.97 | Gd | 0.03 | Ru | 2 | [18 empty] | 4.69 |  | MTC12390 | 171
112391 | Ce0.93Gd0.07Ru2 | Ce | 0.93 | Gd | 0.07 | Ru | 2 | [18 empty] | 3.38 |  |  | 171
112392 | Ti0.6V0.4 | Ti | 0.6 | V | 0.4 | [20 empty] | 7.5 |  |  | 171
112393 | Ti0.588V0.392Fe0.02 | Ti | 0.588 | V | 0.392 | Fe | 0.02 | [18 empty] | 6.79 |  |  | 171
112394 | Ti0.576V0.384Fe0.04 | Ti | 0.576 | V | 0.384 | Fe | 0.04 | [18 empty] | 6.08 |  |  | 171
112395 | Ti0.564V0.376Fe0.06 | Ti | 0.564 | V | 0.376 | Fe | 0.06 | [18 empty] | 5.32 |  |  | 171
112396 | Ti0.588V0.392Ru0.02 | Ti | 0.588 | V | 0.392 | Ru | 0.02 | [18 empty] | 6.58 |  |  | 171
112397 | Ti0.576V0.384Ru0.04 | Ti | 0.576 | V | 0.384 | Ru | 0.04 | [18 empty] | 5.57 |  |  | 171
112398 | Ti0.564V0.376Ru0.06 | Ti | 0.564 | V | 0.376 | Ru | 0.06 | [18 empty] | 4.72 |  |  | 171
112399 | La1 | La | 1 | [22 empty] | 6.23 |  |  | 171
112400 | Er0.03La0.97 | Er | 0.03 | La | 0.97 | [20 empty] | 4.49 |  | MTC12400 | 171
112401 | Er0.08La0.92 | Er | 0.08 | La | 0.92 | [20 empty] | 1.43 |  |  | 171
112402 | La0.98Nd0.02 | La | 0.98 | Nd | 0.02 | [20 empty] | 3.94 |  | MTC12400 | 171
112403 | La0.96Nd0.04 | La | 0.96 | Nd | 0.04 | [20 empty] | 1.69 |  |  | 171
112425 | Hg0.06Sn0.94 | Hg | 0.06 | Sn | 0.94 | [20 empty] | 5.05 |  | MTC12425 | 1304
112426 | In1 | In | 1 | [22 empty] | 3.4 |  |  | 1482
112427 | In0.95Pb0.05 | In | 0.95 | Pb | 0.05 | [20 empty] | 3.77 |  |  | 1482
112428 | In0.9Pb0.1 | In | 0.9 | Pb | 0.1 | [20 empty] | 4.51 |  |  | 1482
112429 | In0.85Pb0.15 | In | 0.85 | Pb | 0.15 | [20 empty] | 5.1 |  |  | 1482
112430 | In0.75Pb0.25 | In | 0.75 | Pb | 0.25 | [20 empty] | 5.65 |  |  | 1482
112431 | In0.6Pb0.4 | In | 0.6 | Pb | 0.4 | [20 empty] | 6.2 |  |  | 1482
112432 | In0.5Pb0.5 | In | 0.5 | Pb | 0.5 | [20 empty] | 6.43 |  |  | 1482
112433 | In0.2Pb0.8 | In | 0.2 | Pb | 0.8 | [20 empty] | 6.95 |  |  | 1482
112434 | Pb1 | Pb | 1 | [22 empty] | 7.19 |  |  | 1482
112435 | Hf1V2 | Hf | 1 | V | 2 | [20 empty] | 8.85 |  |  | 1722
112436 | Hf0.99Ta0.01V2 | Hf | 0.99 | Ta | 0.01 | V | 2 | [18 empty] | 9.11 |  |  | 1722
112437 | Hf0.95Ta0.05V2 | Hf | 0.95 | Ta | 0.05 | V | 2 | [18 empty] | 9.49 |  |  | 1722
112438 | Hf0.9Ta0.1V2 | Hf | 0.9 | Ta | 0.1 | V | 2 | [18 empty] | 9.49 |  |  | 1722
112439 | Hf0.8Ta0.2V2 | Hf | 0.8 | Ta | 0.2 | V | 2 | [18 empty] | 9.54 |  |  | 1722
112440 | Hf0.8Zr0.2V2 | Hf | 0.8 | Zr | 0.2 | V | 2 | [18 empty] | 9.73 |  |  | 1722
112441 | Hf0.6Zr0.4V2 | Hf | 0.6 | Zr | 0.4 | V | 2 | [18 empty] | 9.97 |  |  | 1722
112442 | Hf0.4Zr0.6V2 | Hf | 0.4 | Zr | 0.6 | V | 2 | [18 empty] | 8.98 |  |  | 1722
112443 | Hf0.2Zr0.8V2 | Hf | 0.2 | Zr | 0.8 | V | 2 | [18 empty] | 8.85 |  |  | 1722
112444 | V2Zr1 | V | 2 | Zr | 1 | [20 empty] | 7.83 |  |  | 1722
112445 | Ta2S2C2 | Ta | 2 | S | 2 | C | 2 | [18 empty] | 3.61 |  |  | P070064519
112453 | U1Ni2Al3 | U | 1 | Ni | 2 | Al | 3 | [18 empty] | 0.98 |  |  | L093097001
112454 | Ga1Nb4Se8 | Ga | 1 | Nb | 4 | Se | 8 | [18 empty] | 2.9 |  |  | L093126403
112455 | Ga1Ta4Se8 | Ga | 1 | Ta | 4 | Se | 8 | [18 empty] | 5.8 |  |  | L093126403
112456 | La98Lu2 | La | 98 | Lu | 2 | [20 empty] | 4.643 |  |  | 1493
112457 | La98Lu1.7Tb0.3 | La | 98 | Lu | 1.7 | Tb | 0.3 | [18 empty] | 3.959 |  |  | 1493
112458 | La98Lu1.4Tb0.6 | La | 98 | Lu | 1.4 | Tb | 0.6 | [18 empty] | 3.127 |  |  | 1493
112459 | La98Lu0.934Tb1.066 | La | 98 | Lu | 0.934 | Tb | 1.066 | [18 empty] | 1.608 |  |  | 1493
112460 | La98Lu0.877Tb1.123 | La | 98 | Lu | 0.877 | Tb | 1.123 | [18 empty] | 1.602 |  |  | 1493
112461 | La98Lu0.815Tb1.185 | La | 98 | Lu | 0.815 | Tb | 1.185 | [18 empty] | 1.248 |  |  | 1493
112462 | La98Lu0.754Tb1.246 | La | 98 | Lu | 0.754 | Tb | 1.246 | [18 empty] | 0.907 |  |  | 1493
112463 | La98Lu0.697Tb1.303 | La | 98 | Lu | 0.697 | Tb | 1.303 | [18 empty] | 0.632 |  |  | 1493
112464 | La98Lu1.15Tb0.85 | La | 98 | Lu | 1.15 | Tb | 0.85 | [18 empty] | 2.582 |  |  | 1271
112465 | La98Lu1Tb1 | La | 98 | Lu | 1 | Tb | 1 | [18 empty] | 2.108 |  |  | 1271
112466 | In0.017Sn0.983 | In | 0.017 | Sn | 0.983 | [20 empty] | 3.625 |  |  | 1201
112467 | In0.046Sn0.954 | In | 0.046 | Sn | 0.954 | [20 empty] | 3.655 |  |  | 1201
112468 | In0.075Sn0.925 | In | 0.075 | Sn | 0.925 | [20 empty] | 3.766 |  |  | 1201
112469 | Al0.152Sn0.848 | Al | 0.152 | Sn | 0.848 | [20 empty] | 3.677 |  |  | 1201
112479 | Mo0.5Pt0.05Re0.45 | Mo | 0.5 | Pt | 0.05 | Re | 0.45 | [18 empty] | 5.32 |  |  | SSC0140443
112480 | Mo0.5Re0.5 | Mo | 0.5 | Re | 0.5 | [20 empty] | 6.5 |  |  | SSC0140443
112481 | Ir0.7Os0.3 | Ir | 0.7 | Os | 0.3 | [20 empty] | 0.0167 |  | MTC12481 | 1118
112482 | Os0.32Rh0.68 | Os | 0.32 | Rh | 0.68 | [20 empty] | 0.0376 |  | MTC12482 | 1118
112483 | Rh0.8Y0.2 | Rh | 0.8 | Y | 0.2 | [20 empty] | 1.18 |  | MTC12483 | 454
112484 | Ir0.8Y0.2 | Ir | 0.8 | Y | 0.2 | [20 empty] | 3.66 |  | MTC12484 | 454
112485 | Sn99.2In0.4Sb0.4 | Sn | 99.2 | In | 0.4 | Sb | 0.4 | [18 empty] | 3.669 |  | MTC12485 | 1050
112486 | Sn93In3.5Sb3.5 | Sn | 93 | In | 3.5 | Sb | 3.5 | [18 empty] | 3.743 |  |  | 1050
112487 | In3Sn97 | In | 3 | Sn | 97 | [20 empty] | 3.628 |  | MTC12487 | 1050
112488 | In6Sn94 | In | 6 | Sn | 94 | [20 empty] | 3.644 |  |  | 1050
112489 | Th1 | Th | 1 | [22 empty] | 1.37 |  |  | 768
112490 | Th90.9Tm9.1 | Th | 90.9 | Tm | 9.1 | [20 empty] | 1.07 |  |  | 768
112491 | Th81.3Tm18.7 | Th | 81.3 | Tm | 18.7 | [20 empty] | 0.97 |  |  | 768
112492 | Th70.2Tm29.8 | Th | 70.2 | Tm | 29.8 | [20 empty] | 0.67 |  |  | 768
112493 | Pr0.102Th0.898 | Pr | 0.102 | Th | 0.898 | [20 empty] | 0.95 |  |  | 768
112494 | Pr0.179Th0.821 | Pr | 0.179 | Th | 0.821 | [20 empty] | 0.75 |  |  | 768
112495 | Pr0.251Th0.749 | Pr | 0.251 | Th | 0.749 | [20 empty] | 0.53 |  |  | 768
112496 | Pr0.342Th0.658 | Pr | 0.342 | Th | 0.658 | [20 empty] | 0.32 |  |  | 768
112497 | La1Tl3 | La | 1 | Tl | 3 | [20 empty] | 1.5 |  |  | 768
112498 | La0.967Pr0.033Tl3 | La | 0.967 | Pr | 0.033 | Tl | 3 | [18 empty] | 1.16 |  |  | 768
112499 | La0.93Pr0.07Tl3 | La | 0.93 | Pr | 0.07 | Tl | 3 | [18 empty] | 0.8 |  |  | 768
112500 | La0.901Pr0.099Tl3 | La | 0.901 | Pr | 0.099 | Tl | 3 | [18 empty] | 0.55 |  |  | 768
112501 | La1Sn3 | La | 1 | Sn | 3 | [20 empty] | 6.55 |  |  | 768
112502 | La0.962Tm0.038Sn3 | La | 0.962 | Tm | 0.038 | Sn | 3 | [18 empty] | 5.49 |  |  | 768
112503 | La0.908Tm0.092Sn3 | La | 0.908 | Tm | 0.092 | Sn | 3 | [18 empty] | 4.18 |  |  | 768
112504 | La0.978Pr0.022Sn3 | La | 0.978 | Pr | 0.022 | Sn | 3 | [19 empty] | 0.28 |  | 768
112505 | La1Pb3 | La | 1 | Pb | 3 | [20 empty] | 4.09 |  |  | 768
112506 | La0.95Pr0.05Pb3 | La | 0.95 | Pr | 0.05 | Pb | 3 | [18 empty] | 3.3 |  |  | 768
112507 | La0.9Pr0.1Pb3 | La | 0.9 | Pr | 0.1 | Pb | 3 | [18 empty] | 2.58 |  |  | 768
112508 | La0.85Pr0.15Pb3 | La | 0.85 | Pr | 0.15 | Pb | 3 | [18 empty] | 1.88 |  |  | 768
112509 | La0.8Pr0.2Pb3 | La | 0.8 | Pr | 0.2 | Pb | 3 | [18 empty] | 1.34 |  |  | 768
112510 | La0.75Pr0.25Pb3 | La | 0.75 | Pr | 0.25 | Pb | 3 | [18 empty] | 0.8 |  |  | 768
112511 | La0.7Pr0.3Pb3 | La | 0.7 | Pr | 0.3 | Pb | 3 | [18 empty] | 0.37 |  |  | 768
112512 | Al1 | Al | 1 | [22 empty] | 1.1793 |  |  | PR1650522
112513 | In0.1Tl0.9 | In | 0.1 | Tl | 0.9 | [20 empty] | 2.97 |  |  | 1156
112514 | In0.17Tl0.83 | In | 0.17 | Tl | 0.83 | [20 empty] | 3.45 |  |  | 1156
112515 | In0.25Tl0.75 | In | 0.25 | Tl | 0.75 | [20 empty] | 3.64 |  |  | 1156
112516 | In0.4Tl0.6 | In | 0.4 | Tl | 0.6 | [20 empty] | 2.52 |  |  | 1156
112517 | In0.45Tl0.55 | In | 0.45 | Tl | 0.55 | [20 empty] | 2.48 |  |  | 1156
112518 | Tl1 | Tl | 1 | [22 empty] | 2.39 |  |  | 1156
112519 | La1 | La | 1 | [22 empty] | 4.94 |  |  | 1255
112520 | La0.91Lu0.09 | La | 0.91 | Lu | 0.09 | [20 empty] | 3.28 |  |  | 1255
112521 | La0.951Lu0.049 | La | 0.951 | Lu | 0.049 | [20 empty] | 4.37 |  |  | 1255
112522 | Ir1 | Ir | 1 | [22 empty] | 0.11 |  |  | 963
112523 | Ir0.96Re0.04 | Ir | 0.96 | Re | 0.04 | [20 empty] | 0.142 |  |  | 963
112524 | Ir0.93Re0.07 | Ir | 0.93 | Re | 0.07 | [20 empty] | 0.22 |  |  | 963
112525 | Ir0.9Re0.1 | Ir | 0.9 | Re | 0.1 | [20 empty] | 0.34 |  |  | 963
112526 | Ir0.8Re0.2 | Ir | 0.8 | Re | 0.2 | [20 empty] | 0.66 |  |  | 963
112527 | Ir0.7Re0.3 | Ir | 0.7 | Re | 0.3 | [20 empty] | 1.7 |  |  | 963
112528 | Ir0.95Re0.02 | Ir | 0.95 | Re | 0.02 | [20 empty] | 0.112 |  |  | 963
112529 | Ir0.55Re0.15 | Ir | 0.55 | Re | 0.15 | [20 empty] | 0.61 |  |  | 963
112530 | Ir0.7Os0.3 | Ir | 0.7 | Os | 0.3 | [20 empty] | 0.48 |  |  | 963
112531 | Ir0.6Os0.4 | Ir | 0.6 | Os | 0.4 | [20 empty] | 0.73 |  |  | 963
112532 | Ir0.987Mo0.013 | Ir | 0.987 | Mo | 0.013 | [20 empty] | 0.107 |  |  | 963
112533 | Ir0.973Mo0.027 | Ir | 0.973 | Mo | 0.027 | [20 empty] | 0.133 |  |  | 963
112534 | Ir0.953Mo0.047 | Ir | 0.953 | Mo | 0.047 | [20 empty] | 0.168 |  |  | 963
112535 | Ir0.9Mo0.1 | Ir | 0.9 | Mo | 0.1 | [20 empty] | 0.29 |  |  | 963
112536 | Ir0.82Mo0.18 | Ir | 0.82 | Mo | 0.18 | [20 empty] | 0.5 |  |  | 963
112537 | Ir0.987W0.013 | Ir | 0.987 | W | 0.013 | [20 empty] | 0.107 |  |  | 963
112538 | Ir0.973W0.027 | Ir | 0.973 | W | 0.027 | [20 empty] | 0.125 |  |  | 963
112539 | Ir0.953W0.047 | Ir | 0.953 | W | 0.047 | [20 empty] | 0.162 |  |  | 963
112540 | Ir0.9W0.1 | Ir | 0.9 | W | 0.1 | [20 empty] | 0.23 |  |  | 963
112541 | Ir0.85W0.15 | Ir | 0.85 | W | 0.15 | [20 empty] | 0.41 |  |  | 963
112542 | Ir0.99V0.01 | Ir | 0.99 | V | 0.01 | [20 empty] | 0.11 |  |  | 963
112543 | Ir0.98V0.02 | Ir | 0.98 | V | 0.02 | [20 empty] | 0.115 |  |  | 963
112544 | Ir0.965V0.035 | Ir | 0.965 | V | 0.035 | [20 empty] | 0.147 |  |  | 963
112545 | Ir0.85V0.15 | Ir | 0.85 | V | 0.15 | [20 empty] | 0.26 |  |  | 963
112546 | Ir0.99Nb0.01 | Ir | 0.99 | Nb | 0.01 | [20 empty] | 0.102 |  |  | 963
112547 | Ir0.98Nb0.02 | Ir | 0.98 | Nb | 0.02 | [20 empty] | 0.115 |  |  | 963
112548 | Ir0.965Nb0.035 | Ir | 0.965 | Nb | 0.035 | [20 empty] | 0.138 |  |  | 963
112549 | Ir0.925Nb0.075 | Ir | 0.925 | Nb | 0.075 | [20 empty] | 0.172 |  |  | 963
112550 | Ir0.9Nb0.1 | Ir | 0.9 | Nb | 0.1 | [20 empty] | 0.06 |  |  | 963
112551 | Ir0.99Ta0.01 | Ir | 0.99 | Ta | 0.01 | [20 empty] | 0.116 |  |  | 963
112552 | Ir0.97Ta0.03 | Ir | 0.97 | Ta | 0.03 | [20 empty] | 0.127 |  |  | 963
112553 | Ir0.94Ta0.06 | Ir | 0.94 | Ta | 0.06 | [20 empty] | 0.15 |  |  | 963
112554 | Ir0.925Ta0.075 | Ir | 0.925 | Ta | 0.075 | [20 empty] | 0.125 |  |  | 963
112555 | Ir0.9Ta0.1 | Ir | 0.9 | Ta | 0.1 | [20 empty] | 0.067 |  |  | 963
112556 | Ir0.925Ru0.075 | Ir | 0.925 | Ru | 0.075 | [20 empty] | 0.11 |  |  | 963
112557 | Ir0.89Ru0.11 | Ir | 0.89 | Ru | 0.11 | [20 empty] | 0.105 |  |  | 963
112558 | Ir0.845Ru0.155 | Ir | 0.845 | Ru | 0.155 | [20 empty] | 0.11 |  |  | 963
112559 | Ir0.8Ru0.2 | Ir | 0.8 | Ru | 0.2 | [20 empty] | 0.13 |  |  | 963
112560 | Ir0.765Ru0.235 | Ir | 0.765 | Ru | 0.235 | [20 empty] | 0.142 |  |  | 963
112561 | Ir0.71Ru0.29 | Ir | 0.71 | Ru | 0.29 | [20 empty] | 0.18 |  |  | 963
112562 | Ir0.95Rh0.05 | Ir | 0.95 | Rh | 0.05 | [20 empty] | 0.075 |  |  | 963
112563 | Ir0.89Rh0.11 | Ir | 0.89 | Rh | 0.11 | [20 empty] | 0.06 |  |  | 963
112564 | Ir0.815Rh0.185 | Ir | 0.815 | Rh | 0.185 | [20 empty] | 0.028 |  |  | 963
112565 | Ir0.8Rh0.2 | Ir | 0.8 | Rh | 0.2 | [20 empty] | 0.03 |  |  | 963
112566 | Ir0.75Rh0.25 | Ir | 0.75 | Rh | 0.25 | [20 empty] | 0.026 |  |  | 963
112567 | Ir0.7Rh0.3 | Ir | 0.7 | Rh | 0.3 | [21 empty] | 0.014 |  | 963
112568 | Ir0.96Pd0.04 | Ir | 0.96 | Pd | 0.04 | [20 empty] | 0.069 |  |  | 963
112569 | Ir0.95Pd0.05 | Ir | 0.95 | Pd | 0.05 | [20 empty] | 0.05 |  |  | 963
112570 | Ir0.91Pd0.09 | Ir | 0.91 | Pd | 0.09 | [20 empty] | 0.047 |  |  | 963
112571 | Ir0.9Pd0.1 | Ir | 0.9 | Pd | 0.1 | [20 empty] | 0.032 |  |  | 963
112572 | Ir0.88Pd0.12 | Ir | 0.88 | Pd | 0.12 | [20 empty] | 0.035 |  |  | 963
112573 | Ir0.72Re0.18Rh0.1 | Ir | 0.72 | Re | 0.18 | Rh | 0.1 | [18 empty] | 0.6 |  |  | 963
112574 | Ir0.64Re0.16Rh0.2 | Ir | 0.64 | Re | 0.16 | Rh | 0.2 | [18 empty] | 0.55 |  |  | 963
112575 | Ir0.56Re0.14Rh0.3 | Ir | 0.56 | Re | 0.14 | Rh | 0.3 | [18 empty] | 0.25 |  |  | 963
112576 | Ir0.46Re0.115Rh0.425 | Ir | 0.46 | Re | 0.115 | Rh | 0.425 | [18 empty] | 0.13 |  |  | 963
112577 | Ir0.4Re0.1Rh0.5 | Ir | 0.4 | Re | 0.1 | Rh | 0.5 | [18 empty] | 0.08 |  |  | 963
112578 | Ir0.63Os0.27Rh0.1 | Ir | 0.63 | Os | 0.27 | Rh | 0.1 | [18 empty] | 0.4 |  |  | 963
112579 | Ir0.56Os0.24Rh0.2 | Ir | 0.56 | Os | 0.24 | Rh | 0.2 | [18 empty] | 0.28 |  |  | 963
112580 | Ir0.49Os0.21Rh0.3 | Ir | 0.49 | Os | 0.21 | Rh | 0.3 | [18 empty] | 0.27 |  |  | 963
112581 | Ir0.406Os0.174Rh0.42 | Ir | 0.406 | Os | 0.174 | Rh | 0.42 | [18 empty] | 0.095 |  |  | 963
112582 | Ir0.07Rh0.07Os0.86 | Ir | 0.07 | Rh | 0.07 | Os | 0.86 | [18 empty] | 0.064 |  |  | 963
112583 | Ir0.0875Rh0.0875Os0.825 | Ir | 0.0875 | Rh | 0.0875 | Os | 0.825 | [18 empty] | 0.095 |  |  | 963
112584 | Ir0.1Rh0.1Os0.8 | Ir | 0.1 | Rh | 0.1 | Os | 0.8 | [18 empty] | 0.14 |  |  | 963
112585 | Ir0.135Rh0.135Os0.73 | Ir | 0.135 | Rh | 0.135 | Os | 0.73 | [18 empty] | 0.22 |  |  | 963
112586 | Ir0.165Rh0.165Os0.67 | Ir | 0.165 | Rh | 0.165 | Os | 0.67 | [18 empty] | 0.35 |  |  | 963
112587 | Ir0.125Os0.2Rh0.675 | Ir | 0.125 | Os | 0.2 | Rh | 0.675 | [18 empty] | 0.05 |  |  | 963
112588 | Ir0.54Os0.1Rh0.36 | Ir | 0.54 | Os | 0.1 | Rh | 0.36 | [18 empty] | 0.038 |  |  | 963
112589 | Ir0.1Os0.25Rh0.65 | Ir | 0.1 | Os | 0.25 | Rh | 0.65 | [18 empty] | 0.1 |  |  | 963
112590 | Ir0.6Os0.1Rh0.3 | Ir | 0.6 | Os | 0.1 | Rh | 0.3 | [18 empty] | 0.55 |  |  | 963
112591 | Ir0.1Os0.3Rh0.6 | Ir | 0.1 | Os | 0.3 | Rh | 0.6 | [18 empty] | 0.21 |  |  | 963
112592 | Ir0.55Os0.15Rh0.3 | Ir | 0.55 | Os | 0.15 | Rh | 0.3 | [18 empty] | 0.095 |  |  | 963
112593 | Ir0.765Os0.085Rh0.15 | Ir | 0.765 | Os | 0.085 | Rh | 0.15 | [18 empty] | 0.096 |  |  | 963
112594 | Ir0.6Os0.2Rh0.2 | Ir | 0.6 | Os | 0.2 | Rh | 0.2 | [18 empty] | 0.22 |  |  | 963
112595 | Ir0.725Os0.175Rh0.1 | Ir | 0.725 | Os | 0.175 | Rh | 0.1 | [18 empty] | 0.16 |  |  | 963
112596 | Ir0.125Os0.375Rh0.5 | Ir | 0.125 | Os | 0.375 | Rh | 0.5 | [18 empty] | 0.46 |  |  | 963
112597 | Ir0.4Os0.3Rh0.3 | Ir | 0.4 | Os | 0.3 | Rh | 0.3 | [18 empty] | 0.37 |  |  | 963
112598 | Ir0.1Os0.2Rh0.7 | Ir | 0.1 | Os | 0.2 | Rh | 0.7 | [19 empty] | 0.014 |  | 963
112599 | Ir0.2Ru0.3Rh0.5 | Ir | 0.2 | Ru | 0.3 | Rh | 0.5 | [18 empty] | 0.055 |  |  | 963
112600 | Ir0.7Ru0.25Rh0.5 | Ir | 0.7 | Ru | 0.25 | Rh | 0.5 | [18 empty] | 0.033 |  |  | 963
112601 | Ir0.7Ru0.1Rh0.2 | Ir | 0.7 | Ru | 0.1 | Rh | 0.2 | [18 empty] | 0.05 |  |  | 963
112602 | Ir0.8Ru0.05Rh0.15 | Ir | 0.8 | Ru | 0.05 | Rh | 0.15 | [18 empty] | 0.064 |  |  | 963
112603 | Ir0.3Ru0.2Rh0.5 | Ir | 0.3 | Ru | 0.2 | Rh | 0.5 | [18 empty] | 0.02 |  |  | 963
112604 | Ir0.34Nb0.66 | Ir | 0.34 | Nb | 0.66 | [20 empty] | 2.25 |  |  | 1625
112605 | Ir0.37Nb0.63 | Ir | 0.37 | Nb | 0.63 | [20 empty] | 2.23 |  |  | 1625
112606 | Ir0.4Nb0.6 | Ir | 0.4 | Nb | 0.6 | [20 empty] | 2.2 |  |  | 1625
112607 | Mo0.45Re0.55 | Mo | 0.45 | Re | 0.55 | [20 empty] | 6.47 |  |  | 1625
112608 | Mo0.4Re0.6 | Mo | 0.4 | Re | 0.6 | [20 empty] | 6.49 |  |  | 1625
112609 | Mo0.35Re0.65 | Mo | 0.35 | Re | 0.65 | [20 empty] | 5.6 |  |  | 1625
112610 | Ir0.375Nb0.625 | Ir | 0.375 | Nb | 0.625 | [20 empty] | 7.9 |  |  | 1625
112611 | Ir0.385Nb0.615 | Ir | 0.385 | Nb | 0.615 | [20 empty] | 9.7 |  |  | 1625
112612 | Ir0.41Nb0.59 | Ir | 0.41 | Nb | 0.59 | [20 empty] | 9.8 |  |  | 1625
112613 | Mo0.45Re0.55 | Mo | 0.45 | Re | 0.55 | [20 empty] | 5.9 |  |  | 1625
112614 | Mo0.42Re0.58 | Mo | 0.42 | Re | 0.58 | [20 empty] | 6.35 |  |  | 1625
112615 | Mo0.38Re0.62 | Mo | 0.38 | Re | 0.62 | [20 empty] | 5.7 |  |  | 1625
112616 | Mo0.33Re0.67 | Mo | 0.33 | Re | 0.67 | [20 empty] | 5.8 |  |  | 1625
112617 | Mo0.0006Re0.9994 | Mo | 0.0006 | Re | 0.9994 | [20 empty] | 1.697 |  |  | 1646
112618 | Re0.994W0.006 | Re | 0.994 | W | 0.006 | [20 empty] | 1.84 |  |  | 1646
112619 | Re0.976W0.024 | Re | 0.976 | W | 0.024 | [20 empty] | 3 |  |  | 1646
112620 | Re0.98Rh0.02 | Re | 0.98 | Rh | 0.02 | [20 empty] | 2.014 |  |  | 1646
112621 | Re0.9865Ru0.0135 | Re | 0.9865 | Ru | 0.0135 | [20 empty] | 1.937 |  | MTC12621 | 1646
112622 | Ir0.02Re0.98 | Ir | 0.02 | Re | 0.98 | [20 empty] | 1.968 |  |  | 1646
112623 | Os0.02Re0.98 | Os | 0.02 | Re | 0.98 | [20 empty] | 1.807 |  | MTC12623 | 1646
112624 | Re1 | Re | 1 | [22 empty] | 1.695 |  |  | 1646
112625 | Os0.058Re0.942 | Os | 0.058 | Re | 0.942 | [20 empty] | 1.93 |  |  | 1646
112626 | Os0.115Re0.885 | Os | 0.115 | Re | 0.885 | [20 empty] | 1.79 |  |  | 1646
112627 | Os0.232Re0.768 | Os | 0.232 | Re | 0.768 | [20 empty] | 1.67 |  |  | 1646
112628 | Os0.3Re0.7 | Os | 0.3 | Re | 0.7 | [20 empty] | 1.54 |  |  | 1646
112629 | Os0.362Re0.638 | Os | 0.362 | Re | 0.638 | [20 empty] | 1.35 |  |  | 1646
112630 | Os0.432Re0.568 | Os | 0.432 | Re | 0.568 | [20 empty] | 1.18 |  |  | 1646
112631 | Os0.56Re0.44 | Os | 0.56 | Re | 0.44 | [20 empty] | 0.94 |  |  | 1646
112632 | Os0.7Re0.3 | Os | 0.7 | Re | 0.3 | [20 empty] | 0.8 |  |  | 1646
112633 | Os0.81Re0.19 | Os | 0.81 | Re | 0.19 | [20 empty] | 0.73 |  |  | 1646
112634 | Os0.89Re0.11 | Os | 0.89 | Re | 0.11 | [20 empty] | 0.7 |  |  | 1646
112635 | Os1 | Os | 1 | [22 empty] | 0.62 |  |  | 1646
112636 | Os10 | Os | 1 | 0 | [21 empty] | 0.478 |  |  | 1646
112637 | Os0.333Ru0.667 | Os | 0.333 | Ru | 0.667 | [20 empty] | 0.47 |  |  | 1646
112638 | Os0.666Ru0.334 | Os | 0.666 | Ru | 0.334 | [20 empty] | 0.569 |  | MTC12638 | 1646
112639 | Os0.9Ru0.1 | Os | 0.9 | Ru | 0.1 | [20 empty] | 0.584 |  |  | 1646
112640 | La3Tl1 | La | 3 | Tl | 1 | [20 empty] | 8.95 |  |  | 1154
112641 | La2.916Pr0.084Tl1 | La | 2.916 | Pr | 0.084 | Tl | 1 | [18 empty] | 7.7 |  |  | 1154
112642 | La2.91Pr0.09Tl1 | La | 2.91 | Pr | 0.09 | Tl | 1 | [18 empty] | 7.55 |  |  | 1154
112643 | La2.92Pr0.18Tl1 | La | 2.92 | Pr | 0.18 | Tl | 1 | [18 empty] | 6.51 |  | MTC12643 | 1154
112644 | La2.706Pr0.294Tl1 | La | 2.706 | Pr | 0.294 | Tl | 1 | [18 empty] | 5.25 |  |  | 1154
112645 | La2.574Pr0.426Tl1 | La | 2.574 | Pr | 0.426 | Tl | 1 | [18 empty] | 3.92 |  |  | 1154
112646 | La2.55Pr0.45Tl1 | La | 2.55 | Pr | 0.45 | Tl | 1 | [18 empty] | 3.68 |  |  | 1154
112647 | La2.406Pr0.594Tl1 | La | 2.406 | Pr | 0.594 | Tl | 1 | [18 empty] | 2.4 |  |  | 1154
112648 | La2.25Pr0.75Tl1 | La | 2.25 | Pr | 0.75 | Tl | 1 | [18 empty] | 1.24 |  |  | 1154
112649 | La0.95Pr0.05Se1 | La | 0.95 | Pr | 0.05 | Se | 1 | [18 empty] | 0.7 |  |  | 1965
112650 | La0.9Pr0.1Se1 | La | 0.9 | Pr | 0.1 | Se | 1 | [18 empty] | 0.48 |  |  | 1965
112651 | La0.8Pr0.2Se1 | La | 0.8 | Pr | 0.2 | Se | 1 | [18 empty] | 0.03 |  |  | 1965
112652 | La2.85Pr0.15Se4 | La | 2.85 | Pr | 0.15 | Se | 4 | [18 empty] | 4.81 |  |  | 1965
112653 | La2.7Pr0.3Se4 | La | 2.7 | Pr | 0.3 | Se | 4 | [18 empty] | 3.36 |  |  | 1965
112654 | La2.4Pr0.6Se4 | La | 2.4 | Pr | 0.6 | Se | 4 | [18 empty] | 1.49 |  |  | 1965
112655 | La2.25Pr0.75Se4 | La | 2.25 | Pr | 0.75 | Se | 4 | [18 empty] | 0.76 |  |  | 1965
112656 | La2.82Pr0.18S4 | La | 2.82 | Pr | 0.18 | S | 4 | [18 empty] | 4.33 |  |  | 1965
112657 | La2.58Pr0.42S4 | La | 2.58 | Pr | 0.42 | S | 4 | [18 empty] | 2.69 |  |  | 1965
112668 | Mg1C1Ni3 | Mg | 1 | C | 1 | Ni | 3 | [18 empty] | 7.1 |  |  | P070094511
112669 | Mg1C1Ni2.995Ru0.005 | Mg | 1 | C | 1 | Ni | 2.995 | Ru | 0.005 | [16 empty] | 6.91 |  |  | P070094511
112670 | Mg1C1Ni2.99Ru0.01 | Mg | 1 | C | 1 | Ni | 2.99 | Ru | 0.01 | [16 empty] | 6.72 |  |  | P070094511
112671 | Mg1C1Ni2.98Ru0.02 | Mg | 1 | C | 1 | Ni | 2.98 | Ru | 0.02 | [16 empty] | 6.5 |  |  | P070094511
112672 | Mg1C1Ni2.967Ru0.033 | Mg | 1 | C | 1 | Ni | 2.967 | Ru | 0.033 | [16 empty] | 6.1 |  |  | P070094511
112673 | Mg1C1Ni2.934Ru0.066 | Mg | 1 | C | 1 | Ni | 2.934 | Ru | 0.066 | [16 empty] | 5.6 |  |  | P070094511
112674 | Mg1C1Ni2.9Ru0.1 | Mg | 1 | C | 1 | Ni | 2.9 | Ru | 0.1 | [16 empty] | 4.72 |  |  | P070094511
112675 | Mg1C1Ni2.8Ru0.2 | Mg | 1 | C | 1 | Ni | 2.8 | Ru | 0.2 | [16 empty] | 3.49 |  |  | P070094511
112676 | Mg1C1Ni2.7Ru0.3 | Mg | 1 | C | 1 | Ni | 2.7 | Ru | 0.3 | [16 empty] | 2.8 |  |  | P070094511
112677 | Mg1C1Ni2.6Ru0.4 | Mg | 1 | C | 1 | Ni | 2.6 | Ru | 0.4 | [16 empty] | 2.14 |  |  | P070094511
112678 | Mg1C1Ni2.5Ru0.5 | Mg | 1 | C | 1 | Ni | 2.5 | Ru | 0.5 | [17 empty] | 1.8 |  | P070094511
112679 | Zr1N1Cl0.7 | Zr | 1 | N | 1 | Cl | 0.7 | [18 empty] | 12.7 |  |  | P070104506
112680 | Li0.5M3Hf1N1Cl1 | Li | 0.5 | M | 3 | Hf | 1 | N | 1 | Cl | 1 | [14 empty] | 25.2 |  |  | P070104506
112689 | Yb3Co4.3Sn12.7 | Yb | 3 | Co | 4.3 | Sn | 12.7 | [18 empty] | 3.4 |  |  | JP01307391
112690 | Yb3Co4Ge13 | Yb | 3 | Co | 4 | Ge | 13 | [19 empty] | 0.3 |  | JP01307391
112691 | Au1Ga2 | Au | 1 | Ga | 2 | [20 empty] | 1.15 |  | MTC12691 | PR00803479
112692 | Au0.988Pd0.012Ga2 | Au | 0.988 | Pd | 0.012 | Ga | 2 | [18 empty] | 1.25 |  | MTC12692 | PR00803479
112693 | Au0.976Pd0.024Ga2 | Au | 0.976 | Pd | 0.024 | Ga | 2 | [18 empty] | 1.56 |  | MTC12693 | PR00803479
112714 | As2Te3 | As | 2 | Te | 3 | [20 empty] | 4.4 |  |  | PR0150973
112715 | As1 | As | 1 | [22 empty] | 0.2 | 0 |  | PR0150973
112716 | Te1 | Te | 1 | [22 empty] | 3.3 |  |  | PR0150973
112717 | Re1 | Re | 1 | [22 empty] | 1.694 |  | MTC12717 | 1257
112718 | Re1 | Re | 1 | [22 empty] | 1.694 |  |  | 1257
112719 | Os2.76Re97.24 | Os | 2.76 | Re | 97.24 | [20 empty] | 1.844 |  |  | 1257
112720 | Os8.33Re91.67 | Os | 8.33 | Re | 91.67 | [20 empty] | 1.876 |  | MTC12720 | 1257
112721 | Mo3.29Zr96.71 | Mo | 3.29 | Zr | 96.71 | [20 empty] | 2.12 |  |  | 1855
112722 | Mo3.95Zr96.05 | Mo | 3.95 | Zr | 96.05 | [20 empty] | 2.53 |  |  | 1855
112723 | Mo5.22Zr94.78 | Mo | 5.22 | Zr | 94.78 | [20 empty] | 4 |  |  | 1855
112724 | Mo6.86Zr93.14 | Mo | 6.86 | Zr | 93.14 | [20 empty] | 4.74 |  |  | 1855
112725 | Mo8.75Zr91.25 | Mo | 8.75 | Zr | 91.25 | [20 empty] | 5 |  |  | 1855
112726 | Mo13Zr87 | Mo | 13 | Zr | 87 | [20 empty] | 4.91 |  |  | 1855
112773 | Nb99.976O0.024 | Nb | 99.976 | O | 0.024 | [20 empty] | 9.23 |  |  | 1776
112774 | Nb99.861O0.139 | Nb | 99.861 | O | 0.139 | [20 empty] | 9.03 |  |  | 1776
112775 | Nb99.445O0.555 | Nb | 99.445 | O | 0.555 | [20 empty] | 8.5 |  |  | 1776
112776 | Nb99.078O0.922 | Nb | 99.078 | O | 0.922 | [20 empty] | 8.1 |  |  | 1776
112777 | Nb98.68O1.32 | Nb | 98.68 | O | 1.32 | [20 empty] | 7.85 |  |  | 1776
112778 | Nb98O2 | Nb | 98 | O | 2 | [20 empty] | 7.33 |  |  | 1776
112779 | Nb96.5O3.5 | Nb | 96.5 | O | 3.5 | [20 empty] | 6.13 |  |  | 1776
112780 | Nb1 | Nb | 1 | [22 empty] | 9.25 |  |  | PRB1490231
112781 | Nb1 | Nb | 1 | [22 empty] | 9.21 |  |  | 1300
112787 | Nb0.36Ti0.64 | Nb | 0.36 | Ti | 0.64 | [20 empty] | 9.05 |  |  | 1398
112788 | Ti0.64Nb0.34Ta0.02 | Ti | 0.64 | Nb | 0.34 | Ta | 0.02 | [18 empty] | 8.99 |  |  | 1398
112789 | Ti0.64Nb0.32Ta0.04 | Ti | 0.64 | Nb | 0.32 | Ta | 0.04 | [18 empty] | 8.9 |  |  | 1398
112790 | Ti0.64Nb0.28Ta0.08 | Ti | 0.64 | Nb | 0.28 | Ta | 0.08 | [18 empty] | 8.74 |  |  | 1398
112791 | Ti0.64Nb0.26Ta0.1 | Ti | 0.64 | Nb | 0.26 | Ta | 0.1 | [18 empty] | 8.56 |  |  | 1398
112792 | Ti0.64Nb0.24Ta0.12 | Ti | 0.64 | Nb | 0.24 | Ta | 0.12 | [18 empty] | 8.32 |  |  | 1398
112793 | Ti0.64Nb0.18Ta0.18 | Ti | 0.64 | Nb | 0.18 | Ta | 0.18 | [18 empty] | 8.18 |  |  | 1398
112794 | Ti0.64Nb0.1Ta0.26 | Ti | 0.64 | Nb | 0.1 | Ta | 0.26 | [18 empty] | 7.78 |  |  | 1398
112795 | Ta0.36Ti0.64 | Ta | 0.36 | Ti | 0.64 | [20 empty] | 7.53 |  |  | 1398
112796 | Nb0.4Zr0.3Hf0.3 | Nb | 0.4 | Zr | 0.3 | Hf | 0.3 | [21 empty] | 1391
112797 | Nb0.4Ti0.2Zr0.2Hf0.2 | Nb | 0.4 | Ti | 0.2 | Zr | 0.2 | Hf | 0.2 | [19 empty] | 1391
112798 | Nb0.35Zr0.35Ti0.3 | Nb | 0.35 | Zr | 0.35 | Ti | 0.3 | [21 empty] | 1391
112799 | Nb0.35Zr0.2Ti0.45 | Nb | 0.35 | Zr | 0.2 | Ti | 0.45 | [21 empty] | 1391
112800 | Nb0.32Ti0.64Hf0.04 | Nb | 0.32 | Ti | 0.64 | Hf | 0.04 | [21 empty] | 1391
112801 | Nb0.39Ti0.53Zr0.04Ta0.04 | Nb | 0.39 | Ti | 0.53 | Zr | 0.04 | Ta | 0.04 | [19 empty] | 1391
112802 | Nb0.36Ti0.6Ta0.04 | Nb | 0.36 | Ti | 0.6 | Ta | 0.04 | [21 empty] | 1391
112803 | Nb0.4Ti0.6 | Nb | 0.4 | Ti | 0.6 | [23 empty] | 1391
112804 | Nb0.35Ti0.64W0.01 | Nb | 0.35 | Ti | 0.64 | W | 0.01 | [21 empty] | 1391
112805 | Nb0.34Ti0.65Mo0.01 | Nb | 0.34 | Ti | 0.65 | Mo | 0.01 | [21 empty] | 1391
112806 | Nb0.4Ti0.52Hf0.04V0.04 | Nb | 0.4 | Ti | 0.52 | Hf | 0.04 | V | 0.04 | [19 empty] | 1391
112807 | Nb0.42Ta0.04Ti0.5Hf0.04 | Nb | 0.42 | Ta | 0.04 | Ti | 0.5 | Hf | 0.04 | [19 empty] | 1391
112808 | Nb0.5Ti0.45Zr0.05 | Nb | 0.5 | Ti | 0.45 | Zr | 0.05 | [21 empty] | 1391
112809 | Ta0.53Ti0.47 | Ta | 0.53 | Ti | 0.47 | [23 empty] | 1391
112810 | Ta0.63Ti0.3Zr0.07 | Ta | 0.63 | Ti | 0.3 | Zr | 0.07 | [21 empty] | 1391
112811 | Nb0.77Zr0.13Ti0.1 | Nb | 0.77 | Zr | 0.13 | Ti | 0.1 | [21 empty] | 1391
112812 | Nb0.8Ti0.1Zr0.1 | Nb | 0.8 | Ti | 0.1 | Zr | 0.1 | [21 empty] | 1391
112813 | Nb0.76Ti0.24 | Nb | 0.76 | Ti | 0.24 | [23 empty] | 1391
112814 | Nb0.78Ti0.21Zr0.01 | Nb | 0.78 | Ti | 0.21 | Zr | 0.01 | [21 empty] | 1391
112815 | Nb0.8Ti0.19Fe0.01 | Nb | 0.8 | Ti | 0.19 | Fe | 0.01 | [21 empty] | 1391
112816 | Nb0.58Ti0.3Zr0.12 | Nb | 0.58 | Ti | 0.3 | Zr | 0.12 | [21 empty] | 1391
112817 | Nb0.6Ti0.3Zr0.1 | Nb | 0.6 | Ti | 0.3 | Zr | 0.1 | [21 empty] | 1391
112818 | Nb0.69Ti0.15Zr0.16 | Nb | 0.69 | Ti | 0.15 | Zr | 0.16 | [21 empty] | 1391
112819 | Nb0.66Ti0.15Zr0.19 | Nb | 0.66 | Ti | 0.15 | Zr | 0.19 | [21 empty] | 1391
112820 | Nb0.67Zr0.11Hf0.11Ti0.11 | Nb | 0.67 | Zr | 0.11 | Hf | 0.11 | Ti | 0.11 | [19 empty] | 1391
112821 | Nb0.74Zr0.13Hf0.13 | Nb | 0.74 | Zr | 0.13 | Hf | 0.13 | [21 empty] | 1391
112822 | Nb1 | Nb | 1 | [22 empty] | 9.273 |  |  | 1775
112823 | Nb0.995Ta0.005 | Nb | 0.995 | Ta | 0.005 | [20 empty] | 9.226 |  |  | 1775
112824 | Nb0.99Ta0.01 | Nb | 0.99 | Ta | 0.01 | [20 empty] | 9.079 |  |  | 1775
112825 | Ti0.415V0.585 | Ti | 0.415 | V | 0.585 | [20 empty] | 7.49 |  |  | 253
112826 | Ti0.106V0.894 | Ti | 0.106 | V | 0.894 | [20 empty] | 6.86 |  |  | 253
112827 | Nb1 | Nb | 1 | [22 empty] | 9.2 |  |  | 1352
112828 | Nb0.75Zr0.25 | Nb | 0.75 | Zr | 0.25 | [20 empty] | 10.6 |  |  | 1352
112829 | Nb0.65Zr0.35 | Nb | 0.65 | Zr | 0.35 | [20 empty] | 10.6 |  |  | 1352
112830 | Nb0.5Zr0.5 | Nb | 0.5 | Zr | 0.5 | [20 empty] | 9.7 |  |  | 1352
112831 | Nb0.25Zr0.75 | Nb | 0.25 | Zr | 0.75 | [20 empty] | 8.3 |  |  | 1352
112832 | Nb0.016Ta0.984 | Nb | 0.016 | Ta | 0.984 | [20 empty] | 4.47 |  |  | 1356
112833 | Nb0.025Ta0.975 | Nb | 0.025 | Ta | 0.975 | [20 empty] | 4.465 |  |  | 1356
112834 | Nb0.04Ta0.96 | Nb | 0.04 | Ta | 0.96 | [20 empty] | 4.47 |  |  | 1356
112835 | Nb0.08Ta0.92 | Nb | 0.08 | Ta | 0.92 | [20 empty] | 4.54 |  |  | 1356
112836 | Nb0.16Ta0.84 | Nb | 0.16 | Ta | 0.84 | [20 empty] | 4.67 |  |  | 1356
112837 | Ta1 | Ta | 1 | [22 empty] | 4.48 |  |  | 1356
112838 | Ta1 | Ta | 1 | [22 empty] | 4.425 |  |  | 1781
112839 | Nb0.037Ta0.963 | Nb | 0.037 | Ta | 0.963 | [20 empty] | 4.51 |  |  | 1781
112840 | Nb0.14Ta0.86 | Nb | 0.14 | Ta | 0.86 | [20 empty] | 4.76 |  | MTC12840 | 1781
112841 | Nb0.405Ta0.595 | Nb | 0.405 | Ta | 0.595 | [20 empty] | 5.72 |  |  | 1781
112842 | Nb0.58Ta0.42 | Nb | 0.58 | Ta | 0.42 | [20 empty] | 6.54 |  |  | 1781
112843 | V1 | V | 1 | [22 empty] | 5.17 |  |  | 1307
112844 | Nb0.15V0.85 | Nb | 0.15 | V | 0.85 | [20 empty] | 4.3 |  |  | 1307
112845 | Nb0.2V0.8 | Nb | 0.2 | V | 0.8 | [20 empty] | 4.03 |  |  | 1307
112846 | Nb0.5V0.5 | Nb | 0.5 | V | 0.5 | [20 empty] | 4.25 |  |  | 1307
112847 | Nb0.69V0.31 | Nb | 0.69 | V | 0.31 | [20 empty] | 4.9 |  |  | 1307
112848 | Nb0.8V0.2 | Nb | 0.8 | V | 0.2 | [20 empty] | 5.76 |  |  | 1307
112849 | Nb0.9V0.1 | Nb | 0.9 | V | 0.1 | [20 empty] | 6.95 |  |  | 1307
112850 | Nb1 | Nb | 1 | [22 empty] | 9.18 |  |  | 1307
112851 | Ta0.1V0.9 | Ta | 0.1 | V | 0.9 | [20 empty] | 4.47 |  |  | 1307
112852 | Ta0.24V0.76 | Ta | 0.24 | V | 0.76 | [20 empty] | 3.58 |  |  | 1307
112853 | Ta0.5V0.5 | Ta | 0.5 | V | 0.5 | [20 empty] | 2.73 |  |  | 1307
112854 | Ta0.7V0.3 | Ta | 0.7 | V | 0.3 | [20 empty] | 3 |  |  | 1307
112855 | Ta0.9V0.1 | Ta | 0.9 | V | 0.1 | [20 empty] | 3.58 |  |  | 1307
112856 | Ta1 | Ta | 1 | [22 empty] | 4.33 |  |  | 1307
112857 | Nb0.8Ta0.2 | Nb | 0.8 | Ta | 0.2 | [20 empty] | 7.42 |  |  | 1307
112858 | Nb0.7Ta0.3 | Nb | 0.7 | Ta | 0.3 | [20 empty] | 6.8 |  |  | 1307
112859 | Nb0.5Ta0.5 | Nb | 0.5 | Ta | 0.5 | [20 empty] | 5.93 |  |  | 1307
112860 | Nb0.3Ta0.7 | Nb | 0.3 | Ta | 0.7 | [20 empty] | 5.15 |  |  | 1307
112861 | Nb0.15Ta0.85 | Nb | 0.15 | Ta | 0.85 | [20 empty] | 4.58 |  |  | 1307
112862 | V1 | V | 1 | [22 empty] | 5.32 |  |  | 314
112863 | Cr0.0018V0.9982 | Cr | 0.0018 | V | 0.9982 | [20 empty] | 5.15 |  |  | 314
112864 | Cr0.0033V0.9967 | Cr | 0.0033 | V | 0.9967 | [20 empty] | 5.07 |  |  | 314
112865 | Cr0.0081V0.9919 | Cr | 0.0081 | V | 0.9919 | [20 empty] | 4.78 |  |  | 314
112866 | Cr0.0132V0.9868 | Cr | 0.0132 | V | 0.9868 | [20 empty] | 4.57 |  |  | 314
112867 | Cr0.0265V0.9735 | Cr | 0.0265 | V | 0.9735 | [20 empty] | 3.89 |  |  | 314
112868 | Ti0.5V0.5 | Ti | 0.5 | V | 0.5 | [20 empty] | 6.71 |  |  | 314
112869 | Ti0.1V0.9 | Ti | 0.1 | V | 0.9 | [20 empty] | 6.03 |  |  | 314
112870 | Ti0.03V0.97 | Ti | 0.03 | V | 0.97 | [20 empty] | 5.58 |  |  | 314
112871 | Ti0.01V0.99 | Ti | 0.01 | V | 0.99 | [20 empty] | 5.42 |  |  | 314
112872 | Cr0.01V0.99 | Cr | 0.01 | V | 0.99 | [20 empty] | 4.8 |  |  | 314
112873 | Cr0.02V0.98 | Cr | 0.02 | V | 0.98 | [20 empty] | 4.08 |  |  | 314
112874 | Cr0.026V0.974 | Cr | 0.026 | V | 0.974 | [20 empty] | 3.66 |  |  | 314
112875 | Cr0.055V0.945 | Cr | 0.055 | V | 0.945 | [20 empty] | 1.89 |  |  | 314
112876 | Co0.007V0.993 | Co | 0.007 | V | 0.993 | [20 empty] | 4.52 |  |  | 314
112877 | Co0.017V0.983 | Co | 0.017 | V | 0.983 | [20 empty] | 3.28 |  |  | 314
112878 | Co0.02V0.98 | Co | 0.02 | V | 0.98 | [20 empty] | 2.61 |  |  | 314
112879 | Co0.03V0.97 | Co | 0.03 | V | 0.97 | [20 empty] | 1.48 |  |  | 314
112880 | Ni0.011V0.989 | Ni | 0.011 | V | 0.989 | [20 empty] | 3.82 |  |  | 314
112881 | Ni0.02V0.98 | Ni | 0.02 | V | 0.98 | [20 empty] | 3.29 |  |  | 314
112882 | Ni0.03V0.97 | Ni | 0.03 | V | 0.97 | [20 empty] | 2.11 |  |  | 314
112883 | Nb0.25Zr0.75 | Nb | 0.25 | Zr | 0.75 | [20 empty] | 8.6 |  |  | 1579
112884 | Nb0.35Zr0.65 | Nb | 0.35 | Zr | 0.65 | [20 empty] | 9.45 |  | MTC12884 | 1579
112885 | Nb0.5Zr0.5 | Nb | 0.5 | Zr | 0.5 | [20 empty] | 10.3 |  |  | 1579
112886 | Nb0.005Zr0.995 | Nb | 0.005 | Zr | 0.995 | [20 empty] | 1.86 |  |  | 847
112887 | Nb0.5Zr0.5 | Nb | 0.5 | Zr | 0.5 | [20 empty] | 10.4 |  | MTC12887 | 847
112888 | Nb0.75Zr0.25 | Nb | 0.75 | Zr | 0.25 | [20 empty] | 10.7 |  |  | 847
112889 | Nb3Sn1 | Nb | 3 | Sn | 1 | [20 empty] | 18.1 |  |  | 1236
112890 | Nb3Sn0.8Sb0.2 | Nb | 3 | Sn | 0.8 | Sb | 0.2 | [18 empty] | 16.5 |  | MTC12890 | 1236
112891 | Nb3Sn0.7Sb0.3 | Nb | 3 | Sn | 0.7 | Sb | 0.3 | [18 empty] | 15.8 |  | MTC12890 | 1236
112892 | Nb3Sn0.5Sb0.5 | Nb | 3 | Sn | 0.5 | Sb | 0.5 | [18 empty] | 14.4 |  |  | 1236
112915 | Mo0.2Nb0.8 | Mo | 0.2 | Nb | 0.8 | [20 empty] | 4.23 |  |  | 1513
112916 | Mo0.15Nb0.85 | Mo | 0.15 | Nb | 0.85 | [20 empty] | 5.3 |  |  | 1513
112917 | Mo0.02Nb0.98 | Mo | 0.02 | Nb | 0.98 | [20 empty] | 8.58 |  |  | 1513
112918 | Nb1 | Nb | 1 | [22 empty] | 9.1 |  |  | 1513
112919 | Nb0.4Ta0.6 | Nb | 0.4 | Ta | 0.6 | [20 empty] | 5.4 |  |  | 1513
112920 | Nb0.2Ta0.8 | Nb | 0.2 | Ta | 0.8 | [20 empty] | 4.64 |  |  | 1513
112921 | Nb0.1Ta0.9 | Nb | 0.1 | Ta | 0.9 | [20 empty] | 4.55 |  |  | 1513
112922 | Nb0.05Ta0.95 | Nb | 0.05 | Ta | 0.95 | [20 empty] | 4.45 |  |  | 1513
112923 | Ta1 | Ta | 1 | [22 empty] | 4.48 |  |  | 1513
112924 | Pd1Te2 | Pd | 1 | Te | 2 | [20 empty] | 1.53 |  |  | 301
112925 | Pd1.05Te2 | Pd | 1.05 | Te | 2 | [20 empty] | 1.77 |  |  | 301
112926 | Pd1.25Te2 | Pd | 1.25 | Te | 2 | [20 empty] | 2.2 |  |  | 301
112927 | Pd1.5Te2 | Pd | 1.5 | Te | 2 | [20 empty] | 2.21 |  |  | 301
112928 | Pd1.75Te2 | Pd | 1.75 | Te | 2 | [20 empty] | 2.25 |  |  | 301
112937 | Sn1 | Sn | 1 | [22 empty] | 3.734 |  |  | 318
112938 | Nb1 | Nb | 1 | [22 empty] | 9.16 |  |  | 1771
112939 | Nb0.999Y0.001 | Nb | 0.999 | Y | 0.001 | [20 empty] | 9.27 |  |  | 1771
112940 | Nb0.98Y0.02 | Nb | 0.98 | Y | 0.02 | [20 empty] | 9.26 |  |  | 1771
112941 | Gd0.001Nb0.999 | Gd | 0.001 | Nb | 0.999 | [20 empty] | 9.18 |  |  | 1771
112942 | Gd0.01Nb0.99 | Gd | 0.01 | Nb | 0.99 | [20 empty] | 9.19 |  |  | 1771
112943 | P1 | P | 1 | [22 empty] | 5.8 |  |  | 786
112944 | O0.95Ti1 | O | 0.95 | Ti | 1 | [20 empty] | 0.8 |  |  | 1450
112945 | O1Ti1 | O | 1 | Ti | 1 | [20 empty] | 0.64 |  |  | 1450
112946 | O1.06Ti1 | O | 1.06 | Ti | 1 | [20 empty] | 0.54 |  |  | 1450
112947 | O1.07Ti1 | O | 1.07 | Ti | 1 | [20 empty] | 1 |  |  | 1450
112948 | Pb0.975Tl0.025 | Pb | 0.975 | Tl | 0.025 | [23 empty] | 356
112949 | Pb0.95Tl0.05 | Pb | 0.95 | Tl | 0.05 | [23 empty] | 356
112950 | Pb0.9Tl0.1 | Pb | 0.9 | Tl | 0.1 | [23 empty] | 356
112951 | Pb0.75Tl0.25 | Pb | 0.75 | Tl | 0.25 | [23 empty] | 356
112952 | Pb0.5Tl0.5 | Pb | 0.5 | Tl | 0.5 | [23 empty] | 356
112953 | Nb1 | Nb | 1 | [22 empty] | 9.23 |  |  | 928
112954 | Nb0.98Ta0.02 | Nb | 0.98 | Ta | 0.02 | [20 empty] | 9.02 |  |  | 928
112955 | Nb0.96Ta0.04 | Nb | 0.96 | Ta | 0.04 | [20 empty] | 8.87 |  |  | 928
112956 | Nb0.94Ta0.06 | Nb | 0.94 | Ta | 0.06 | [20 empty] | 8.76 |  |  | 928
112957 | Nb0.9Ta0.1 | Nb | 0.9 | Ta | 0.1 | [20 empty] | 8.4 |  |  | 928
112958 | Nb0.85Ta0.15 | Nb | 0.85 | Ta | 0.15 | [20 empty] | 8.08 |  |  | 928
112959 | Nb0.7Ta0.3 | Nb | 0.7 | Ta | 0.3 | [20 empty] | 7.17 |  |  | 928
112960 | Nb0.6Ta0.4 | Nb | 0.6 | Ta | 0.4 | [20 empty] | 6.56 |  |  | 928
112961 | Be13W1 | Be | 13 | W | 1 | [20 empty] | 4.1 |  |  | 427
112963 | Re24Zr5 | Re | 24 | Zr | 5 | [20 empty] | 3 |  |  | 427
112966 | Al1Ge2 | Al | 1 | Ge | 2 | [20 empty] | 1.75 |  |  | 427
112967 | Al2Ca1Si1 | Al | 2 | Ca | 1 | Si | 1 | [18 empty] | 5.8 |  |  | 427
112968 | Al1Pd1Mo6 | Al | 1 | Pd | 1 | Mo | 6 | [18 empty] | 2.1 |  |  | 427
112969 | Nb3Sn0.5Ge0.5 | Nb | 3 | Sn | 0.5 | Ge | 0.5 | [18 empty] | 11.3 |  |  | 427
112970 | Nb3Sn0.5Zr0.5 | Nb | 3 | Sn | 0.5 | Zr | 0.5 | [18 empty] | 16.7 |  |  | 427
112971 | Nb3Zr0.5In0.5 | Nb | 3 | Zr | 0.5 | In | 0.5 | [18 empty] | 6.4 |  |  | 427
112972 | Nb5Zr2Be8 | Nb | 5 | Zr | 2 | Be | 8 | [18 empty] | 5.2 |  |  | 427
112973 | Nb4.4Re1 | Nb | 4.4 | Re | 1 | [20 empty] | 4.8 |  |  | 427
112974 | Mg2Nb1 | Mg | 2 | Nb | 1 | [20 empty] | 5.6 |  |  | 427
112975 | Ag1Te1 | Ag | 1 | Te | 1 | [21 empty] | 1.34 |  | 427
112976 | Al5Y2 | Al | 5 | Y | 2 | [21 empty] | 1.55 |  | 427
112977 | Al4Ca1 | Al | 4 | Ca | 1 | [21 empty] | 1.7 |  | 427
112979 | As2Pd3 | As | 2 | Pd | 3 | [21 empty] | 1.4 |  | 427
112980 | As1W1 | As | 1 | W | 1 | [21 empty] | 1.4 |  | 427
112981 | As1Zn1 | As | 1 | Zn | 1 | [21 empty] | 1.3 |  | 427
112982 | Au1Sb2 | Au | 1 | Sb | 2 | [21 empty] | 1.4 |  | 427
112983 | Au1Te2 | Au | 1 | Te | 2 | [21 empty] | 1.34 |  | 427
112989 | Be13Mo1 | Be | 13 | Mo | 1 | [21 empty] | 1.68 |  | 427
112991 | Ca3Ge1 | Ca | 3 | Ge | 1 | [21 empty] | 0.15 |  | 427
112992 | Ca2Si1 | Ca | 2 | Si | 1 | [21 empty] | 1.68 |  | 427
112993 | Ca1Si1 | Ca | 1 | Si | 1 | [21 empty] | 1.3 |  | 427
112995 | Fe1Sb2 | Fe | 1 | Sb | 2 | [21 empty] | 1.45 |  | 427
112996 | Ge2Pd1 | Ge | 2 | Pd | 1 | [21 empty] | 1.47 |  | 427
112997 | K2Te3 | K | 2 | Te | 3 | [21 empty] | 1.46 |  | 427
112998 | Na1Te1 | Na | 1 | Te | 1 | [21 empty] | 1.3 |  | 427
112999 | Na3Sb1 | Na | 3 | Sb | 1 | [21 empty] | 1.45 |  | 427
113000 | Ni1Sb3 | Ni | 1 | Sb | 3 | [21 empty] | 1.45 |  | 427
113001 | Ni1P1 | Ni | 1 | P | 1 | [21 empty] | 1.57 |  | 427
113002 | Ga3Zr1 | Ga | 3 | Zr | 1 | [21 empty] | 1.38 |  | 427
113003 | V66.6Zr33.3 | V | 66.6 | Zr | 33.3 | [20 empty] | 9.64 |  |  | 1707
113004 | Zr33.3V61.8Nb4.8 | Zr | 33.3 | V | 61.8 | Nb | 4.8 | [18 empty] | 6.13 |  |  | 1707
113005 | Zr33.3V59.25Nb7.35 | Zr | 33.3 | V | 59.25 | Nb | 7.35 | [18 empty] | 6.3 |  |  | 1707
113006 | Zr33.3V56.7Nb9.9 | Zr | 33.3 | V | 56.7 | Nb | 9.9 | [18 empty] | 5.34 |  |  | 1707
113007 | Zr33.3V53.95Nb12.05 | Zr | 33.3 | V | 53.95 | Nb | 12.05 | [21 empty] | 1707
113008 | Zr33.3V51.2Nb15.4 | Zr | 33.3 | V | 51.2 | Nb | 15.4 | [21 empty] | 1707
113009 | Zr33.3V48Nb18.27 | Zr | 33.3 | V | 48 | Nb | 18.27 | [21 empty] | 1707
113010 | Zr33.3V45.5Nb21.12 | Zr | 33.3 | V | 45.5 | Nb | 21.12 | [18 empty] | 4.36 |  |  | 1707
113011 | Zr33.3V39.3Nb27.4 | Zr | 33.3 | V | 39.3 | Nb | 27.4 | [18 empty] | 5.45 |  |  | 1707
113012 | Zr33.3V35.9Nb30.7 | Zr | 33.3 | V | 35.9 | Nb | 30.7 | [21 empty] | 1707
113013 | Zr32.2V64.3Nb3.53 | Zr | 32.2 | V | 64.3 | Nb | 3.53 | [21 empty] | 1707
113014 | Zr31V61.8Nb7.2 | Zr | 31 | V | 61.8 | Nb | 7.2 | [18 empty] | 9.65 |  |  | 1707
113015 | Zr29.8V59.4Nb10.8 | Zr | 29.8 | V | 59.4 | Nb | 10.8 | [18 empty] | 9.58 |  |  | 1707
113016 | Zr28.4V56.8Nb14.8 | Zr | 28.4 | V | 56.8 | Nb | 14.8 | [18 empty] | 8.56 |  |  | 1707
113017 | Zr27.1V54.1Nb18.8 | Zr | 27.1 | V | 54.1 | Nb | 18.8 | [18 empty] | 4.46 |  |  | 1707
113018 | Zr25.8V51.3Nb22.9 | Zr | 25.8 | V | 51.3 | Nb | 22.9 | [18 empty] | 4.34 |  |  | 1707
113019 | Zr24.3V48.5Nb27.2 | Zr | 24.3 | V | 48.5 | Nb | 27.2 | [18 empty] | 4.6 |  |  | 1707
113020 | Zr23V45.5Nb31.5 | Zr | 23 | V | 45.5 | Nb | 31.5 | [18 empty] | 5.42 |  |  | 1707
113021 | O0.92Ti1 | O | 0.92 | Ti | 1 | [20 empty] | 0.72 |  | MTC13021 | 1472
113022 | O0.86Ti1 | O | 0.86 | Ti | 1 | [20 empty] | 0.47 |  |  | 1472
113023 | O0.91Ti1 | O | 0.91 | Ti | 1 | [20 empty] | 0.7 |  |  | 1472
113024 | Pb0.95Sb0.05 | Pb | 0.95 | Sb | 0.05 | [20 empty] | 7.83 |  | MTC13024 | 1133
113025 | Bi0.05Pb0.95 | Bi | 0.05 | Pb | 0.95 | [20 empty] | 7.388 |  | MTC13024 | 1133
113026 | Pb0.95Sn0.05 | Pb | 0.95 | Sn | 0.05 | [20 empty] | 7.268 |  | MTC13024 | 1133
113027 | In0.05Pb0.95 | In | 0.05 | Pb | 0.95 | [20 empty] | 7.091 |  | MTC13024 | 1133
113028 | Pb0.95Tl0.05 | Pb | 0.95 | Tl | 0.05 | [20 empty] | 7.055 |  | MTC13024 | 1133
113029 | Pb0.4Tl0.6 | Pb | 0.4 | Tl | 0.6 | [20 empty] | 4.67 |  | MTC13029 | 736
113030 | Pd0.52Sb0.48 | Pd | 0.52 | Sb | 0.48 | [20 empty] | 1.65 |  |  | 1296
113031 | Pd0.51Sb0.49 | Pd | 0.51 | Sb | 0.49 | [20 empty] | 1.67 |  |  | 1296
113032 | Pd0.5Sb0.5 | Pd | 0.5 | Sb | 0.5 | [20 empty] | 1.48 |  |  | 1296
113033 | Pd0.49Sb0.51 | Pd | 0.49 | Sb | 0.51 | [20 empty] | 1.44 |  |  | 1296
113034 | Pd50.745Ti0.255Sb49 | Pd | 50.745 | Ti | 0.255 | Sb | 49 | [18 empty] | 1.61 |  |  | 1296
113035 | Pd49.75V0.25Sb50 | Pd | 49.75 | V | 0.25 | Sb | 50 | [18 empty] | 1.13 |  |  | 1296
113036 | Pd50.745V0.255Sb49 | Pd | 50.745 | V | 0.255 | Sb | 49 | [18 empty] | 0.91 |  |  | 1296
113037 | Pd50.745Sc0.255Sb49 | Pd | 50.745 | Sc | 0.255 | Sb | 49 | [18 empty] | 1.56 |  |  | 1296
113038 | Pd50.49V0.51Sb49 | Pd | 50.49 | V | 0.51 | Sb | 49 | [18 empty] | 0.5 |  |  | 1296
113039 | Pd50.99745Cr0.00255Sb49 | Pd | 50.9975 | Cr | 0.00255 | Sb | 49 | [18 empty] | 1.35 |  | MTC13039 | 1296
113040 | Pd50.9745Mn0.0255Sb49 | Pd | 50.9745 | Mn | 0.0255 | Sb | 49 | [18 empty] | 1.46 |  | MTC13040 | 1296
113041 | Pd50.93625Fe0.06375Sb49 | Pd | 50.9363 | Fe | 0.06375 | Sb | 49 | [18 empty] | 1.22 |  |  | 1296
113042 | Pd50.8725Fe0.1275Sb49 | Pd | 50.8725 | Fe | 0.1275 | Sb | 49 | [18 empty] | 1.03 |  |  | 1296
113043 | Pd49.75Co0.25Sb50 | Pd | 49.75 | Co | 0.25 | Sb | 50 | [18 empty] | 1.57 |  |  | 1296
113044 | Pd49.75Ni0.25Sb50 | Pd | 49.75 | Ni | 0.25 | Sb | 50 | [18 empty] | 1.5 |  |  | 1296
113045 | Pd45.9Ni5.1Sb49 | Pd | 45.9 | Ni | 5.1 | Sb | 49 | [18 empty] | 1.23 |  |  | 1296
113046 | Pd49.75Cu0.25Sb50 | Pd | 49.75 | Cu | 0.25 | Sb | 50 | [18 empty] | 1.56 |  |  | 1296
113047 | Pd50.745Nb0.255Sb49 | Pd | 50.745 | Nb | 0.255 | Sb | 49 | [18 empty] | 1.6 |  |  | 1296
113048 | Pd50.745Mo0.255Sb49 | Pd | 50.745 | Mo | 0.255 | Sb | 49 | [18 empty] | 1.67 |  |  | 1296
113049 | Pd50.745Ru0.255Sb49 | Pd | 50.745 | Ru | 0.255 | Sb | 49 | [18 empty] | 1.57 |  |  | 1296
113050 | Cd1 | Cd | 1 | [22 empty] | 0.55 |  |  | 1296
113051 | Pd1Sb1 | Pd | 1 | Sb | 1 | [20 empty] | 1.66 |  |  | 1296
113052 | In1 | In | 1 | [22 empty] | 3.4 |  |  | 1296
113053 | Re1 | Re | 1 | [22 empty] | 1.7 |  |  | 952
113054 | Os0.001Re0.999 | Os | 0.001 | Re | 0.999 | [20 empty] | 1.71 |  |  | 952
113055 | Os0.002Re0.998 | Os | 0.002 | Re | 0.998 | [20 empty] | 1.71 |  |  | 952
113056 | Os0.006Re0.994 | Os | 0.006 | Re | 0.994 | [20 empty] | 1.76 |  |  | 952
113057 | Os0.0275Re0.9725 | Os | 0.0275 | Re | 0.9725 | [20 empty] | 1.84 |  |  | 952
113058 | Os0.046Re0.954 | Os | 0.046 | Re | 0.954 | [20 empty] | 1.92 |  |  | 952
113059 | Os0.065Re0.935 | Os | 0.065 | Re | 0.935 | [20 empty] | 1.92 |  |  | 952
113060 | Os0.084Re0.916 | Os | 0.084 | Re | 0.916 | [20 empty] | 1.88 |  |  | 952
113061 | Os0.113Re0.887 | Os | 0.113 | Re | 0.887 | [20 empty] | 1.79 |  |  | 952
113063 | Ce1Ir1In5 | Ce | 1 | Ir | 1 | In | 5 | [18 empty] | 0.4 |  |  | P070214526
113064 | Ce1Co1In5 | Ce | 1 | Co | 1 | In | 5 | [18 empty] | 2.3 |  |  | P070214526
113066 | Ce2Ir1In8 | Ce | 2 | Ir | 1 | In | 8 | [19 empty] | 0.05 |  | P070214526
113067 | Ta1 | Ta | 1 | [22 empty] | 4.463 |  |  | 713
113068 | Re0.025Ta0.975 | Re | 0.025 | Ta | 0.975 | [20 empty] | 3.458 |  |  | 713
113069 | Re0.05Ta0.95 | Re | 0.05 | Ta | 0.95 | [20 empty] | 2.77 |  |  | 713
113070 | Re0.075Ta0.925 | Re | 0.075 | Ta | 0.925 | [20 empty] | 2.08 |  |  | 713
113071 | Re0.1Ta0.9 | Re | 0.1 | Ta | 0.9 | [20 empty] | 1.49 |  |  | 713
113072 | Re0.15Ta0.85 | Re | 0.15 | Ta | 0.85 | [20 empty] | 0.75 |  |  | 713
113073 | Re0.2Ta0.8 | Re | 0.2 | Ta | 0.8 | [20 empty] | 0.21 |  |  | 713
113074 | Re0.25Ta0.75 | Re | 0.25 | Ta | 0.75 | [21 empty] | 0.06 |  | 713
113075 | Re0.3Ta0.7 | Re | 0.3 | Ta | 0.7 | [21 empty] | 0.06 |  | 713
113076 | Re0.4Ta0.6 | Re | 0.4 | Ta | 0.6 | [21 empty] | 0.06 |  | 713
113077 | Mg1C1Ni3 | Mg | 1 | C | 1 | Ni | 3 | [18 empty] | 7.12 |  |  | P070212514
113078 | Mg1C1Ni3 | Mg | 1 | C | 1 | Ni | 3 | [18 empty] | 6.8 |  |  | P070212514
113079 | Sr1Ti1O3 | Sr | 1 | Ti | 1 | O | 3 | [20 empty] | MTC13071 | 709
113080 | Ir0.15Os0.85 | Ir | 0.15 | Os | 0.85 | [20 empty] | 0.54 |  | MTC13067 | 239
113081 | Ir0.6Os0.4 | Ir | 0.6 | Os | 0.4 | [20 empty] | 0.73 |  |  | 239
113082 | Pt0.035W0.965 | Pt | 0.035 | W | 0.965 | [20 empty] | 1.98 |  | MTC13069 | 239
113083 | Pt0.5W0.5 | Pt | 0.5 | W | 0.5 | [20 empty] | 1.45 |  |  | 239
113084 | Ti1 | Ti | 1 | [22 empty] | 0.4 |  |  | 1109
113085 | Rh0.005Ti0.995 | Rh | 0.005 | Ti | 0.995 | [20 empty] | 0.79 |  |  | 1109
113086 | Rh0.01Ti0.99 | Rh | 0.01 | Ti | 0.99 | [20 empty] | 1.16 |  |  | 1109
113087 | Rh0.015Ti0.985 | Rh | 0.015 | Ti | 0.985 | [20 empty] | 1.6 |  |  | 1109
113088 | Rh0.02Ti0.98 | Rh | 0.02 | Ti | 0.98 | [20 empty] | 1.73 |  |  | 1109
113089 | Rh0.025Ti0.975 | Rh | 0.025 | Ti | 0.975 | [20 empty] | 1.79 |  |  | 1109
113090 | Rh0.03Ti0.97 | Rh | 0.03 | Ti | 0.97 | [20 empty] | 1.34 |  |  | 1109
113103 | Rh0.06Zr0.94 | Rh | 0.06 | Zr | 0.94 | [20 empty] | 5.9 |  |  | 766
113104 | Rh0.065Zr0.935 | Rh | 0.065 | Zr | 0.935 | [20 empty] | 5.9 |  |  | 766
113105 | Rh0.075Zr0.925 | Rh | 0.075 | Zr | 0.925 | [20 empty] | 6.4 |  |  | 766
113106 | Rh0.08Zr0.92 | Rh | 0.08 | Zr | 0.92 | [20 empty] | 9.6 |  |  | 766
113107 | Rh0.09Zr0.91 | Rh | 0.09 | Zr | 0.91 | [20 empty] | 10.1 |  |  | 766
113112 | Ti1 | Ti | 1 | [22 empty] | 0.39 |  |  | 1002
113113 | Nb1 | Nb | 1 | [22 empty] | 9.4 |  |  | 1002
113114 | V1 | V | 1 | [22 empty] | 5.3 |  |  | 1002
113115 | Ti1.38V1.62Sb1 | Ti | 1.38 | V | 1.62 | Sb | 1 | [18 empty] | 1.49 |  | MTC13115 | 1002
113116 | Ti2.01Nb0.99Sb1 | Ti | 2.01 | Nb | 0.99 | Sb | 1 | [18 empty] | 1.96 |  | MTC13116 | 1002
113117 | Ti0.99Nb2.01Sb1 | Ti | 0.99 | Nb | 2.01 | Sb | 1 | [18 empty] | 2.84 |  |  | 1002
113118 | Sb0.25Ti0.75 | Sb | 0.25 | Ti | 0.75 | [20 empty] | 5.32 |  | MTC13118 | 1002
113119 | Pd1Te1 | Pd | 1 | Te | 1 | [20 empty] | 4.36 |  |  | 552
113120 | Pd1Te1.04 | Pd | 1 | Te | 1.04 | [20 empty] | 2.45 |  |  | 552
113121 | Rh0.01Zr0.99 | Rh | 0.01 | Zr | 0.99 | [20 empty] | 4.26 |  | MTC13121 | 648
113122 | Rh0.03Zr0.97 | Rh | 0.03 | Zr | 0.97 | [20 empty] | 3.38 |  | MTC13121 | 648
113123 | Rh0.06Zr0.94 | Rh | 0.06 | Zr | 0.94 | [20 empty] | 5.95 |  | MTC13121 | 648
113124 | Rh0.1Zr0.9 | Rh | 0.1 | Zr | 0.9 | [20 empty] | 10.8 |  | MTC13121 | 648
113125 | Ru0.42V0.58 | Ru | 0.42 | V | 0.58 | [20 empty] | 2.12 |  |  | 1757
113126 | Ru0.43V0.57 | Ru | 0.43 | V | 0.57 | [20 empty] | 2.92 |  |  | 1757
113127 | Ru0.445V0.555 | Ru | 0.445 | V | 0.555 | [20 empty] | 3.48 |  |  | 1757
113128 | Ru0.46V0.54 | Ru | 0.46 | V | 0.54 | [20 empty] | 5.67 |  |  | 1757
113129 | Ru0.47V0.53 | Ru | 0.47 | V | 0.53 | [20 empty] | 4.53 |  |  | 1757
113130 | Ru0.475V0.525 | Ru | 0.475 | V | 0.525 | [20 empty] | 3.12 |  |  | 1757
113131 | Pd0.56W0.44 | Pd | 0.56 | W | 0.44 | [20 empty] | 1.58 |  |  | 846
113132 | Pd0.6W0.4 | Pd | 0.6 | W | 0.4 | [20 empty] | 1.29 |  |  | 846
113133 | Pd0.72W0.28 | Pd | 0.72 | W | 0.28 | [20 empty] | 0.345 |  |  | 846
113134 | Pt0.73W0.27 | Pt | 0.73 | W | 0.27 | [20 empty] | 0.213 |  |  | 846
113135 | Pt0.52W0.48 | Pt | 0.52 | W | 0.48 | [20 empty] | 1.35 |  |  | 846
113136 | Pt0.33W0.67 | Pt | 0.33 | W | 0.67 | [20 empty] | 3.02 |  |  | 846
113137 | Pt0.43W0.57 | Pt | 0.43 | W | 0.57 | [20 empty] | 2.09 |  |  | 846
113138 | Zr1 | Zr | 1 | [23 empty] | 0.9 |  | 1061
113139 | Rh0.01Zr0.99 | Rh | 0.01 | Zr | 0.99 | [21 empty] | 0.9 |  | 1061
113140 | Rh0.015Zr0.985 | Rh | 0.015 | Zr | 0.985 | [21 empty] | 0.9 |  | 1061
113141 | Rh0.02Zr0.98 | Rh | 0.02 | Zr | 0.98 | [21 empty] | 0.9 |  | 1061
113142 | Rh0.025Zr0.975 | Rh | 0.025 | Zr | 0.975 | [21 empty] | 0.9 |  | 1061
113143 | Rh0.03Zr0.97 | Rh | 0.03 | Zr | 0.97 | [20 empty] | 3.1 |  |  | 1061
113144 | Rh0.0375Zr0.925 | Rh | 0.0375 | Zr | 0.925 | [20 empty] | 3.65 |  |  | 1061
113145 | Rh0.04Zr0.96 | Rh | 0.04 | Zr | 0.96 | [20 empty] | 3.8 |  |  | 1061
113146 | Rh0.05Zr0.95 | Rh | 0.05 | Zr | 0.95 | [20 empty] | 4.8 |  |  | 1061
113147 | Rh0.06Zr0.94 | Rh | 0.06 | Zr | 0.94 | [20 empty] | 5.75 |  |  | 1061
113148 | Rh0.07Zr0.93 | Rh | 0.07 | Zr | 0.93 | [20 empty] | 5.95 |  |  | 1061
113149 | Rh0.075Zr0.925 | Rh | 0.075 | Zr | 0.925 | [20 empty] | 6.05 |  |  | 1061
113150 | Rh0.08Zr0.92 | Rh | 0.08 | Zr | 0.92 | [20 empty] | 6.1 |  |  | 1061
113151 | Ti1 | Ti | 1 | [22 empty] | 0.4 |  |  | 1109
113152 | Rh0.005Ti0.995 | Rh | 0.005 | Ti | 0.995 | [20 empty] | 0.79 |  |  | 1109
113153 | Rh0.01Ti0.99 | Rh | 0.01 | Ti | 0.99 | [20 empty] | 1.16 |  |  | 1109
113154 | Rh0.015Ti0.985 | Rh | 0.015 | Ti | 0.985 | [20 empty] | 1.6 |  |  | 1109
113155 | Rh0.02Ti0.98 | Rh | 0.02 | Ti | 0.98 | [20 empty] | 1.73 |  |  | 1109
113156 | Rh0.025Ti0.975 | Rh | 0.025 | Ti | 0.975 | [20 empty] | 1.79 |  |  | 1109
113157 | Rh0.03Ti0.97 | Rh | 0.03 | Ti | 0.97 | [20 empty] | 1.34 |  |  | 1109
113158 | Sc0.1Zr0.9 | Sc | 0.1 | Zr | 0.9 | [21 empty] | 0.024 |  | 744
113159 | Sc0.25Zr0.75 | Sc | 0.25 | Zr | 0.75 | [21 empty] | 0.036 |  | 744
113160 | Sc0.8Zr0.2 | Sc | 0.8 | Zr | 0.2 | [21 empty] | 0.02 |  | 744
113162 | Ta0.685Ti0.315 | Ta | 0.685 | Ti | 0.315 | [20 empty] | 8.28 |  |  | 1209
113163 | Ta0.462Ti0.538 | Ta | 0.462 | Ti | 0.538 | [20 empty] | 9.05 |  | MTC13163 | 1209
113167 | Th1 | Th | 1 | [22 empty] | 1.28 |  |  | 1361
113168 | Th0.95Y0.05 | Th | 0.95 | Y | 0.05 | [20 empty] | 1.4 |  |  | 1361
113169 | Th0.9Y0.1 | Th | 0.9 | Y | 0.1 | [20 empty] | 1.51 |  |  | 1361
113170 | Th0.8Y0.2 | Th | 0.8 | Y | 0.2 | [20 empty] | 1.64 |  |  | 1361
113171 | Th0.75Y0.25 | Th | 0.75 | Y | 0.25 | [20 empty] | 1.63 |  |  | 1361
113172 | Th0.65Y0.35 | Th | 0.65 | Y | 0.35 | [20 empty] | 1.53 |  |  | 1361
113173 | Th0.4Y0.6 | Th | 0.4 | Y | 0.6 | [21 empty] | 1.2 |  | 1361
113174 | Th0.25Y0.75 | Th | 0.25 | Y | 0.75 | [21 empty] | 1.2 |  | 1361
113175 | Th0.1Y0.9 | Th | 0.1 | Y | 0.9 | [21 empty] | 1.2 |  | 1361
113176 | Th1 | Th | 1 | [23 empty] | 0.08 |  | 1361
113177 | La0.05Th0.95 | La | 0.05 | Th | 0.95 | [20 empty] | 1.3 |  |  | 1361
113178 | La0.1Th0.9 | La | 0.1 | Th | 0.9 | [20 empty] | 1.48 |  |  | 1361
113179 | La0.2Th0.8 | La | 0.2 | Th | 0.8 | [20 empty] | 1.87 |  |  | 1361
113180 | La0.7Th0.3 | La | 0.7 | Th | 0.3 | [20 empty] | 4.88 |  |  | 1361
113181 | La0.8Th0.2 | La | 0.8 | Th | 0.2 | [20 empty] | 5.15 |  |  | 1361
113182 | La0.9Th0.1 | La | 0.9 | Th | 0.1 | [20 empty] | 5.62 |  |  | 1361
113183 | Tc0.05W0.95 | Tc | 0.05 | W | 0.95 | [21 empty] | 0.8 |  | 524
113184 | Tc0.1W0.9 | Tc | 0.1 | W | 0.9 | [20 empty] | 1.25 |  |  | 524
113185 | Tc0.2W0.8 | Tc | 0.2 | W | 0.8 | [20 empty] | 3.85 |  |  | 524
113186 | Tc0.3W0.7 | Tc | 0.3 | W | 0.7 | [20 empty] | 5.75 |  |  | 524
113187 | Tc0.4W0.6 | Tc | 0.4 | W | 0.6 | [20 empty] | 7.18 |  |  | 524
113188 | Tc0.5W0.5 | Tc | 0.5 | W | 0.5 | [20 empty] | 7.52 |  |  | 524
113189 | Tc0.6W0.4 | Tc | 0.6 | W | 0.4 | [20 empty] | 7.88 |  |  | 524
113190 | U1 | U | 1 | [22 empty] | 0.2 |  | MTC113190 | 1416
113191 | Sc0.01V0.99 | Sc | 0.01 | V | 0.99 | [20 empty] | 5.67 |  |  | 1698
113192 | Sc0.07V0.93 | Sc | 0.07 | V | 0.93 | [20 empty] | 6.09 |  |  | 1698
113193 | Sc0.3V0.7 | Sc | 0.3 | V | 0.7 | [20 empty] | 6.76 |  |  | 1698
113194 | Sc0.4V0.6 | Sc | 0.4 | V | 0.6 | [20 empty] | 6.94 |  |  | 1698
113195 | Sc0.5V0.5 | Sc | 0.5 | V | 0.5 | [20 empty] | 7.03 |  |  | 1698
113196 | Sc0.6V0.4 | Sc | 0.6 | V | 0.4 | [20 empty] | 6.84 |  |  | 1698
113197 | Ta0.03Zr0.97 | Ta | 0.03 | Zr | 0.97 | [20 empty] | 2.01 |  |  | 1969
113198 | Ta0.07Zr0.93 | Ta | 0.07 | Zr | 0.93 | [20 empty] | 3.25 |  |  | 1969
113199 | Ta0.1Zr0.9 | Ta | 0.1 | Zr | 0.9 | [20 empty] | 3.76 |  |  | 1969
113200 | Ta0.125Zr0.875 | Ta | 0.125 | Zr | 0.875 | [20 empty] | 4.14 |  |  | 1969
113201 | Ta0.15Zr0.85 | Ta | 0.15 | Zr | 0.85 | [20 empty] | 4.28 |  |  | 1969
113202 | Ta0.17Zr0.83 | Ta | 0.17 | Zr | 0.83 | [20 empty] | 5.28 |  |  | 1969
113203 | Ta0.2Zr0.8 | Ta | 0.2 | Zr | 0.8 | [20 empty] | 5.56 |  |  | 1969
113204 | Tl1 | Tl | 1 | [24 empty] | MTC13204 | 998
113205 | Hg0.0045Tl0.9955 | Hg | 0.0045 | Tl | 0.9955 | [22 empty] | MTC13204 | 998
113206 | Hg0.009Tl0.991 | Hg | 0.009 | Tl | 0.991 | [22 empty] | MTC13204 | 998
113207 | Y1 | Y | 1 | [22 empty] | 1.8 | 0 |  | 472
113208 | Y1 | Y | 1 | [23 empty] | 0 |  | 472
113209 | Te1 | Te | 1 | [22 empty] | 2.05 | 0 |  | 909
113210 | Te1 | Te | 1 | [22 empty] | 4.3 | 0 |  | 909
113211 | Ce0.02Th0.98 | Ce | 0.02 | Th | 0.98 | [20 empty] | 0.7 |  | MTC13211 | 951
113212 | Th0.9988U0.0012 | Th | 0.9988 | U | 0.0012 | [20 empty] | 0.55 |  | MTC13212 | 951
113213 | Al0.998Mn0.002 | Al | 0.998 | Mn | 0.002 | [20 empty] | 0.262 |  | MTC13213 | 951
113214 | Al99.925Mn0.075 | Al | 99.925 | Mn | 0.075 | [20 empty] | 0.7 |  | MTC13214 | 1519
113215 | Th99.92U0.08 | Th | 99.92 | U | 0.08 | [20 empty] | 0.77 |  | MTC13215 | 1519
113216 | Ti0.63V0.27Al0.1 | Ti | 0.63 | V | 0.27 | Al | 0.1 | [18 empty] | 3.62 |  |  | 514
113217 | Ti0.595V0.255Al0.15 | Ti | 0.595 | V | 0.255 | Al | 0.15 | [18 empty] | 2.36 |  |  | 514
113218 | Ti0.525V0.255Al0.25 | Ti | 0.525 | V | 0.255 | Al | 0.25 | [21 empty] | 514
113219 | Ti0.49V0.21Al0.3 | Ti | 0.49 | V | 0.21 | Al | 0.3 | [21 empty] | 514
113220 | Ti0.72V0.18Al0.1 | Ti | 0.72 | V | 0.18 | Al | 0.1 | [18 empty] | 3.52 |  |  | 514
113221 | Ti0.54V0.36Al0.1 | Ti | 0.54 | V | 0.36 | Al | 0.1 | [18 empty] | 3.44 |  |  | 514
113222 | Ti0.36V0.54Al0.1 | Ti | 0.36 | V | 0.54 | Al | 0.1 | [18 empty] | 2.7 |  |  | 514
113223 | Ti0.18V0.72Al0.1 | Ti | 0.18 | V | 0.72 | Al | 0.1 | [18 empty] | 2.05 |  |  | 514
113224 | V0.81Cr0.09Al0.1 | V | 0.81 | Cr | 0.09 | Al | 0.1 | [18 empty] | 1.46 |  |  | 514
113225 | V0.63Cr0.27Al0.1 | V | 0.63 | Cr | 0.27 | Al | 0.1 | [19 empty] | 1.5 |  | 514
113226 | V0.45Cr0.45Al0.1 | V | 0.45 | Cr | 0.45 | Al | 0.1 | [19 empty] | 1.5 |  | 514
113227 | V0.27Cr0.63Al0.1 | V | 0.27 | Cr | 0.63 | Al | 0.1 | [19 empty] | 1.5 |  | 514
113228 | V0.18Cr0.72Al0.1 | V | 0.18 | Cr | 0.72 | Al | 0.1 | [19 empty] | 1.5 |  | 514
113229 | V0.09Cr0.81Al0.1 | V | 0.09 | Cr | 0.81 | Al | 0.1 | [19 empty] | 1.5 |  | 514
113230 | V0.045Cr0.855Al0.1 | V | 0.045 | Cr | 0.855 | Al | 0.1 | [19 empty] | 1.5 |  | 514
113231 | Cr0.855Fe0.045Al0.1 | Cr | 0.855 | Fe | 0.045 | Al | 0.1 | [19 empty] | 1.5 |  | 514
113232 | Cr0.81Fe0.09Al0.1 | Cr | 0.81 | Fe | 0.09 | Al | 0.1 | [19 empty] | 1.5 |  | 514
113233 | Cr0.765Fe0.135Al0.1 | Cr | 0.765 | Fe | 0.135 | Al | 0.1 | [19 empty] | 1.5 |  | 514
113234 | Cr0.72Fe0.18Al0.1 | Cr | 0.72 | Fe | 0.18 | Al | 0.1 | [19 empty] | 1.5 |  | 514
113235 | Cr0.675Fe0.225Al0.1 | Cr | 0.675 | Fe | 0.225 | Al | 0.1 | [19 empty] | 1.5 |  | 514
113236 | Cr0.63Fe0.27Al0.1 | Cr | 0.63 | Fe | 0.27 | Al | 0.1 | [19 empty] | 1.5 |  | 514
113237 | Cr0.54Fe0.36Al0.1 | Cr | 0.54 | Fe | 0.36 | Al | 0.1 | [19 empty] | 1.5 |  | 514
113238 | Cr0.45Fe0.45Al0.1 | Cr | 0.45 | Fe | 0.45 | Al | 0.1 | [19 empty] | 1.5 |  | 514
113239 | Cr0.225Fe0.675Al0.1 | Cr | 0.225 | Fe | 0.675 | Al | 0.1 | [19 empty] | 1.5 |  | 514
113240 | Cr0.045Fe0.855Al0.1 | Cr | 0.045 | Fe | 0.855 | Al | 0.1 | [19 empty] | 1.5 |  | 514
113241 | Fe0.81Co0.09Al0.1 | Fe | 0.81 | Co | 0.09 | Al | 0.1 | [19 empty] | 1.5 |  | 514
113242 | Fe0.72Co0.18Al0.1 | Fe | 0.72 | Co | 0.18 | Al | 0.1 | [19 empty] | 1.5 |  | 514
113243 | Fe0.63Co0.27Al0.1 | Fe | 0.63 | Co | 0.27 | Al | 0.1 | [19 empty] | 1.5 |  | 514
113244 | Fe0.54Co0.36Al0.1 | Fe | 0.54 | Co | 0.36 | Al | 0.1 | [19 empty] | 1.5 |  | 514
113245 | Fe0.45Co0.45Al0.1 | Fe | 0.45 | Co | 0.45 | Al | 0.1 | [19 empty] | 1.5 |  | 514
113246 | Fe0.36Co0.54Al0.1 | Fe | 0.36 | Co | 0.54 | Al | 0.1 | [19 empty] | 1.5 |  | 514
113247 | Fe0.27Co0.63Al0.1 | Fe | 0.27 | Co | 0.63 | Al | 0.1 | [19 empty] | 1.5 |  | 514
113248 | Cr1 | Cr | 1 | [23 empty] | 1.5 |  | 514
113249 | Al0.049Cr0.951 | Al | 0.049 | Cr | 0.951 | [21 empty] | 1.5 |  | 514
113250 | Al0.1Cr0.9 | Al | 0.1 | Cr | 0.9 | [21 empty] | 1.5 |  | 514
113251 | Al0.146Cr0.854 | Al | 0.146 | Cr | 0.854 | [21 empty] | 1.5 |  | 514
113252 | Al0.2Cr0.8 | Al | 0.2 | Cr | 0.8 | [21 empty] | 1.5 |  | 514
113253 | Al0.25Cr0.75 | Al | 0.25 | Cr | 0.75 | [21 empty] | 1.5 |  | 514
113254 | Al0.3Cr0.7 | Al | 0.3 | Cr | 0.7 | [21 empty] | 1.5 |  | 514
113256 | Al0.188V0.812 | Al | 0.188 | V | 0.812 | [21 empty] | 1.5 |  | 514
113257 | Al0.308V0.692 | Al | 0.308 | V | 0.692 | [21 empty] | 1.5 |  | 514
113258 | Al0.402V0.598 | Al | 0.402 | V | 0.598 | [21 empty] | 1.5 |  | 514
113259 | Sn0.02V0.98 | Sn | 0.02 | V | 0.98 | [20 empty] | 2.87 |  |  | 514
113260 | Sn0.04V0.96 | Sn | 0.04 | V | 0.96 | [20 empty] | 1.86 |  |  | 514
113261 | Sn0.057V0.943 | Sn | 0.057 | V | 0.943 | [20 empty] | 1.6 |  |  | 514
113262 | Sb0.01V0.99 | Sb | 0.01 | V | 0.99 | [20 empty] | 3.76 |  |  | 514
113263 | Sb0.02V0.98 | Sb | 0.02 | V | 0.98 | [20 empty] | 3.29 |  |  | 514
113264 | V1 | V | 1 | [22 empty] | 5.24 |  |  | 1704
113265 | Ta0.0082V0.9918 | Ta | 0.0082 | V | 0.9918 | [20 empty] | 4.9 |  |  | 1704
113266 | Ta0.0355V0.9645 | Ta | 0.0355 | V | 0.9645 | [20 empty] | 4.55 |  |  | 1704
113267 | Ta0.0568V0.9432 | Ta | 0.0568 | V | 0.9432 | [20 empty] | 4.46 |  |  | 1704
113268 | Th0.99975U0.025 | Th | 0.99975 | U | 0.025 | [20 empty] | 1.182 |  |  | 1563
113269 | Th0.9995U0.05 | Th | 0.9995 | U | 0.05 | [20 empty] | 1.014 |  |  | 1563
113270 | Th0.999U0.1 | Th | 0.999 | U | 0.1 | [20 empty] | 0.725 |  |  | 1563
113271 | Th0.99873U0.127 | Th | 0.99873 | U | 0.127 | [20 empty] | 0.658 |  |  | 1563
113272 | Th0.9985U0.15 | Th | 0.9985 | U | 0.15 | [20 empty] | 0.495 |  |  | 1563
113273 | Th0.998U0.2 | Th | 0.998 | U | 0.2 | [20 empty] | 0.304 |  | MTC13273 | 1563
113274 | Th1 | Th | 1 | [22 empty] | 1.39 |  |  | PR1720430
113275 | Th0.999U0.001 | Th | 0.999 | U | 0.001 | [20 empty] | 1.11 |  |  | PR1720430
113276 | Th0.9985U0.0015 | Th | 0.9985 | U | 0.0015 | [20 empty] | 0.9 |  |  | PR1720430
113277 | Th0.998U0.002 | Th | 0.998 | U | 0.002 | [20 empty] | 0.761 |  |  | PR1720430
113278 | Th0.999U0.001 | Th | 0.999 | U | 0.001 | [20 empty] | 0.66 |  | MTC13278 | LTP0030137
113280 | Ag1B2 | Ag | 1 | B | 2 | [20 empty] | 6.7 |  |  | JPS0732639
113285 | La3Rh2Ge2 | La | 3 | Rh | 2 | Ge | 2 | [18 empty] | 3.5 |  |  | P064224420
113286 | Ce3Rh2Ge2 | Ce | 3 | Rh | 2 | Ge | 2 | [19 empty] | 4.2 |  | P064224420
113287 | Yb1Pd2Ge2 | Yb | 1 | Pd | 2 | Ge | 2 | [18 empty] | 1.17 |  |  | PR0246715
113288 | La1Pd2Ge2 | La | 1 | Pd | 2 | Ge | 2 | [18 empty] | 1.12 |  |  | PR0246715
113289 | La1Pt2Ge2 | La | 1 | Pt | 2 | Ge | 2 | [18 empty] | 0.55 |  |  | PR0246715
113290 | Yb1Cu2Ge2 | Yb | 1 | Cu | 2 | Ge | 2 | [19 empty] | 0.47 |  | PR0246715
120050 | Y1Ru3.5Si2 | Y | 1 | Ru | 3.5 | Si | 2 | [18 empty] | 3.51 |  |  | MRB0151489
120051 | La1Ru3.5Si2 | La | 1 | Ru | 3.5 | Si | 2 | [18 empty] | 7.6 |  |  | MRB0151489
120052 | Th1Ru3.5Si2 | Th | 1 | Ru | 3.5 | Si | 2 | [18 empty] | 3.98 |  |  | MRB0151489
120053 | Nd1Ru3.5Si2 | Nd | 1 | Ru | 3.5 | Si | 2 | [19 empty] | 1 |  | MRB0151489
120054 | Dy1Ru3.5Si2 | Dy | 1 | Ru | 3.5 | Si | 2 | [19 empty] | 1 |  | MRB0151489
120055 | Ho1Ru3.5Si2 | Ho | 1 | Ru | 3.5 | Si | 2 | [19 empty] | 1 |  | MRB0151489
120056 | Er1Ru3.5Si2 | Er | 1 | Ru | 3.5 | Si | 2 | [19 empty] | 1 |  | MRB0151489
120057 | Tm1Ru3.5Si2 | Tm | 1 | Ru | 3.5 | Si | 2 | [19 empty] | 1 |  | MRB0151489
120092 | Sr0.2Ta1S2 | Sr | 0.2 | Ta | 1 | S | 2 | [18 empty] | 2.8 |  |  | CEM0090323
120093 | Sr0.2Mo1S2 | Sr | 0.2 | Mo | 1 | S | 2 | [18 empty] | 5 |  |  | CEM0090323
120094 | Sr0.2W1S2 | Sr | 0.2 | W | 1 | S | 2 | [18 empty] | 3.5 |  |  | CEM0090323
120095 | Sr0.2Mo1Se2 | Sr | 0.2 | Mo | 1 | Se | 2 | [18 empty] | 5 |  |  | CEM0090323
120096 | Yb0.2W1Se2 | Yb | 0.2 | W | 1 | Se | 2 | [18 empty] | 2.2 |  |  | CEM0090323
120205 | Y1Rh3B2 | Y | 1 | Rh | 3 | B | 2 | [19 empty] | 1.2 |  | LES0780099
120206 | Tb1Rh3B2 | Tb | 1 | Rh | 3 | B | 2 | [19 empty] | 1.2 |  | LES0780099
120207 | Dy1Rh3B2 | Dy | 1 | Rh | 3 | B | 2 | [19 empty] | 1.2 |  | LES0780099
120208 | Ho1Rh3B2 | Ho | 1 | Rh | 3 | B | 2 | [19 empty] | 1.2 |  | LES0780099
120209 | Er1Rh3B2 | Er | 1 | Rh | 3 | B | 2 | [19 empty] | 1.2 |  | LES0780099
120210 | Tm1Rh3B2 | Tm | 1 | Rh | 3 | B | 2 | [19 empty] | 1.2 |  | LES0780099
120211 | Yb1Rh3B2 | Yb | 1 | Rh | 3 | B | 2 | [19 empty] | 1.2 |  | LES0780099
120212 | Lu1Rh3B2 | Lu | 1 | Rh | 3 | B | 2 | [19 empty] | 1.2 |  | LES0780099
120213 | Sc1Ir3B2 | Sc | 1 | Ir | 3 | B | 2 | [19 empty] | 1.2 |  | LES0780099
120214 | Y1Ir3B2 | Y | 1 | Ir | 3 | B | 2 | [19 empty] | 1.2 |  | LES0780099
120215 | Ce1Ir3B2 | Ce | 1 | Ir | 3 | B | 2 | [19 empty] | 1.2 |  | LES0780099
120216 | Nd1Ir3B2 | Nd | 1 | Ir | 3 | B | 2 | [19 empty] | 1.2 |  | LES0780099
120217 | Sm1Ir3B2 | Sm | 1 | Ir | 3 | B | 2 | [19 empty] | 1.2 |  | LES0780099
120218 | Gd1Ir3B2 | Gd | 1 | Ir | 3 | B | 2 | [19 empty] | 1.2 |  | LES0780099
120219 | Tb1Ir3B2 | Tb | 1 | Ir | 3 | B | 2 | [19 empty] | 1.2 |  | LES0780099
120220 | Dy1Ir3B2 | Dy | 1 | Ir | 3 | B | 2 | [19 empty] | 1.2 |  | LES0780099
120221 | Ho1Ir3B2 | Ho | 1 | Ir | 3 | B | 2 | [19 empty] | 1.2 |  | LES0780099
120222 | Er1Ir3B2 | Er | 1 | Ir | 3 | B | 2 | [19 empty] | 1.2 |  | LES0780099
120223 | Tm1Ir3B2 | Tm | 1 | Ir | 3 | B | 2 | [19 empty] | 1.2 |  | LES0780099
120224 | Yb1Ir3B2 | Yb | 1 | Ir | 3 | B | 2 | [19 empty] | 1.2 |  | LES0780099
120225 | Lu1Ir3B2 | Lu | 1 | Ir | 3 | B | 2 | [19 empty] | 1.2 |  | LES0780099
120226 | Zr1Ru1P1 | Zr | 1 | Ru | 1 | P | 1 | [18 empty] | 3.46 |  |  | LES0920177
120227 | Nb1Ru1P1 | Nb | 1 | Ru | 1 | P | 1 | [21 empty] | LES0920177
120228 | Ta1Ru1P1 | Ta | 1 | Ru | 1 | P | 1 | [21 empty] | LES0920177
120230 | Zr1Rh1P1 | Zr | 1 | Rh | 1 | P | 1 | [18 empty] | 1.55 |  |  | LES0920177
120231 | Nb1Rh1P1 | Nb | 1 | Rh | 1 | P | 1 | [18 empty] | 4.08 |  |  | LES0920177
120232 | Ta1Rh1P1 | Ta | 1 | Rh | 1 | P | 1 | [18 empty] | 4.41 |  |  | LES0920177
120233 | Ti1Os1P1 | Ti | 1 | Os | 1 | P | 1 | [19 empty] | 1.7 |  | MRB0200517
120234 | Zr1Os1P1 | Zr | 1 | Os | 1 | P | 1 | [18 empty] | 6.57 |  |  | MRB0200517
120235 | Hf1Os1P1 | Hf | 1 | Os | 1 | P | 1 | [18 empty] | 5.53 |  |  | MRB0200517
120236 | Y1Rh1Si1 | Y | 1 | Rh | 1 | Si | 1 | [19 empty] | 1.7 |  | MRB0200517
120237 | Y1Ir1Si1 | Y | 1 | Ir | 1 | Si | 1 | [18 empty] | 2.7 |  |  | MRB0200517
120238 | Zr1Ru1P1 | Zr | 1 | Ru | 1 | P | 1 | [18 empty] | 3.82 |  |  | MRB0200517
120239 | Nb1Ru1P1 | Nb | 1 | Ru | 1 | P | 1 | [19 empty] | 1.7 |  | MRB0200517
120240 | Ta1Ru1P1 | Ta | 1 | Ru | 1 | P | 1 | [19 empty] | 1.7 |  | MRB0200517
120241 | Ti1Ru1P1 | Ti | 1 | Ru | 1 | P | 1 | [18 empty] | 1.33 |  |  | MRB0200517
120242 | Zr1Ru1P1 | Zr | 1 | Ru | 1 | P | 1 | [18 empty] | 11.45 |  |  | MRB0200517
120243 | Hf1Ru1P1 | Hf | 1 | Ru | 1 | P | 1 | [18 empty] | 11.89 |  |  | MRB0200517
120244 | Zr1Ru1As1 | Zr | 1 | Ru | 1 | As | 1 | [18 empty] | 11.05 |  |  | MRB0200517
120245 | Hf1Ru1As1 | Hf | 1 | Ru | 1 | As | 1 | [18 empty] | 4.65 |  |  | MRB0200517
120246 | Zr1Os1As1 | Zr | 1 | Os | 1 | As | 1 | [18 empty] | 8 |  |  | MRB0200517
120247 | Hf1Os1As1 | Hf | 1 | Os | 1 | As | 1 | [18 empty] | 3.2 |  |  | MRB0200517
120248 | Zr1Rh1P1 | Zr | 1 | Rh | 1 | P | 1 | [18 empty] | 1.55 |  |  | MRB0200517
120249 | Nb1Rh1P1 | Nb | 1 | Rh | 1 | P | 1 | [18 empty] | 4.42 |  |  | MRB0200517
120250 | Ta1Rh1P1 | Ta | 1 | Rh | 1 | P | 1 | [18 empty] | 4.86 |  |  | MRB0200517
120256 | Ir2Th1 | Ir | 2 | Th | 1 | [20 empty] | 5.72 |  |  | LES0830L47
120257 | Th1Ir1.8Os0.2 | Th | 1 | Ir | 1.8 | Os | 0.2 | [18 empty] | 5.66 |  |  | LES0830L47
120258 | Th1Ir1.6Os0.4 | Th | 1 | Ir | 1.6 | Os | 0.4 | [18 empty] | 5.15 |  |  | LES0830L47
120259 | Th1Ir1.4Os0.6 | Th | 1 | Ir | 1.4 | Os | 0.6 | [18 empty] | 4.41 |  |  | LES0830L47
120260 | Th1Ir1.3Os0.7 | Th | 1 | Ir | 1.3 | Os | 0.7 | [18 empty] | 2.36 |  |  | LES0830L47
120261 | Th1Ir1.2Os0.8 | Th | 1 | Ir | 1.2 | Os | 0.8 | [18 empty] | 3.16 |  |  | LES0830L47
120262 | Th1Ir1Os1 | Th | 1 | Ir | 1 | Os | 1 | [18 empty] | 3.61 |  |  | LES0830L47
120263 | Th1Ir0.8Os1.2 | Th | 1 | Ir | 0.8 | Os | 1.2 | [18 empty] | 3.22 |  |  | LES0830L47
120264 | Th1Ir0.6Os1.4 | Th | 1 | Ir | 0.6 | Os | 1.4 | [18 empty] | 3.73 |  |  | LES0830L47
120265 | Th1Ir0.4Os1.6 | Th | 1 | Ir | 0.4 | Os | 1.6 | [18 empty] | 3.56 |  |  | LES0830L47
120266 | Th1Ir0.2Os1.8 | Th | 1 | Ir | 0.2 | Os | 1.8 | [18 empty] | 2.93 |  |  | LES0830L47
120267 | Th1Ir0.1Os1.9 | Th | 1 | Ir | 0.1 | Os | 1.9 | [18 empty] | 2.25 |  |  | LES0830L47
120268 | Th1Ir1.8Ru0.2 | Th | 1 | Ir | 1.8 | Ru | 0.2 | [18 empty] | 4.86 |  |  | LES0830L47
120269 | Th1Ir1.6Ru0.4 | Th | 1 | Ir | 1.6 | Ru | 0.4 | [18 empty] | 2.87 |  |  | LES0830L47
120270 | Th1Ir1.4Ru0.6 | Th | 1 | Ir | 1.4 | Ru | 0.6 | [18 empty] | 2.08 |  |  | LES0830L47
120271 | Th1Ir1.2Ru0.8 | Th | 1 | Ir | 1.2 | Ru | 0.8 | [18 empty] | 1.45 |  |  | LES0830L47
120272 | Th1Ir1Ru1 | Th | 1 | Ir | 1 | Ru | 1 | [18 empty] | 2.53 |  |  | LES0830L47
120273 | Th1Ir0.8Ru1.2 | Th | 1 | Ir | 0.8 | Ru | 1.2 | [18 empty] | 2.53 |  |  | LES0830L47
120274 | Th1Ir0.6Ru1.4 | Th | 1 | Ir | 0.6 | Ru | 1.4 | [18 empty] | 2.87 |  |  | LES0830L47
120275 | Th1Ir0.4Ru1.6 | Th | 1 | Ir | 0.4 | Ru | 1.6 | [18 empty] | 2.87 |  |  | LES0830L47
120276 | Th1Ir0.2Ru1.8 | Th | 1 | Ir | 0.2 | Ru | 1.8 | [18 empty] | 3.1 |  |  | LES0830L47
120277 | Ru2Th1 | Ru | 2 | Th | 1 | [20 empty] | 4.01 |  |  | LES0830L47
120281 | Th1Pd3B3C1 | Th | 1 | Pd | 3 | B | 3 | C | 1 | [16 empty] | 21.5 |  |  | PHC2290065
130094 | Am1 | Am | 1 | [22 empty] | 0.79 |  |  | SCI2000535
130095 | La3S4 | La | 3 | S | 4 | [23 empty] | SSC0310961
131000 | Ru0.46V0.54 | Ru | 0.46 | V | 0.54 | [20 empty] | 4.92 |  |  | HPLT1978-1
131001 | V2Zr1 | V | 2 | Zr | 1 | [20 empty] | 7.9 |  |  | HPLT1978-1
131002 | La3S4 | La | 3 | S | 4 | [20 empty] | 8.1 |  |  | HPLT1978-1
131003 | La3Se4 | La | 3 | Se | 4 | [20 empty] | 7.6 |  |  | HPLT1978-1
131034 | Sn1Te1 | Sn | 1 | Te | 1 | [20 empty] | 0.06 |  |  | PL-0230435
131035 | Sn1Te1 | Sn | 1 | Te | 1 | [23 empty] | PL-0230435
131036 | Sn1Te1 | Sn | 1 | Te | 1 | [23 empty] | PL-0230435
131037 | Sn1Te1 | Sn | 1 | Te | 1 | [23 empty] | PL-0230435
131038 | Sr1Ti1O3 | Sr | 1 | Ti | 1 | [16 empty] | O | 3 |  |  | 4 |  |  | PLA0290590
131039 | Sr1Ti1O3 | Sr | 1 | Ti | 1 | [16 empty] | O | 3 |  |  | 2.7 |  |  | PLA0290590
131040 | Ge0.937Te1 | Ge | 0.937 | Te | 1 | [20 empty] | 0.311 |  |  | PRL0120320
131041 | Ge0.95Te1 | Ge | 0.95 | Te | 1 | [20 empty] | 0.246 |  |  | PRL0120320
131042 | Ge0.963Te1 | Ge | 0.963 | Te | 1 | [20 empty] | 0.171 |  |  | PRL0120320
131043 | Ge0.976Te1 | Ge | 0.976 | Te | 1 | [20 empty] | 0.071 |  |  | PRL0120320
131044 | Sr1Ti1O3 | Sr | 1 | Ti | 1 | [16 empty] | O | 3 |  |  | 0.27 |  | MTC131044 | PRL0190784
131046 | Ge0.95Te1 | Ge | 0.95 | Te | 1 | [20 empty] | 0.246 |  |  | PRL0130233
131047 | Ge1Te1 | Ge | 1 | Te | 1 | [20 empty] | 0.08 |  |  | PRL0240053
131048 | Ge1Te1 | Ge | 1 | Te | 1 | [20 empty] | 0.172 |  |  | PRL0240053
131049 | Ge1Te1 | Ge | 1 | Te | 1 | [20 empty] | 0.25 |  |  | PRL0240053
131050 | Sn0.87Ag0.1Te1 | Sn | 0.87 | Ag | 0.1 | Te | 1 | [18 empty] | 1.78 |  | MTC131050 | PCS0340183
131051 | Sn0.9Ag0.07Te1 | Sn | 0.9 | Ag | 0.07 | Te | 1 | [18 empty] | 1.73 |  | MTC131051 | PCS0340183
131052 | Sn0.92Ag0.05Te1 | Sn | 0.92 | Ag | 0.05 | Te | 1 | [18 empty] | 1.66 |  | MTC131052 | PCS0340183
131053 | Au0.499Ga0.501 | Au | 0.499 | Ga | 0.501 | [20 empty] | 1.17 |  |  | LES0620197
131054 | Au0.427Ga0.573 | Au | 0.427 | Ga | 0.573 | [20 empty] | 1.378 |  |  | LES0620197
131055 | Au0.388Ga0.612 | Au | 0.388 | Ga | 0.612 | [20 empty] | 1.355 |  |  | LES0620197
131056 | Au0.293Ga0.707 | Au | 0.293 | Ga | 0.707 | [20 empty] | 1.63 |  |  | LES0620197
131068 | Mo0.81Pt0.19 | Mo | 0.81 | Pt | 0.19 | [20 empty] | 4.53 |  |  | SSC0110061
131072 | Au0.9Ga0.1 | Au | 0.9 | Ga | 0.1 | [20 empty] | 0.264 |  | MTC131072 | SSC0180139
131073 | Au0.95Ga0.05 | Au | 0.95 | Ga | 0.05 | [20 empty] | 0.032 |  |  | SSC0180139
131074 | Al0.14Au0.86 | Al | 0.14 | Au | 0.86 | [20 empty] | 0.385 |  | MTC131074 | SSC0180139
131075 | Al0.05Au0.95 | Al | 0.05 | Au | 0.95 | [20 empty] | 0.0138 |  |  | SSC0180139
131076 | Au0.95Sn0.05 | Au | 0.95 | Sn | 0.05 | [20 empty] | 0.047 |  |  | SSC0180139
131077 | Ag0.828Ga0.172 | Ag | 0.828 | Ga | 0.172 | [20 empty] | 0.116 |  | MTC131077 | SSC0180139
131078 | Ag0.875Ga0.125 | Ag | 0.875 | Ga | 0.125 | [20 empty] | 0.019 |  |  | SSC0180139
131079 | Ag0.81In0.19 | Ag | 0.81 | In | 0.19 | [20 empty] | 0.0074 |  |  | SSC0180139
131080 | Ag0.7Zn0.3 | Ag | 0.7 | Zn | 0.3 | [20 empty] | 0.0125 |  |  | SSC0180139
131081 | Cu0.81Ga0.19 | Cu | 0.81 | Ga | 0.19 | [20 empty] | 0.048 |  | MTC131081 | SSC0180139
131082 | Au0.9In0.1 | Au | 0.9 | In | 0.1 | [20 empty] | 0.0625 |  | MTC131082 | SSC0180139
131090 | Al0.08Au0.92 | Al | 0.08 | Au | 0.92 | [20 empty] | 0.088 |  |  | LES0620183
131091 | Al0.07Au0.92In0.01 | Al | 0.07 | Au | 0.92 | In | 0.01 | [18 empty] | 0.0763 |  |  | LES0620183
131092 | Al0.06Au0.92In0.02 | Al | 0.06 | Au | 0.92 | In | 0.02 | [18 empty] | 0.0619 |  |  | LES0620183
131093 | Al0.0563Au0.92In0.0237 | Al | 0.0563 | Au | 0.92 | In | 0.0237 | [18 empty] | 0.0609 |  |  | LES0620183
131094 | Al0.05Au0.92In0.03 | Al | 0.05 | Au | 0.92 | In | 0.03 | [18 empty] | 0.0672 |  |  | LES0620183
131095 | Al0.04Au0.92In0.04 | Al | 0.04 | Au | 0.92 | In | 0.04 | [18 empty] | 0.0555 |  |  | LES0620183
131096 | Al0.03Au0.92In0.05 | Al | 0.03 | Au | 0.92 | In | 0.05 | [18 empty] | 0.045 |  |  | LES0620183
131097 | Al0.02Au0.92In0.06 | Al | 0.02 | Au | 0.92 | In | 0.06 | [18 empty] | 0.034 |  |  | LES0620183
131098 | Al0.01Au0.92In0.07 | Al | 0.01 | Au | 0.92 | In | 0.07 | [18 empty] | 0.0278 |  |  | LES0620183
131099 | Au0.92In0.08 | Au | 0.92 | In | 0.08 | [20 empty] | 0.022 |  |  | LES0620183
131100 | Au0.92Ga0.08 | Au | 0.92 | Ga | 0.08 | [20 empty] | 0.168 |  |  | LES0620183
131101 | Au0.92Ga0.068In0.012 | Au | 0.92 | Ga | 0.068 | In | 0.012 | [18 empty] | 0.137 |  |  | LES0620183
131102 | Au0.92Ga0.06In0.02 | Au | 0.92 | Ga | 0.06 | In | 0.02 | [18 empty] | 0.13 |  |  | LES0620183
131103 | Au0.92Ga0.04In0.04 | Au | 0.92 | Ga | 0.04 | In | 0.04 | [18 empty] | 0.0682 |  |  | LES0620183
131104 | Au0.92Ga0.02In0.06 | Au | 0.92 | Ga | 0.02 | In | 0.06 | [18 empty] | 0.0425 |  |  | LES0620183
131105 | Al0.02Au0.92Ga0.06 | Al | 0.02 | Au | 0.92 | Ga | 0.06 | [18 empty] | 0.158 |  |  | LES0620183
131106 | Al0.04Au0.92Ga0.04 | Al | 0.04 | Au | 0.92 | Ga | 0.04 | [18 empty] | 0.101 |  |  | LES0620183
131107 | Al0.06Au0.92Ga0.02 | Al | 0.06 | Au | 0.92 | Ga | 0.02 | [18 empty] | 0.09 |  |  | LES0620183
131108 | As1Ga1 | As | 1 | Ga | 1 | [20 empty] | 4.5 | 0 |  | SSC0710369
131109 | Er1Pb2 | Er | 1 | Pb | 2 | [20 empty] | 7.4 |  |  | JPS0613845
131110 | Cu1S1 | Cu | 1 | S | 1 | [20 empty] | 1.65 |  |  | JPS0351257
131111 | Cu1S1 | Cu | 1 | S | 1 | [20 empty] | 1.52 |  |  | JPS0351257
131112 | Cu6La1 | Cu | 6 | La | 1 | [20 empty] | 0.042 |  |  | JPS0540877
131113 | Cu6Th1 | Cu | 6 | Th | 1 | [20 empty] | 0.2 |  |  | SSC0720279
131114 | Cu6La1 | Cu | 6 | La | 1 | [21 empty] | 0.06 |  | SSC0720279
131115 | Ce1Cu6 | Ce | 1 | Cu | 6 | [21 empty] | 0.06 |  | SSC0720279
131116 | Cd99.995Mn0.005 | Cd | 99.995 | Mn | 0.005 | [20 empty] | 0.39 |  |  | SSC0200233
131117 | C60Ca5 | C | 60 | Ca | 5 | [20 empty] | 8.4 |  |  | NAT3550529
131118 | Cu0.7Nb0.3 | Cu | 0.7 | Nb | 0.3 | [20 empty] | 9.39 |  |  | SSC0910345
131119 | Cu0.7In0.01Nb0.29 | Cu | 0.7 | In | 0.01 | Nb | 0.29 | [18 empty] | 9.04 |  |  | SSC0910345
131120 | Cu0.7Nb0.29Ta0.01 | Cu | 0.7 | Nb | 0.29 | Ta | 0.01 | [18 empty] | 9.25 |  |  | SSC0910345
131121 | As1Ga1 | As | 1 | Ga | 1 | [20 empty] | 3 | 0 |  | SSC0710369
131125 | Co7Y9 | Co | 7 | Y | 9 | [20 empty] | 2.7 |  |  | SSC0550193
131126 | Ce0.01Y0.99 | Ce | 0.01 | Y | 0.99 | [20 empty] | 1.6 | 0 |  | SSC0091611
131133 | Bi1In2 | Bi | 1 | In | 2 | [20 empty] | 5.766 |  | MTC131133 | SSC0280153
131134 | Bi3In5 | Bi | 3 | In | 5 | [20 empty] | 4.227 |  | MTC131134 | SSC0280153
131140 | Zr1 | Zr | 1 | [22 empty] | 0.52 |  |  | SSC0500189
131141 | Zr1 | Zr | 1 | [22 empty] | 0.92 |  |  | SSC0500189
131142 | Zr0.8Mo0.2 | Zr | 0.8 | Mo | 0.2 | [20 empty] | 5.18 |  | MTC131142 | SSC0500189
131143 | Zr0.8Mo0.2 | Zr | 0.8 | Mo | 0.2 | [20 empty] | 4.1 |  | MTC131142 | SSC0500189
131144 | Zr0.9Mo0.1 | Zr | 0.9 | Mo | 0.1 | [20 empty] | 4.92 |  | MTC131144 | SSC0500189
131145 | Zr0.9Mo0.1 | Zr | 0.9 | Mo | 0.1 | [20 empty] | 3.68 |  | MTC131144 | SSC0500189
131157 | Th0.25Zr0.75 | Th | 0.25 | Zr | 0.75 | [20 empty] | 6.29 |  |  | LES0600115
131158 | Th0.2Zr0.8 | Th | 0.2 | Zr | 0.8 | [20 empty] | 3.3 |  |  | LES0600115
131159 | Th0.1Zr0.9 | Th | 0.1 | Zr | 0.9 | [20 empty] | 2.58 |  |  | LES0600115
131160 | Tc0.97Ti0.03 | Tc | 0.97 | Ti | 0.03 | [20 empty] | 10.56 |  |  | LES0440177
131162 | Tc0.75Ti0.25 | Tc | 0.75 | Ti | 0.25 | [20 empty] | 5.1 |  |  | LES0440177
131163 | Tc0.5Ti0.5 | Tc | 0.5 | Ti | 0.5 | [21 empty] | 1.7 |  | LES0440177
131164 | Tc0.25Ti0.75 | Tc | 0.25 | Ti | 0.75 | [20 empty] | 2.7 |  |  | LES0440177
131165 | Ti0.85V0.15 | Ti | 0.85 | V | 0.15 | [20 empty] | 1.95 |  |  | LES0420285
131166 | Ti0.8V0.2 | Ti | 0.8 | V | 0.2 | [20 empty] | 4.1 |  |  | LES0420285
131167 | Ti0.7V0.3 | Ti | 0.7 | V | 0.3 | [20 empty] | 6.25 |  |  | LES0420285
131168 | Ti0.6V0.4 | Ti | 0.6 | V | 0.4 | [20 empty] | 6.95 |  | MTC131168 | LES0420285
131169 | Ti0.5V0.5 | Ti | 0.5 | V | 0.5 | [20 empty] | 7.1 |  |  | LES0420285
131170 | Ti0.4V0.6 | Ti | 0.4 | V | 0.6 | [20 empty] | 7.3 |  |  | LES0420285
131171 | Ti0.2V0.8 | Ti | 0.2 | V | 0.8 | [20 empty] | 7.15 |  |  | LES0420285
131172 | Ti0.1V0.9 | Ti | 0.1 | V | 0.9 | [20 empty] | 5.75 |  |  | LES0420285
131173 | Si0.108Zr0.892 | Si | 0.108 | Zr | 0.892 | [20 empty] | 3.54 |  |  | JPC0024559
131175 | Ta5Zr1 | Ta | 5 | Zr | 1 | [21 empty] | 1.2 |  | JPS0490839
131176 | Ta2Zr1 | Ta | 2 | Zr | 1 | [20 empty] | 2.3 |  |  | JPS0490839
131178 | Ta1V2 | Ta | 1 | V | 2 | [20 empty] | 2.8 |  |  | SSC0151643
131179 | Ta0.455Zr0.545 | Ta | 0.455 | Zr | 0.545 | [20 empty] | 7.7 |  |  | SSC0481089
131180 | Ta0.745Zr0.255 | Ta | 0.745 | Zr | 0.255 | [20 empty] | 7.1 |  |  | SSC0481089
131181 | Se3Ta1 | Se | 3 | Ta | 1 | [20 empty] | 2.1 |  |  | JPS0562225
131182 | Re0.8V0.2 | Re | 0.8 | V | 0.2 | [20 empty] | 5.2 |  |  | LES1190337
131183 | Re0.8V0.2 | Re | 0.8 | V | 0.2 | [20 empty] | 7.2 |  |  | LES1190337
131184 | Hf0.77Os0.23 | Hf | 0.77 | Os | 0.23 | [21 empty] | 1.4 |  | LES1250261
131192 | Pd9Se2 | Pd | 9 | Se | 2 | [20 empty] | 0.7 |  |  | LES1340079
131193 | Pd4Se1 | Pd | 4 | Se | 1 | [21 empty] | 0.38 |  | LES1340079
131194 | Pd7Se2 | Pd | 7 | Se | 2 | [20 empty] | 0.53 |  |  | LES1340079
131195 | Pd34Se11 | Pd | 34 | Se | 11 | [20 empty] | 2.66 |  |  | LES1340079
131196 | Pd7Se4 | Pd | 7 | Se | 4 | [21 empty] | 0.38 |  | LES1340079
131198 | Pd9Se2 | Pd | 9 | Se | 2 | [20 empty] | 0.64 |  |  | JPS0572763
131199 | Pd4Se1 | Pd | 4 | Se | 1 | [21 empty] | 0.38 |  | JPS0572763
131200 | Pd7Se2 | Pd | 7 | Se | 2 | [20 empty] | 0.53 |  |  | JPS0572763
131201 | Pd34Se11 | Pd | 34 | Se | 11 | [20 empty] | 2.66 |  |  | JPS0572763
131202 | Pd7Se4 | Pd | 7 | Se | 4 | [21 empty] | 0.38 |  | JPS0572763
131204 | Re2Si1 | Re | 2 | Si | 1 | [20 empty] | 3.8 |  |  | LES1710171
131206 | Mo0.15Ti0.85 | Mo | 0.15 | Ti | 0.85 | [20 empty] | 4.08 |  |  | PRB0301253
131207 | Pd0.15Ti0.85 | Pd | 0.15 | Ti | 0.85 | [20 empty] | 3.82 |  |  | PRB0301253
131209 | Rh0.25Zr0.75 | Rh | 0.25 | Zr | 0.75 | [20 empty] | 3.97 |  |  | PRB0301253
131210 | Pd0.15Zr0.85 | Pd | 0.15 | Zr | 0.85 | [20 empty] | 4.8 |  |  | PRB0301253
131211 | Mo0.07Zr0.93 | Mo | 0.07 | Zr | 0.93 | [20 empty] | 4.91 |  |  | PRB0301253
131212 | Mo0.04Zr0.96 | Mo | 0.04 | Zr | 0.96 | [20 empty] | 4.47 |  |  | PRB0301253
131213 | Hf0.906Mo0.094 | Hf | 0.906 | Mo | 0.094 | [20 empty] | 2.71 |  |  | PRB0301253
131214 | Hf0.25Zr0.75 | Hf | 0.25 | Zr | 0.75 | [20 empty] | 6.62 |  |  | PRB0301253
131215 | Te3Tl5 | Te | 3 | Tl | 5 | [20 empty] | 2.21 |  |  | JAP0393003
131216 | Al2Si2U1 | Al | 2 | Si | 2 | U | 1 | [18 empty] | 1.34 |  |  | PRB0311329
131217 | Al2Ge2U1 | Al | 2 | Ge | 2 | U | 1 | [18 empty] | 1.6 |  |  | PRB0311329
131218 | Ga2Ge2U1 | Ga | 2 | Ge | 2 | U | 1 | [18 empty] | 0.87 |  |  | PRB0311329
131219 | Ru3U1 | Ru | 3 | U | 1 | [20 empty] | 0.145 |  |  | PRB0311329
131220 | Rh1Ru2U1 | Rh | 1 | Ru | 2 | U | 1 | [19 empty] | 0.02 |  | PRB0311329
131221 | Si3U1 | Si | 3 | U | 1 | [21 empty] | 0.02 |  | PRB0311329
131222 | Ga3U1 | Ga | 3 | U | 1 | [21 empty] | 0.02 |  | PRB0311329
131224 | Se3Ta1 | Se | 3 | Ta | 1 | [20 empty] | 1.9 |  |  | CHM0410315
131225 | S3Ta1 | S | 3 | Ta | 1 | [21 empty] | 1.4 |  | CHM0410315
131226 | Nb1S3 | Nb | 1 | S | 3 | [21 empty] | 1.4 |  | CHM0410315
131227 | S2Ta1 | S | 2 | Ta | 1 | [20 empty] | 2.3 |  |  | CHM1140486
131240 | Nb0.15Zr0.85 | Nb | 0.15 | Zr | 0.85 | [20 empty] | 6.5 |  |  | SSC0810179
131242 | Os0.5V0.5 | Os | 0.5 | V | 0.5 | [20 empty] | 5.15 |  |  | SSC0270291
131243 | Ir0.37V0.67 | Ir | 0.37 | V | 0.67 | [20 empty] | 1.71 |  |  | SSC0270291
131244 | Pt0.25V0.75 | Pt | 0.25 | V | 0.75 | [20 empty] | 3.2 |  |  | SSC0270291
131245 | Mo0.6Re0.4 | Mo | 0.6 | Re | 0.4 | [20 empty] | 12 |  |  | SSC0280969
131246 | Mo0.4Re0.6 | Mo | 0.4 | Re | 0.6 | [20 empty] | 6 |  |  | SSC0280969
131247 | Re0.35W0.65 | Re | 0.35 | W | 0.65 | [20 empty] | 6.75 |  |  | SSC0280969
131248 | Mo0.18Tc0.82 | Mo | 0.18 | Tc | 0.82 | [20 empty] | 13.7 |  |  | SSC0280969
131249 | Pd0.07Ti0.93 | Pd | 0.07 | Ti | 0.93 | [20 empty] | 3.26 |  |  | SSC0470431
131250 | Pd0.1Ti0.9 | Pd | 0.1 | Ti | 0.9 | [20 empty] | 3.67 |  |  | SSC0470431
131251 | Pd0.14Ti0.86 | Pd | 0.14 | Ti | 0.86 | [20 empty] | 3.74 |  |  | SSC0470431
131252 | Pd0.19Ti0.81 | Pd | 0.19 | Ti | 0.81 | [20 empty] | 3.08 |  |  | SSC0470431
131253 | Pd0.24Ti0.76 | Pd | 0.24 | Ti | 0.76 | [20 empty] | 2 |  |  | SSC0470431
131254 | Pd0.26Ti0.74 | Pd | 0.26 | Ti | 0.74 | [20 empty] | 1.66 |  |  | SSC0470431
131255 | Pd0.05Ti0.95 | Pd | 0.05 | Ti | 0.95 | [20 empty] | 4.64 |  |  | SSC0470431
131256 | Pd0.074Ti0.926 | Pd | 0.074 | Ti | 0.926 | [20 empty] | 4.85 |  |  | SSC0470431
131257 | Pd0.1Ti0.9 | Pd | 0.1 | Ti | 0.9 | [20 empty] | 5 |  |  | SSC0470431
131258 | Pd0.15Ti0.85 | Pd | 0.15 | Ti | 0.85 | [20 empty] | 4.82 |  |  | SSC0470431
131259 | Pd0.18Ti0.82 | Pd | 0.18 | Ti | 0.82 | [20 empty] | 4.73 |  |  | SSC0470431
131260 | Pd0.2Ti0.8 | Pd | 0.2 | Ti | 0.8 | [20 empty] | 4.71 |  |  | SSC0470431
131261 | Hf0.93Mo0.07 | Hf | 0.93 | Mo | 0.07 | [20 empty] | 2.11 |  |  | SSC0470431
131262 | Hf0.87Mo0.13 | Hf | 0.87 | Mo | 0.13 | [20 empty] | 2.6 |  |  | SSC0470431
131263 | Hf0.8Mo0.2 | Hf | 0.8 | Mo | 0.2 | [20 empty] | 2.89 |  |  | SSC0470431
131266 | Nb3Se4 | Nb | 3 | Se | 4 | [20 empty] | 1.85 |  |  | SSC0441439
131273 | Nb3Si1 | Nb | 3 | Si | 1 | [20 empty] | 9 |  |  | SSC0390005
131274 | Nb1Se3 | Nb | 1 | Se | 3 | [20 empty] | 2.5 |  |  | SSC0360983
131281 | Nb0.9Pd0.1 | Nb | 0.9 | Pd | 0.1 | [20 empty] | 3.34 |  |  | LES0420019
131282 | Nb0.85Pd0.15 | Nb | 0.85 | Pd | 0.15 | [20 empty] | 2.26 |  |  | LES0420019
131283 | Nb0.83Pd0.17 | Nb | 0.83 | Pd | 0.17 | [20 empty] | 2.2 |  |  | LES0420019
131285 | Nb0.76Pd0.24 | Nb | 0.76 | Pd | 0.24 | [20 empty] | 1.9 |  |  | LES0420019
131286 | Nb0.72Pd0.28 | Nb | 0.72 | Pd | 0.28 | [20 empty] | 1.89 |  |  | LES0420019
131288 | Nb0.65Pd0.35 | Nb | 0.65 | Pd | 0.35 | [20 empty] | 1.84 |  |  | LES0420019
131289 | Mo0.1Nb0.765Pd0.135 | Mo | 0.1 | Nb | 0.765 | Pd | 0.135 | [18 empty] | 1.53 |  |  | LES0420019
131290 | Mo0.1Nb0.72Pd0.18 | Mo | 0.1 | Nb | 0.72 | Pd | 0.18 | [18 empty] | 1.45 |  |  | LES0420019
131291 | Mo0.15Nb0.68Pd0.17 | Mo | 0.15 | Nb | 0.68 | Pd | 0.17 | [18 empty] | 1.22 |  |  | LES0420019
131292 | Mo0.2Nb0.64Pd0.16 | Mo | 0.2 | Nb | 0.64 | Pd | 0.16 | [18 empty] | 0.94 |  |  | LES0420019
131293 | Mo0.2Nb0.608Pd0.192 | Mo | 0.2 | Nb | 0.608 | Pd | 0.192 | [18 empty] | 1.34 |  |  | LES0420019
131294 | Nb0.72Pd0.18W0.1 | Nb | 0.72 | Pd | 0.18 | W | 0.1 | [18 empty] | 1.5 |  |  | LES0420019
131295 | H0.64Nb0.85Pd0.15 | H | 0.64 | Nb | 0.85 | Pd | 0.15 | [18 empty] | 4.3 |  |  | LES0420019
131296 | H0.75Nb0.85Pd0.15 | H | 0.75 | Nb | 0.85 | Pd | 0.15 | [18 empty] | 4.66 |  |  | LES0420019
131297 | H0.63Nb0.87Pd0.17 | H | 0.63 | Nb | 0.87 | Pd | 0.17 | [18 empty] | 3.89 |  |  | LES0420019
131298 | H0.12Nb0.8Pd0.2 | H | 0.12 | Nb | 0.8 | Pd | 0.2 | [18 empty] | 1.52 |  |  | LES0420019
131299 | H0.51Nb0.8Pd0.2 | H | 0.51 | Nb | 0.8 | Pd | 0.2 | [18 empty] | 3.4 |  |  | LES0420019
131300 | H0.6Nb0.8Pd0.2 | H | 0.6 | Nb | 0.8 | Pd | 0.2 | [18 empty] | 3.46 |  |  | LES0420019
131301 | H0.69Nb0.8Pd0.2 | H | 0.69 | Nb | 0.8 | Pd | 0.2 | [18 empty] | 3.56 |  |  | LES0420019
131302 | H0.74Nb0.8Pd0.2 | H | 0.74 | Nb | 0.8 | Pd | 0.2 | [18 empty] | 4.07 |  |  | LES0420019
131303 | H0.61Nb0.76Pd0.24 | H | 0.61 | Nb | 0.76 | Pd | 0.24 | [18 empty] | 3.38 |  |  | LES0420019
131304 | H0.34Nb0.72Pd0.28 | H | 0.34 | Nb | 0.72 | Pd | 0.28 | [18 empty] | 1.64 |  |  | LES0420019
131305 | H0.59Nb0.72Pd0.28 | H | 0.59 | Nb | 0.72 | Pd | 0.28 | [18 empty] | 3.12 |  |  | LES0420019
131306 | H0.46Nb0.69Pd0.31 | H | 0.46 | Nb | 0.69 | Pd | 0.31 | [18 empty] | 3.05 |  |  | LES0420019
131307 | H0.54Nb0.65Pd0.35 | H | 0.54 | Nb | 0.65 | Pd | 0.35 | [18 empty] | 1.67 |  |  | LES0420019
131308 | H0.51Mo0.1Nb0.765Pd0.135 | H | 0.51 | Mo | 0.1 | Nb | 0.765 | Pd | 0.135 | [16 empty] | 5.46 |  |  | LES0420019
131309 | H0.37Mo0.1Nb0.72Pd0.18 | H | 0.37 | Mo | 0.1 | Nb | 0.72 | Pd | 0.18 | [16 empty] | 4.44 |  |  | LES0420019
131310 | H0.46Mo0.1Nb0.72Pd0.18 | H | 0.46 | Mo | 0.1 | Nb | 0.72 | Pd | 0.18 | [16 empty] | 4.82 |  |  | LES0420019
131311 | H0.28Mo0.15Nb0.68Pd0.17 | H | 0.28 | Mo | 0.15 | Nb | 0.68 | Pd | 0.17 | [16 empty] | 4.92 |  |  | LES0420019
131312 | H0.47Nb0.72Pd0.18W0.1 | H | 0.47 | Nb | 0.72 | Pd | 0.18 | W | 0.1 | [16 empty] | 3.48 |  |  | LES0420019
131313 | C0.002N0.937Ta1 | C | 0.002 | N | 0.937 | Ta | 1 | [18 empty] | 8.91 |  |  | SSC0200869
131314 | C0.198N0.747Ta1 | C | 0.198 | N | 0.747 | Ta | 1 | [18 empty] | 10.74 |  |  | SSC0200869
131315 | C0.148N0.638Ta1 | C | 0.148 | N | 0.638 | Ta | 1 | [18 empty] | 12.01 |  |  | SSC0200869
131316 | C0.017N0.632Ta1 | C | 0.017 | N | 0.632 | Ta | 1 | [18 empty] | 11.84 |  |  | SSC0200869
131317 | C0.571N0.271Ta1 | C | 0.571 | N | 0.271 | Ta | 1 | [18 empty] | 10.92 |  |  | SSC0200869
131318 | C0.97Ta1 | C | 0.97 | Ta | 1 | [20 empty] | 11.84 |  |  | SSC0200869
131319 | Te3Zr1 | Te | 3 | Zr | 1 | [20 empty] | 4 |  |  | JPC01410767
131320 | S1N1 | S | 1 | N | 1 | [20 empty] | 0.205 |  |  | SSC0220303
131321 | S1N1 | S | 1 | N | 1 | [20 empty] | 0.235 |  |  | SSC0220303
131322 | S1N1 | S | 1 | N | 1 | [20 empty] | 0.26 |  | MTC131322 | SSC0250119
131323 | V1N1 | V | 1 | N | 1 | [20 empty] | 9.25 |  |  | PRB0296198
131324 | V1N1 | V | 1 | N | 1 | [20 empty] | 8.65 |  |  | PRB0296198
131325 | Nb1N1 | Nb | 1 | N | 1 | [23 empty] | PRB0251565
131326 | Nb1N | Nb | 1 | N | [24 empty] | PRB0251565
131327 | S1N1 | S | 1 | N | 1 | [22 empty] | MTC131327 | PRL0351732
131328 | Mo1N1 | Mo | 1 | N | 1 | [20 empty] | 15.1 |  |  | SSC0630141
131329 | Mo1N1 | Mo | 1 | N | 1 | [20 empty] | 3.2 |  |  | SSC0630141
131333 | Lu3Si5 | Lu | 3 | Si | 5 | [20 empty] | 7 |  |  | SSC0470519
131347 | La0.92Lu0.08 | La | 0.92 | Lu | 0.08 | [20 empty] | 3.72 |  |  | SSC0180725
131348 | La0.8Y0.2 | La | 0.8 | Y | 0.2 | [20 empty] | 2.7 |  |  | SSC0180725
131349 | La0.84Pr0.16 | La | 0.84 | Pr | 0.16 | [20 empty] | 2.2 |  |  | SSC0180725
131350 | La0.93Yb0.07 | La | 0.93 | Yb | 0.07 | [20 empty] | 3.56 |  |  | SSC0180725
131351 | La0.98Nd0.02 | La | 0.98 | Nd | 0.02 | [20 empty] | 3.6 |  |  | SSC0180725
131370 | La0.85Y0.15 | La | 0.85 | Y | 0.15 | [20 empty] | 3.06 |  |  | JPS0440402
131372 | Mo0.6Re0.4 | Mo | 0.6 | Re | 0.4 | [20 empty] | 12.3 |  |  | PRL0572987
131373 | N1Nb1 | N | 1 | Nb | 1 | [20 empty] | 16.5 |  |  | PRL0761525
131374 | Mo6S8 | Mo | 6 | S | 8 | [20 empty] | 2 |  |  | LES0620329
131375 | Mo6Se8 | Mo | 6 | Se | 8 | [20 empty] | 6.4 |  |  | LES0620329
131377 | Mo0.15Nb0.85 | Mo | 0.15 | Nb | 0.85 | [20 empty] | 5.85 |  |  | PRL0280681
131378 | Mo0.4Nb0.6 | Mo | 0.4 | Nb | 0.6 | [20 empty] | 0.6 |  |  | PRL0280681
131379 | Mo0.8Nb0.2 | Mo | 0.8 | Nb | 0.2 | [20 empty] | 0.095 |  |  | PRL0280681
131385 | La3S4 | La | 3 | S | 4 | [20 empty] | 8.05 |  |  | SSC0391293
131412 | Ga1La3 | Ga | 1 | La | 3 | [20 empty] | 5.8 |  |  | JAC1980165
131413 | In1La3 | In | 1 | La | 3 | [20 empty] | 9.7 |  |  | JAC1980165
131414 | La3Sn1 | La | 3 | Sn | 1 | [20 empty] | 6.2 |  |  | JAC1980165
131415 | Al1La3 | Al | 1 | La | 3 | [20 empty] | 5.8 |  |  | JAC1980165
131416 | Ge1La3 | Ge | 1 | La | 3 | [20 empty] | 3.7 |  |  | JAC1980165
131417 | La3Ni1 | La | 3 | Ni | 1 | [20 empty] | 6.2 |  |  | JAC1980165
131418 | Ir1La3 | Ir | 1 | La | 3 | [21 empty] | 1.7 |  | JAC1980165
131419 | La3Ru1 | La | 3 | Ru | 1 | [20 empty] | 4.2 |  |  | JAC1980165
131420 | Co1La3 | Co | 1 | La | 3 | [20 empty] | 4 |  |  | JAC1980165
131421 | Gd0.02In1La2.98 | Gd | 0.02 | In | 1 | La | 2.98 | [18 empty] | 7.9 |  |  | JAC1980165
131422 | Gd0.06In1La2.94 | Gd | 0.06 | In | 1 | La | 2.94 | [18 empty] | 4.1 |  |  | JAC1980165
131425 | Hg0.5In0.5 | Hg | 0.5 | In | 0.5 | [20 empty] | 3.81 |  |  | LES0110186
131426 | Hg0.333In0.667 | Hg | 0.333 | In | 0.667 | [20 empty] | 4.115 |  |  | LES0110186
131427 | Ir0.42Nb0.58 | Ir | 0.42 | Nb | 0.58 | [20 empty] | 4.2 |  |  | LES0420355
131428 | Ir0.4Nb0.55O0.05 | Ir | 0.4 | Nb | 0.55 | [16 empty] | O | 0.05 |  |  | 10.5 |  |  | LES0420355
131429 | Ir0.455Nb0.455O0.09 | Ir | 0.455 | Nb | 0.455 | [16 empty] | O | 0.09 |  |  | 9.2 |  |  | LES0420355
131430 | C0.03Rh0.43Ta0.54 | C | 0.03 | Rh | 0.43 | Ta | 0.54 | [18 empty] | 10 |  |  | LES0420355
131431 | Ir0.42Ta0.58 | Ir | 0.42 | Ta | 0.58 | [20 empty] | 6.6 |  |  | LES0420355
131432 | Ge1P1 | Ge | 1 | P | 1 | [20 empty] | 4.2 |  |  | CEM0010143
131433 | As1Ge1 | As | 1 | Ge | 1 | [20 empty] | 3.5 |  |  | CEM0010143
131434 | Ge1U7 | Ge | 1 | U | 7 | [20 empty] | 1.4 |  |  | JPS0610293
131435 | Ge3U5 | Ge | 3 | U | 5 | [20 empty] | 0.99 |  |  | JPS0610293
131436 | Ge4U3 | Ge | 4 | U | 3 | [21 empty] | 1 |  | JPS0610293
131437 | Ge2U1 | Ge | 2 | U | 1 | [21 empty] | 1 |  | JPS0610293
131445 | Ge3U5 | Ge | 3 | U | 5 | [20 empty] | 0.99 |  |  | JPS0580795
131451 | H15Th4 | H | 15 | Th | 4 | [20 empty] | 7.6 |  |  | SSC0161085
131452 | H2Th1 | H | 2 | Th | 1 | [21 empty] | 1 |  | SSC0210603
131453 | H15Th4 | H | 15 | Th | 4 | [20 empty] | 7.6 |  |  | SSC0210603
131454 | Ge2Y1 | Ge | 2 | Y | 1 | [20 empty] | 3.8 |  |  | SSC0230223
131455 | Ge2Zr1 | Ge | 2 | Zr | 1 | [20 empty] | 8 |  |  | SSC0230223
131456 | Ge2Hf1 | Ge | 2 | Hf | 1 | [20 empty] | 2.2 |  |  | SSC0230223
131457 | Ga6Tb1 | Ga | 6 | Tb | 1 | [20 empty] | 5 | 0 | MTC131457 | SSC0820111
131458 | Dy1Ga6 | Dy | 1 | Ga | 6 | [20 empty] | 5.9 | 0 |  | SSC0820111
131470 | Ga41Mo8 | Ga | 41 | Mo | 8 | [20 empty] | 9.7 |  |  | LES0990L27
131471 | Au1Ga40Mo8 | Au | 1 | Ga | 40 | Mo | 8 | [18 empty] | 9.4 |  |  | LES0990L27
131498 | N1.07Nb1 | N | 1.07 | Nb | 1 | [20 empty] | 14.4 |  |  | CEM0340045
131499 | N0.78Nb1 | N | 0.78 | Nb | 1 | [20 empty] | 10.5 |  |  | CEM0340045
131500 | N0.89Nb1 | N | 0.89 | Nb | 1 | [20 empty] | 12.1 |  |  | CEM0340045
131501 | N0.93Nb1 | N | 0.93 | Nb | 1 | [20 empty] | 13.3 |  |  | CEM0340045
131502 | C0.28N0.76Nb1 | C | 0.28 | N | 0.76 | Nb | 1 | [18 empty] | 16.4 |  |  | CEM0340045
131506 | B1V1 | B | 1 | V | 1 | [21 empty] | 7.2 |  | CEM0340045
131511 | Ga4Mo1 | Ga | 4 | Mo | 1 | [20 empty] | 8 |  |  | PRL0260305
131512 | Ga4Mn0.006Mo0.994 | Ga | 4 | Mn | 0.006 | Mo | 0.994 | [18 empty] | 7.14 |  |  | PRL0260305
131513 | Ga4Mn0.01Mo0.99 | Ga | 4 | Mn | 0.01 | Mo | 0.99 | [18 empty] | 4 |  |  | PRL0260305
131519 | Eu0.0034La0.9966 | Eu | 0.0034 | La | 0.9966 | [20 empty] | 3.95 |  | MTC131519 | SSC0220501
131520 | Eu0.011La0.989 | Eu | 0.011 | La | 0.989 | [20 empty] | 2.16 |  |  | SSC0220501
131521 | Pd1T0.81 | Pd | 1 | T | 0.81 | [20 empty] | 4.04 |  | MTC131521 | SSC0520837
131570 | Ta1Ge2 | Ta | 1 | Ge | 2 | [20 empty] | 2.3 |  |  | SSC0230223
131571 | Re1Ge2 | Re | 1 | Ge | 2 | [20 empty] | 2.7 |  |  | SSC0230223
131572 | Ti1Ge2 | Ti | 1 | Ge | 2 | [21 empty] | 1.8 |  | SSC0230223
131573 | V1Ge2 | V | 1 | Ge | 2 | [21 empty] | 1.8 |  | SSC0230223
131574 | Mo1Ge2 | Mo | 1 | Ge | 2 | [21 empty] | 1.8 |  | SSC0230223
140000 | Ag0.7Al0.3 | Ag | 0.7 | Al | 0.3 | [20 empty] | 0.11 |  |  | 1617
140001 | Ag0.667Al0.333 | Ag | 0.667 | Al | 0.333 | [20 empty] | 0.126 |  |  | 1617
140002 | Ag0.65Al0.35 | Ag | 0.65 | Al | 0.35 | [20 empty] | 0.1 |  |  | 1617
140003 | Ag0.625Al0.375 | Ag | 0.625 | Al | 0.375 | [20 empty] | 0.106 |  |  | 1617
140004 | Ag0.6Al0.4 | Ag | 0.6 | Al | 0.4 | [20 empty] | 0.088 |  |  | 1617
140005 | Ag0.885Sb0.115 | Ag | 0.885 | Sb | 0.115 | [20 empty] | 0.019 |  |  | 1617
140006 | Ag0.865Sb0.135 | Ag | 0.865 | Sb | 0.135 | [20 empty] | 0.028 |  |  | 1617
140007 | Ag0.845Sb0.155 | Ag | 0.845 | Sb | 0.155 | [20 empty] | 0.037 |  |  | 1617
140008 | Ag0.845Sn0.155 | Ag | 0.845 | Sn | 0.155 | [20 empty] | 0.025 |  |  | 1617
140009 | Ag0.835Sn0.165 | Ag | 0.835 | Sn | 0.165 | [20 empty] | 0.047 |  |  | 1617
140010 | Ag0.825Sn0.175 | Ag | 0.825 | Sn | 0.175 | [20 empty] | 0.055 |  |  | 1617
140011 | Ag0.82Sn0.18 | Ag | 0.82 | Sn | 0.18 | [20 empty] | 0.066 |  |  | 1617
140012 | Ag0.815Sn0.185 | Ag | 0.815 | Sn | 0.185 | [20 empty] | 0.06 |  |  | 1617
140013 | Ag0.795Sn0.205 | Ag | 0.795 | Sn | 0.205 | [20 empty] | 0.09 |  |  | 1617
140014 | Ag0.775Sn0.225 | Ag | 0.775 | Sn | 0.225 | [20 empty] | 0.09 |  |  | 1617
140015 | Cu0.86Ge0.14 | Cu | 0.86 | Ge | 0.14 | [20 empty] | 0.025 |  |  | 1617
140016 | Cu0.85Ge0.15 | Cu | 0.85 | Ge | 0.15 | [20 empty] | 0.084 |  |  | 1617
140017 | Cu0.84Ge0.16 | Cu | 0.84 | Ge | 0.16 | [20 empty] | 0.117 |  |  | 1617
140018 | Cu0.83Ge0.17 | Cu | 0.83 | Ge | 0.17 | [20 empty] | 0.072 |  |  | 1617
140019 | Cu0.825Ge0.175 | Cu | 0.825 | Ge | 0.175 | [20 empty] | 0.145 |  |  | 1617
140020 | Cu0.82Ge0.18 | Cu | 0.82 | Ge | 0.18 | [20 empty] | 0.13 |  |  | 1617
140021 | Cu0.815Ge0.185 | Cu | 0.815 | Ge | 0.185 | [20 empty] | 0.175 |  |  | 1617
140022 | Cu0.81Ge0.19 | Cu | 0.81 | Ge | 0.19 | [20 empty] | 0.24 |  |  | 1617
140023 | Cu0.86Si0.14 | Cu | 0.86 | Si | 0.14 | [20 empty] | 0.05 |  |  | 1617
140024 | Au0.885Sn0.115 | Au | 0.885 | Sn | 0.115 | [20 empty] | 0.21 |  |  | 1617
140025 | Au0.875Sn0.125 | Au | 0.875 | Sn | 0.125 | [20 empty] | 0.33 |  |  | 1617
140026 | Au0.865Sn0.135 | Au | 0.865 | Sn | 0.135 | [20 empty] | 0.435 |  |  | 1617
140027 | Au0.855Sn0.145 | Au | 0.855 | Sn | 0.145 | [20 empty] | 0.43 |  |  | 1617
140028 | Au0.845Sn0.155 | Au | 0.845 | Sn | 0.155 | [20 empty] | 0.53 |  |  | 1617
140029 | Au0.835Sn0.165 | Au | 0.835 | Sn | 0.165 | [20 empty] | 0.59 |  |  | 1617
140030 | Au0.84In0.16 | Au | 0.84 | In | 0.16 | [20 empty] | 0.035 |  |  | 1617
140031 | Au0.8In0.2 | Au | 0.8 | In | 0.2 | [20 empty] | 0.28 |  |  | 1617
140032 | Sn1Te1 | Sn | 1 | Te | 1 | [20 empty] | 0.207 |  |  | 1605
140033 | Sn1Te1 | Sn | 1 | Te | 1 | [20 empty] | 0.168 |  |  | 1605
140034 | Sn1Te1 | Sn | 1 | Te | 1 | [20 empty] | 0.1 |  |  | 1605
140035 | Sn1Te1 | Sn | 1 | Te | 1 | [20 empty] | 0.065 |  |  | 1605
140036 | Sn0.965Te1 | Sn | 0.965 | Te | 1 | [20 empty] | 0.168 |  |  | 1605
140037 | Sn0.975Te1 | Sn | 0.975 | Te | 1 | [20 empty] | 0.165 |  |  | 1605
140038 | Sn0.966Te1 | Sn | 0.966 | Te | 1 | [20 empty] | 0.167 |  |  | 1605
140039 | Sn0.976Te1 | Sn | 0.976 | Te | 1 | [20 empty] | 0.125 |  |  | 1605
140040 | Sn0.97Te1 | Sn | 0.97 | Te | 1 | [20 empty] | 0.155 |  |  | 1605
140041 | Sn0.98Te1 | Sn | 0.98 | Te | 1 | [20 empty] | 0.092 |  |  | 1605
140042 | Sn0.985Te1 | Sn | 0.985 | Te | 1 | [20 empty] | 0.0485 |  |  | 1605
140043 | Sn0.985Te1 | Sn | 0.985 | Te | 1 | [20 empty] | 0.0433 |  |  | 1605
140044 | Sn0.985Te1 | Sn | 0.985 | Te | 1 | [20 empty] | 0.048 |  |  | 1605
140045 | Sn0.99Te1 | Sn | 0.99 | Te | 1 | [20 empty] | 0.0285 |  |  | 1605
140046 | Sn0.99Te1 | Sn | 0.99 | Te | 1 | [20 empty] | 0.024 |  |  | 1605
140047 | Sn0.995Te1 | Sn | 0.995 | Te | 1 | [20 empty] | 0.0138 |  |  | 1605
140048 | Sn0.97As0.005Te0.995 | Sn | 0.97 | As | 0.005 | Te | 0.995 | [18 empty] | 0.108 |  |  | 1605
140049 | Sn0.97As0.01Te0.99 | Sn | 0.97 | As | 0.01 | Te | 0.99 | [18 empty] | 0.073 |  |  | 1605
140050 | Sn0.97As0.015Te0.985 | Sn | 0.97 | As | 0.015 | Te | 0.985 | [18 empty] | 0.051 |  |  | 1605
140051 | Sn0.97As0.017Te0.983 | Sn | 0.97 | As | 0.017 | Te | 0.983 | [18 empty] | 0.058 |  |  | 1605
140052 | Sn0.97As0.02Te0.98 | Sn | 0.97 | As | 0.02 | Te | 0.98 | [18 empty] | 0.0318 |  |  | 1605
140053 | Sn0.97As0.022Te0.978 | Sn | 0.97 | As | 0.022 | Te | 0.978 | [18 empty] | 0.0332 |  |  | 1605
140054 | Sn0.97As0.025Te0.975 | Sn | 0.97 | As | 0.025 | Te | 0.975 | [18 empty] | 0.0138 |  |  | 1605
140055 | Sn0.97As0.005Te0.995 | Sn | 0.97 | As | 0.005 | Te | 0.995 | [18 empty] | 0.068 |  |  | 1605
140056 | Sn0.97As0.006Te0.994 | Sn | 0.97 | As | 0.006 | Te | 0.994 | [18 empty] | 0.048 |  |  | 1605
140057 | Sn0.97As0.007Te0.993 | Sn | 0.97 | As | 0.007 | Te | 0.993 | [18 empty] | 0.038 |  |  | 1605
140058 | Sn0.97As0.008Te0.992 | Sn | 0.97 | As | 0.008 | Te | 0.992 | [18 empty] | 0.022 |  |  | 1605
140059 | Sn0.97As0.009Te0.991 | Sn | 0.97 | As | 0.009 | Te | 0.991 | [18 empty] | 0.0195 |  |  | 1605
140060 | Sn0.97As0.01Te0.99 | Sn | 0.97 | As | 0.01 | Te | 0.99 | [18 empty] | 0.023 |  |  | 1605
140061 | Al1 | Al | 1 | [22 empty] | 1.18 |  |  | 598
140062 | Zn1 | Zn | 1 | [22 empty] | 0.85 |  |  | 598
140063 | In1 | In | 1 | [22 empty] | 4.405 |  |  | 598
140064 | Sn1 | Sn | 1 | [22 empty] | 3.71 |  |  | 598
140065 | Co1Si2 | Co | 1 | Si | 2 | [20 empty] | 1.3 |  |  | 37
140066 | Ni1Si2 | Ni | 1 | Si | 2 | [21 empty] | 1 |  | 37
140067 | Al2Au1 | Al | 2 | Au | 1 | [21 empty] | 1 |  | 37
140068 | Al2Pt1 | Al | 2 | Pt | 1 | [21 empty] | 1 |  | 37
140069 | Ge2Rh3 | Ge | 2 | Rh | 3 | [20 empty] | 2.12 |  |  | 37
140075 | La1 | La | 1 | [22 empty] | 6.06 |  |  | 1564
140076 | In1La3 | In | 1 | La | 3 | [20 empty] | 9.54 |  |  | 1564
140077 | La3Tl1 | La | 3 | Tl | 1 | [20 empty] | 8.86 |  |  | 1564
140078 | La3In0.7Ga0.3 | La | 3 | In | 0.7 | Ga | 0.3 | [18 empty] | 9.25 |  |  | 1564
140079 | La3Al1C1 | La | 3 | Al | 1 | C | 1 | [19 empty] | 1.02 |  | 1564
140080 | La3Ga1C1 | La | 3 | Ga | 1 | C | 1 | [19 empty] | 1.02 |  | 1564
140081 | La3In1C1 | La | 3 | In | 1 | C | 1 | [19 empty] | 1.02 |  | 1564
140082 | La3Tl1C1 | La | 3 | Tl | 1 | C | 1 | [19 empty] | 1.02 |  | 1564
140083 | La3Sn1C1 | La | 3 | Sn | 1 | C | 1 | [19 empty] | 1.02 |  | 1564
140084 | La3Pb1C1 | La | 3 | Pb | 1 | C | 1 | [19 empty] | 1.02 |  | 1564
140085 | La3In0.5Tl0.5 | La | 3 | In | 0.5 | Tl | 0.5 | [18 empty] | 8.9 |  |  | 1564
140086 | La3In0.7Al0.3 | La | 3 | In | 0.7 | Al | 0.3 | [18 empty] | 9.42 |  |  | 1564
140087 | La3In0.7Ga0.3 | La | 3 | In | 0.7 | Ga | 0.3 | [18 empty] | 9.25 |  |  | 1564
140088 | La3In0.8Sn0.2 | La | 3 | In | 0.8 | Sn | 0.2 | [18 empty] | 7.8 |  |  | 1564
140089 | La3In0.9Cd0.1 | La | 3 | In | 0.9 | Cd | 0.1 | [18 empty] | 9.55 |  |  | 1564
140090 | C1Nb1 | C | 1 | Nb | 1 | [20 empty] | 11.2 |  |  | 1006
140091 | Nb0.75Mo0.25C1 | Nb | 0.75 | Mo | 0.25 | C | 1 | [18 empty] | 12 |  |  | 1006
140092 | Nb0.5Mo0.5C1 | Nb | 0.5 | Mo | 0.5 | C | 1 | [18 empty] | 13.1 |  |  | 1006
140093 | Nb0.25Mo0.75C1 | Nb | 0.25 | Mo | 0.75 | C | 1 | [18 empty] | 13.1 |  |  | 1006
140094 | Nb0.05Mo0.95C1 | Nb | 0.05 | Mo | 0.95 | C | 1 | [18 empty] | 13.5 |  |  | 1006
140095 | C1Mo1 | C | 1 | Mo | 1 | [20 empty] | 14.3 |  |  | 1006
140096 | Nb0.9W0.1C1 | Nb | 0.9 | W | 0.1 | C | 1 | [18 empty] | 11.6 |  |  | 1006
140097 | Nb0.8W0.2C1 | Nb | 0.8 | W | 0.2 | C | 1 | [18 empty] | 13.7 |  |  | 1006
140098 | Nb0.75W0.25C1 | Nb | 0.75 | W | 0.25 | C | 1 | [18 empty] | 13.1 |  |  | 1006
140099 | Nb0.7W0.3C1 | Nb | 0.7 | W | 0.3 | C | 1 | [18 empty] | 13.2 |  |  | 1006
140100 | Nb0.65W0.35C1 | Nb | 0.65 | W | 0.35 | C | 1 | [18 empty] | 13 |  |  | 1006
140101 | Nb0.5W0.5C1 | Nb | 0.5 | W | 0.5 | C | 1 | [18 empty] | 12.5 |  |  | 1006
140102 | Nb0.2W0.8C1 | Nb | 0.2 | W | 0.8 | C | 1 | [18 empty] | 11 |  |  | 1006
140103 | C1W1 | C | 1 | W | 1 | [20 empty] | 9.93 |  |  | 1006
140104 | Nb0.8Ta0.2C1 | Nb | 0.8 | Ta | 0.2 | C | 1 | [18 empty] | 10 |  |  | 1006
140105 | Nb0.6Ta0.4C1 | Nb | 0.6 | Ta | 0.4 | C | 1 | [18 empty] | 9.4 |  |  | 1006
140106 | Nb0.4Ta0.6C1 | Nb | 0.4 | Ta | 0.6 | C | 1 | [18 empty] | 9.33 |  |  | 1006
140107 | Nb0.2Ta0.8C1 | Nb | 0.2 | Ta | 0.8 | C | 1 | [18 empty] | 9 |  |  | 1006
140108 | Mo0.9W0.1C1 | Mo | 0.9 | W | 0.1 | C | 1 | [18 empty] | 11.7 |  |  | 1006
140109 | Mo0.8W0.2C1 | Mo | 0.8 | W | 0.2 | C | 1 | [18 empty] | 12 |  |  | 1006
140110 | Mo0.6W0.4C1 | Mo | 0.6 | W | 0.4 | C | 1 | [18 empty] | 11.3 |  |  | 1006
140111 | Mo0.4W0.6C1 | Mo | 0.4 | W | 0.6 | C | 1 | [18 empty] | 11.3 |  |  | 1006
140112 | Mo0.2W0.8C1 | Mo | 0.2 | W | 0.8 | C | 1 | [18 empty] | 10.1 |  |  | 1006
140113 | Mo0.1W0.9C1 | Mo | 0.1 | W | 0.9 | C | 1 | [18 empty] | 9 |  |  | 1006
140114 | C1Ta1 | C | 1 | Ta | 1 | [20 empty] | 10 |  |  | 1006
140115 | Ta0.8Mo0.2C1 | Ta | 0.8 | Mo | 0.2 | C | 1 | [18 empty] | 8.5 |  |  | 1006
140116 | Ta0.6Mo0.4C1 | Ta | 0.6 | Mo | 0.4 | C | 1 | [18 empty] | 8.67 |  |  | 1006
140117 | Ta0.4Mo0.6C1 | Ta | 0.4 | Mo | 0.6 | C | 1 | [18 empty] | 9.18 |  |  | 1006
140118 | Ta0.2Mo0.8C1 | Ta | 0.2 | Mo | 0.8 | C | 1 | [18 empty] | 10.5 |  |  | 1006
140119 | Ta0.05Mo0.95C1 | Ta | 0.05 | Mo | 0.95 | C | 1 | [18 empty] | 11.8 |  |  | 1006
140120 | Ta0.8W0.2C1 | Ta | 0.8 | W | 0.2 | C | 1 | [18 empty] | 9.92 |  |  | 1006
140121 | Ta0.6W0.4C1 | Ta | 0.6 | W | 0.4 | C | 1 | [18 empty] | 10 |  |  | 1006
140122 | Ta0.4W0.6C1 | Ta | 0.4 | W | 0.6 | C | 1 | [18 empty] | 9.41 |  |  | 1006
140123 | Ta0.2W0.8C1 | Ta | 0.2 | W | 0.8 | C | 1 | [18 empty] | 8.96 |  |  | 1006
140124 | Mo0.95V0.05C1 | Mo | 0.95 | V | 0.05 | C | 1 | [18 empty] | 13.9 |  |  | 1006
140125 | Mo0.95Ti0.05C1 | Mo | 0.95 | Ti | 0.05 | C | 1 | [18 empty] | 13.5 |  |  | 1006
140126 | Mo0.95Zr0.05C1 | Mo | 0.95 | Zr | 0.05 | C | 1 | [18 empty] | 13.2 |  |  | 1006
140127 | Mo0.95Hf0.05C1 | Mo | 0.95 | Hf | 0.05 | C | 1 | [18 empty] | 12.7 |  |  | 1006
140128 | Mo0.9Re0.1C1 | Mo | 0.9 | Re | 0.1 | C | 1 | [18 empty] | 13.9 |  |  | 1006
140129 | Mo0.9Ru0.1C1 | Mo | 0.9 | Ru | 0.1 | C | 1 | [18 empty] | 13.7 |  |  | 1006
140130 | Mo0.9V0.1C1 | Mo | 0.9 | V | 0.1 | C | 1 | [18 empty] | 13.3 |  |  | 1006
140131 | Mo0.9Ti0.1C1 | Mo | 0.9 | Ti | 0.1 | C | 1 | [18 empty] | 13.1 |  |  | 1006
140132 | Mo0.9Hf0.1C1 | Mo | 0.9 | Hf | 0.1 | C | 1 | [18 empty] | 11.9 |  |  | 1006
140133 | Mo0.9Zr0.1C1 | Mo | 0.9 | Zr | 0.1 | C | 1 | [18 empty] | 11.5 |  |  | 1006
140134 | Mo0.84V0.16C1 | Mo | 0.84 | V | 0.16 | C | 1 | [18 empty] | 12.9 |  |  | 1006
140135 | Mo0.84Ti0.16C1 | Mo | 0.84 | Ti | 0.16 | C | 1 | [18 empty] | 12.8 |  |  | 1006
140136 | Mo0.84Hf0.16C1 | Mo | 0.84 | Hf | 0.16 | C | 1 | [18 empty] | 11.5 |  |  | 1006
140137 | Mo0.84Zr0.16C1 | Mo | 0.84 | Zr | 0.16 | C | 1 | [18 empty] | 11 |  |  | 1006
140138 | Mo0.8V0.2C1 | Mo | 0.8 | V | 0.2 | C | 1 | [18 empty] | 12.8 |  |  | 1006
140139 | Mo0.8Ti0.2C1 | Mo | 0.8 | Ti | 0.2 | C | 1 | [18 empty] | 12 |  |  | 1006
140140 | Mo0.8Hf0.2C1 | Mo | 0.8 | Hf | 0.2 | C | 1 | [18 empty] | 11.4 |  |  | 1006
140141 | Mo0.8Zr0.2C1 | Mo | 0.8 | Zr | 0.2 | C | 1 | [18 empty] | 10.9 |  |  | 1006
140142 | Au0.12Zr0.88 | Au | 0.12 | Zr | 0.88 | [20 empty] | 2.78 |  |  | 32
140143 | Au0.1Zr0.9 | Au | 0.1 | Zr | 0.9 | [20 empty] | 2.78 |  |  | 32
140144 | Au0.07Zr0.93 | Au | 0.07 | Zr | 0.93 | [20 empty] | 2.52 |  |  | 32
140145 | Au0.05Zr0.95 | Au | 0.05 | Zr | 0.95 | [20 empty] | 1.79 |  |  | 32
140146 | Os0.01Zr0.99 | Os | 0.01 | Zr | 0.99 | [20 empty] | 1.52 |  |  | 32
140147 | Os0.025Zr0.975 | Os | 0.025 | Zr | 0.975 | [20 empty] | 2.97 |  |  | 32
140148 | Os0.05Zr0.95 | Os | 0.05 | Zr | 0.95 | [20 empty] | 5.38 |  |  | 32
140149 | Os0.06Zr0.94 | Os | 0.06 | Zr | 0.94 | [20 empty] | 5.7 |  |  | 32
140150 | Os0.07Zr0.93 | Os | 0.07 | Zr | 0.93 | [20 empty] | 5.66 |  |  | 32
140151 | Os0.1Zr0.9 | Os | 0.1 | Zr | 0.9 | [20 empty] | 5.17 |  |  | 32
140152 | Au0.374Te0.626 | Au | 0.374 | Te | 0.626 | [20 empty] | 1.3 |  |  | 1643
140153 | Au0.35Te0.65 | Au | 0.35 | Te | 0.65 | [20 empty] | 1.58 |  |  | 1643
140154 | Au0.332Te0.668 | Au | 0.332 | Te | 0.668 | [20 empty] | 1.89 |  |  | 1643
140155 | Au0.3Te0.7 | Au | 0.3 | Te | 0.7 | [20 empty] | 1.99 |  |  | 1643
140156 | Au0.28Te0.72 | Au | 0.28 | Te | 0.72 | [20 empty] | 1.96 |  |  | 1643
140157 | Au0.25Te0.75 | Au | 0.25 | Te | 0.75 | [20 empty] | 1.85 |  |  | 1643
140158 | Au0.24Te0.76 | Au | 0.24 | Te | 0.76 | [20 empty] | 1.72 |  |  | 1643
140159 | Au0.22Te0.78 | Au | 0.22 | Te | 0.78 | [20 empty] | 1.54 |  |  | 1643
140160 | Au0.2Te0.8 | Au | 0.2 | Te | 0.8 | [20 empty] | 1.48 |  |  | 1643
140161 | Au0.18Te0.82 | Au | 0.18 | Te | 0.82 | [20 empty] | 1.56 |  |  | 1643
140162 | Au0.16Te0.84 | Au | 0.16 | Te | 0.84 | [20 empty] | 1.71 |  |  | 1643
140163 | Au0.15Te0.85 | Au | 0.15 | Te | 0.85 | [20 empty] | 1.64 |  |  | 1643
140164 | Au0.14Te0.86 | Au | 0.14 | Te | 0.86 | [20 empty] | 1.7 |  |  | 1643
140165 | Bi0.02Sn0.98 | Bi | 0.02 | Sn | 0.98 | [20 empty] | 3.85 |  |  | 36
140166 | Bi0.04Sn0.96 | Bi | 0.04 | Sn | 0.96 | [20 empty] | 3.86 |  |  | 36
140167 | Bi0.045Sn0.955 | Bi | 0.045 | Sn | 0.955 | [20 empty] | 3.88 |  |  | 36
140168 | Bi0.05Sn0.95 | Bi | 0.05 | Sn | 0.95 | [20 empty] | 3.93 |  |  | 36
140169 | Bi0.055Sn0.945 | Bi | 0.055 | Sn | 0.945 | [20 empty] | 3.94 |  |  | 36
140170 | Bi0.06Sn0.94 | Bi | 0.06 | Sn | 0.94 | [20 empty] | 4.1 |  |  | 36
140171 | Bi0.08Sn0.92 | Bi | 0.08 | Sn | 0.92 | [20 empty] | 4.15 |  |  | 36
140172 | Bi0.1Sn0.9 | Bi | 0.1 | Sn | 0.9 | [20 empty] | 4.18 |  |  | 36
140173 | Sb0.02Sn0.98 | Sb | 0.02 | Sn | 0.98 | [20 empty] | 2.64 |  |  | 36
140174 | Sb0.04Sn0.96 | Sb | 0.04 | Sn | 0.96 | [20 empty] | 3.76 |  |  | 36
140175 | Sb0.06Sn0.94 | Sb | 0.06 | Sn | 0.94 | [20 empty] | 3.96 |  |  | 36
140176 | Sb0.08Sn0.92 | Sb | 0.08 | Sn | 0.92 | [20 empty] | 3.89 |  |  | 36
140177 | Ga1 | Ga | 1 | [22 empty] | 7.84 |  |  | 1904
140178 | Ga0.8Sb0.2 | Ga | 0.8 | Sb | 0.2 | [20 empty] | 6.18 |  | MTC140178 | 1904
140179 | Ga0.58Sb0.42 | Ga | 0.58 | Sb | 0.42 | [20 empty] | 1.17 |  |  | 1904
140180 | Bi1 | Bi | 1 | [22 empty] | 5.7 |  |  | 1904
140181 | Bi0.9Sb0.1 | Bi | 0.9 | Sb | 0.1 | [20 empty] | 5.2 |  | MTC140181 | 1904
140182 | Bi0.7Sb0.3 | Bi | 0.7 | Sb | 0.3 | [20 empty] | 4.14 |  |  | 1904
140183 | Bi0.5Sb0.5 | Bi | 0.5 | Sb | 0.5 | [20 empty] | 2.94 |  |  | 1904
140184 | Pb0.52Tl0.48 | Pb | 0.52 | Tl | 0.48 | [20 empty] | 5.54 |  | MTC40184 | 736
140185 | Pb0.06Tl0.94 | Pb | 0.06 | Tl | 0.94 | [20 empty] | 2.7 |  |  | 736
140186 | Bi0.6Tl0.4 | Bi | 0.6 | Tl | 0.4 | [20 empty] | 6 |  | MTC40186 | 736
150014 | Hf1 | Hf | 1 | [22 empty] | 0.128 |  | MTC150014 | JTL0800763
150015 | Ti0.496Zr0.504 | Ti | 0.496 | Zr | 0.504 | [20 empty] | 1.8 |  | MTC150015 | P068054401
150026 | Nb3Sn1 | Nb | 3 | Sn | 1 | [20 empty] | 17.93 |  |  | PR1201964
150027 | Sn1 | Sn | 1 | [22 empty] | 3.77 |  |  | PR1201964
150028 | Pb1 | Pb | 1 | [22 empty] | 7.175 |  |  | PR1210086
150029 | Pb1 | Pb | 1 | [22 empty] | 7.175 |  |  | PR1121522
150030 | Pb1 | Pb | 1 | [22 empty] | 7.175 |  |  | PR1121888
150031 | Ru1 | Ru | 1 | [22 empty] | 0.493 |  |  | PRL0060275
150037 | Pb1 | Pb | 1 | [22 empty] | 7.186 |  |  | P075174502
150038 | Pb1 | Pb | 1 | [22 empty] | 7.17 |  |  | PR0881182
150056 | Al1 | Al | 1 | [22 empty] | 1.16 |  |  | SSC1420421
150057 | Al0.99Li0.01 | Al | 0.99 | Li | 0.01 | [20 empty] | 1.07 |  |  | SSC1420421
150058 | Al0.97Li0.03 | Al | 0.97 | Li | 0.03 | [20 empty] | 1.05 |  |  | SSC1420421
150059 | Al0.95Li0.05 | Al | 0.95 | Li | 0.05 | [20 empty] | 1.13 |  |  | SSC1420421
150060 | Al0.9Li0.1 | Al | 0.9 | Li | 0.1 | [20 empty] | 1.29 |  |  | SSC1420421
150136 | Nd1.85Ce0.15Cu0.8Mn0.2O4 | Nd | 1.85 | Ce | 0.15 | Cu | 0.8 | Mn | 0.2 | [12 empty] | O | 4 |  |  |  | 5 |  | PHC4630170
150137 | Ru1Sr2.2Nd0.6Dy0.4Ce1.8Cu2Oz | Ru | 1 | Sr | 2.2 | Nd | 0.6 | Dy | 0.4 | Ce | 1.8 | Cu | 2 | [8 empty] | O | z |  |  |  | 4.2 |  | PHC4630190
150138 | Ru1Sr2.2Gd1Ce1.8Cu2Oz | Ru | 1 | Sr | 2.2 | Gd | 1 | Ce | 1.8 | Cu | 2 | [10 empty] | O | z |  |  | 20 |  |  | SUP0170449
150139 | Ru0.9Nb0.1Sr2.2Gd1Ce1.8Cu2Oz | Ru | 0.9 | Nb | 0.1 | Sr | 2.2 | Gd | 1 | Ce | 1.8 | Cu | 2 | [8 empty] | O | z |  |  | 17 |  |  | SUP0170449
150140 | Ru0.8Nb0.2Sr2.2Gd1Ce1.8Cu2Oz | Ru | 0.8 | Nb | 0.2 | Sr | 2.2 | Gd | 1 | Ce | 1.8 | Cu | 2 | [8 empty] | O | z |  |  | 10 |  |  | SUP0170449
150141 | Ru0.7Nb0.3Sr2.2Gd1Ce1.8Cu2Oz | Ru | 0.7 | Nb | 0.3 | Sr | 2.2 | Gd | 1 | Ce | 1.8 | Cu | 2 | [8 empty] | O | z |  |  | 5 |  |  | SUP0170449
150156 | Na1Al1Si1 | Na | 1 | Al | 1 | Si | 1 | [18 empty] | 7 |  |  | PHC4660011
150157 | Li2Pd3B1 | Li | 2 | Pd | 3 | B | 1 | [18 empty] | 7 |  |  | PHC4630111
150158 | Li2Pt3B1 | Li | 2 | Pt | 3 | B | 1 | [18 empty] | 2.6 |  |  | PHC4630111
150169 | Sc1 | Sc | 1 | [22 empty] | 8.2 | 0 | MTC150169 | P076012505
150171 | Al3Mg2 | Al | 3 | Mg | 2 | [20 empty] | 0.87 |  |  | P076014528
150180 | La1 | La | 1 | [22 empty] | 5 |  | MTC150180 | PR0538238
150188 | La1 | La | 1 | [22 empty] | 4.9 |  | MTC150188 | LTP0210377
150189 | La1 | La | 1 | [22 empty] | 6 |  | MTC150188 | LTP0210377
150205 | Pb1 | Pb | 1 | [22 empty] | 7.2 |  | MTC150205 | JPE0210841
150206 | Sr1 | Sr | 1 | [22 empty] | 7 | 0 | MTC150206 | JPE0210841
150209 | Ag1Sn1Se2 | Ag | 1 | Sn | 1 | Se | 2 | [18 empty] | 4.7 |  |  | PSP1981381
150210 | La3Se4 | La | 3 | Se | 4 | [20 empty] | 7.6 |  |  | PSP1981381
150211 | Sb1 | Sb | 1 | [22 empty] | 0.7 | 0 | MTC150211 | MRS1984017
150212 | As1 | As | 1 | [22 empty] | 2 | 0 | MTC150212 | MRS1984017
150213 | Lu1 | Lu | 1 | [22 empty] | 1.5 | 0 |  | MRS1984017
150254 | Li0.18Zr1N1Cl1 | Li | 0.18 | Zr | 1 | N | 1 | Cl | 1 | [16 empty] | 11.6 |  |  | P076064508
150255 | Mg12Ir19B16 | Mg | 12 | Ir | 19 | B | 16 | [18 empty] | 5.7 |  |  | P076064527
150279 | Y5Os4Si15 | Y | 5 | Os | 4 | Si | 15 | [18 empty] | 10.8 |  |  | PHC1620407
150280 | Er5Os4Si15 | Er | 5 | Os | 4 | Si | 15 | [18 empty] | 5.5 |  |  | PHC1620407
150281 | Tb5Os4Si15 | Tb | 5 | Os | 4 | Si | 15 | [18 empty] | 3.2 |  |  | PHC1620407
150282 | Gd5Os4Si15 | Gd | 5 | Os | 4 | Si | 15 | [19 empty] | 1.1 |  | PHC1530485
150283 | Tb5Os4Si15 | Tb | 5 | Os | 4 | Si | 15 | [18 empty] | 3.2 |  |  | PHC1530485
150284 | Dy5Os4Si15 | Dy | 5 | Os | 4 | Si | 15 | [18 empty] | 3.5 |  |  | PHC1530485
150285 | Ho5Os4Si15 | Ho | 5 | Os | 4 | Si | 15 | [18 empty] | 4.5 |  |  | PHC1530485
150286 | Er5Os4Si15 | Er | 5 | Os | 4 | Si | 15 | [18 empty] | 5.5 |  |  | PHC1530485
150287 | Y5Os4Si15 | Y | 5 | Os | 4 | Si | 15 | [18 empty] | 10.8 |  |  | PHC1530485
150288 | Tb4Os4Si13 | Tb | 4 | Os | 4 | Si | 13 | [19 empty] | 1.1 |  | PHC1530485
150289 | Dy4Os4Si13 | Dy | 4 | Os | 4 | Si | 13 | [19 empty] | 1.1 |  | PHC1530485
150290 | Ho4Os4Si13 | Ho | 4 | Os | 4 | Si | 13 | [19 empty] | 1.1 |  | PHC1530485
150291 | Er4Os4Si13 | Er | 4 | Os | 4 | Si | 13 | [19 empty] | 1.1 |  | PHC1530485
150292 | Tm4Os4Si13 | Tm | 4 | Os | 4 | Si | 13 | [18 empty] | 2.6 |  |  | PHC1530485
150293 | Y4Os4Si13 | Y | 4 | Os | 4 | Si | 13 | [18 empty] | 9.8 |  |  | PHC1530485
150309 | Na0.3Co0.995Mn0.005H2.6O3.3 | Na | 0.3 | Co | 0.995 | Mn | 0.005 | H | 2.6 | [12 empty] | O |  | 3.3 |  | 4.05 |  |  | P076092501
150310 | Na0.3Co0.985Mn0.015H2.6O3.3 | Na | 0.3 | Co | 0.985 | Mn | 0.015 | H | 2.6 | [12 empty] | O |  | 3.3 |  | 3.34 |  | MTC150310 | P076092501
150316 | Na0.3Co1H2.6O3.3 | Na | 0.3 | Co | 1 | H | 2.6 | [14 empty] | O | 3.3 |  |  | 4.8 |  | MTC150316 | P076100506
150317 | Li2Pd3B1 | Li | 2 | Pd | 3 | B | 1 | [18 empty] | 6.95 |  |  | P076104506
150318 | Li2Pd1.5Pt1.5B1 | Li | 2 | Pd | 1.5 | Pt | 1.5 | B | 1 | [16 empty] | 3.9 |  |  | P076104506
150319 | Li2Pt3B1 | Li | 2 | Pt | 3 | B | 1 | [18 empty] | 2.56 |  |  | P076104506
150321 | Ca1Al1Si1 | Ca | 1 | Al | 1 | Si | 1 | [18 empty] | 5.6 |  |  | P076104508
150322 | Ca1Al1Si1 | Ca | 1 | Al | 1 | Si | 1 | [18 empty] | 7.1 |  |  | P076104508
150323 | Ca1Al1Si1 | Ca | 1 | Al | 1 | Si | 1 | [18 empty] | 7.67 |  |  | P074014517
150324 | Ca1Al1Si1 | Ca | 1 | Al | 1 | Si | 1 | [18 empty] | 5.68 |  |  | P074014517
150326 | Zr0.12N1Cl1 | Zr | 0.12 | N | 1 | Cl | 1 | [18 empty] | 12.7 |  |  | L094217002
150328 | Na0.33H2.86Co1O3.42 | Na | 0.33 | H | 2.86 | Co | 1 | [14 empty] | O | 3.42 |  |  | 4.5 |  |  | P076132501
150335 | Cu0.06Ti1Se2 | Cu | 0.06 | Ti | 1 | Se | 2 | [18 empty] | 2.3 |  |  | L099107001
150356 | Rh17S15 | Rh | 17 | S | 15 | [20 empty] | 5.4 |  |  | L100026404
150378 | C6Ca1 | C | 6 | Ca | 1 | [20 empty] | 11.6 |  |  | P076220502
150391 | B6La1 | B | 6 | La | 1 | [20 empty] | 0.45 |  |  | MRB0100889
150434 | La1Bi1Pt1 | La | 1 | Bi | 1 | Pt | 1 | [18 empty] | 0.9 |  |  | PHB4031065
150489 | La0.92Tm0.08Sn3 | La | 0.92 | Tm | 0.08 | Sn | 3 | [18 empty] | 5.17 |  |  | SSC0130025
150490 | La0.84Tm0.16Sn3 | La | 0.84 | Tm | 0.16 | Sn | 3 | [18 empty] | 3.33 |  |  | SSC0130025
150491 | La0.933Gd0.067Sn3 | La | 0.933 | Gd | 0.067 | Sn | 3 | [18 empty] | 4.64 |  |  | SSC0130025
150492 | La0.92Gd0.08Sn3 | La | 0.92 | Gd | 0.08 | Sn | 3 | [18 empty] | 4.28 |  |  | SSC0130025
150495 | B2.2Nb1 | B | 2.2 | Nb | 1 | [20 empty] | 3.6 |  |  | P077064506
150496 | B2.34Nb1 | B | 2.34 | Nb | 1 | [20 empty] | 9.16 |  |  | P077064506
150497 | Ca24Al28O66 | Ca | 24 | Al | 28 | [16 empty] | O | 66 |  |  | 0.195 |  |  | P077092505
150500 | Li0.9Mg0.1 | Li | 0.9 | Mg | 0.1 | [20 empty] | 11 | 0 | MTC150500 | PHB4031074
150509 | In3Rh1 | In | 3 | Rh | 1 | [20 empty] | 0.19 |  |  | P077100505
150552 | Li2Pd3B1B1 | Li | 2 | Pd | 3 | B | 1 | B | 1 | [16 empty] | 8.19 |  |  | PHC4680244
150553 | Li2Pd2.85Ni0.15B1 | Li | 2 | Pd | 2.85 | Ni | 0.15 | B | 1 | [16 empty] | 7.58 |  |  | PHC4680244
150554 | Li2Pd2.7Ni0.3B1 | Li | 2 | Pd | 2.7 | Ni | 0.3 | B | 1 | [16 empty] | 7 |  |  | PHC4680244
150555 | Li2Pd2.55Ni0.45B1 | Li | 2 | Pd | 2.55 | Ni | 0.45 | B | 1 | [16 empty] | 6.58 |  |  | PHC4680244
150556 | Li2Pd2.4Ni0.6B1 | Li | 2 | Pd | 2.4 | Ni | 0.6 | B | 1 | [16 empty] | 6.5 |  |  | PHC4680244
150557 | Mo3Sb7 | Mo | 3 | Sb | 7 | [20 empty] | 2.2 |  |  | ARX080329
150599 | Li1 | Li | 1 | [22 empty] | 0.0004 |  |  | NAT4470187
150630 | Li0.37Hf1N1Cl1 | Li | 0.37 | Hf | 1 | N | 1 | Cl | 1 | [16 empty] | 20 |  | MTC150630 | L100247005
150631 | Li0.37M0.3Hf1N1Cl1 | Li | 0.37 | M | 0.3 | Hf | 1 | N | 1 | Cl | 1 | [14 empty] | 22.5 |  | MTC150630 | L100247005
150632 | Li0.37M0.2Hf1N1Cl1 | Li | 0.37 | M | 0.2 | Hf | 1 | N | 1 | Cl | 1 | [14 empty] | 25.6 |  | MTC150630 | L100247005
150633 | Li0.37M0.2Hf1N1Cl1 | Li | 0.37 | M | 0.2 | Hf | 1 | N | 1 | Cl | 1 | [14 empty] | 25 |  |  | L100247005
150641 | Mo1N1 | Mo | 1 | N | 1 | [20 empty] | 13.5 |  |  | P077212503
150658 | Be1 | Be | 1 | [22 empty] | 0.6 |  |  | PR05802952
150659 | Al1 | Al | 1 | [22 empty] | 1.8 |  |  | PRL0731412
150682 | Bi1 | Bi | 1 | [22 empty] | 0.64 |  |  | PHB4031529
150725 | Ba0.5K0.5Fe2As2O1 | Ba | 0.5 | K | 0.5 | Fe | 2 | As | 2 | [12 empty] | O | 1 |  |  | 36 |  |  | MAT8061459
150748 | Sr1Fe2As2 | Sr | 1 | Fe | 2 | As | 2 | [19 empty] | 1.8 |  | MAT8072223
150749 | Sr1Fe1.85Co0.15As2 | Sr | 1 | Fe | 1.85 | Co | 0.15 | As | 2 | [17 empty] | 1.8 |  | MAT8072223
150750 | Sr1Fe1.8Co0.2As2 | Sr | 1 | Fe | 1.8 | Co | 0.2 | As | 2 | [16 empty] | 19.2 |  | MTC150750 | MAT8072223
150751 | Sr1Fe1.75Co0.25As2 | Sr | 1 | Fe | 1.75 | Co | 0.25 | As | 2 | [16 empty] | 18.1 |  |  | MAT8072223
150752 | Sr1Fe1.6Co0.4As2 | Sr | 1 | Fe | 1.6 | Co | 0.4 | As | 2 | [16 empty] | 12.9 |  |  | MAT8072223
150753 | Sr1Fe1.5Co0.5As2 | Sr | 1 | Fe | 1.5 | Co | 0.5 | As | 2 | [17 empty] | 1.8 |  | MAT8072223
150754 | Sr1Fe1Co1As2 | Sr | 1 | Fe | 1 | Co | 1 | As | 2 | [17 empty] | 1.8 |  | MAT8072223
150816 | C6I4O2 | C | 6 | I | 4 | [16 empty] | O | 2 |  |  | 0.8 | 0 |  | JP01011179
150817 | I4Sn1 | I | 4 | Sn | 1 | [20 empty] | 1.96 | 0 | MTC150817 | JPS0653400
150818 | Sn1 | Sn | 1 | [22 empty] | 5.3 |  | MTC150818 | ZPS1950228
150819 | Pb1 | Pb | 1 | [22 empty] | 7.2 |  | MTC150819 | ZPS1950228
150820 | Bi1 | Bi | 1 | [22 empty] | 8.3 | 0 |  | ZPS1950228
150821 | Bi1 | Bi | 1 | [22 empty] | 3.93 | 0 |  | JET0121082
150822 | Bi1 | Bi | 1 | [22 empty] | 7.25 | 0 |  | JET0121082
150823 | Bi1 | Bi | 1 | [22 empty] | 6.55 | 0 |  | PLA0180228
150841 | Bi2Pd3S2 | Bi | 2 | Pd | 3 | S | 2 | [19 empty] | 0.35 |  | P078024509
150842 | Bi2Pd3Se2 | Bi | 2 | Pd | 3 | Se | 2 | [18 empty] | 0.96 |  |  | P078024509
150849 | Ba1Fe2As2 | Ba | 1 | Fe | 2 | As | 2 | [19 empty] | 1.8 |  | P078014507
150850 | Ba0.55K0.45Fe2As2 | Ba | 0.55 | K | 0.45 | Fe | 2 | As | 2 | [16 empty] | 29.5 |  |  | P078014507
150852 | Ca1Fe2As2 | Ca | 1 | Fe | 2 | As | 2 | [18 empty] | 12 | 0 | MTC150852 | L101057006
150859 | C1Si1 | C | 1 | Si | 1 | [20 empty] | 1.45 |  |  | P078024517
150860 | C1Si1 | C | 1 | Si | 1 | [20 empty] | 1.45 |  |  | J076103710
150861 | Si1 | Si | 1 | [22 empty] | 0.34 |  |  | NAT4440465
150868 | V1 | V | 1 | [22 empty] | 5.16 |  | MTC150868 | ZFP2080142
150869 | Nb1 | Nb | 1 | [22 empty] | 9.4 |  | MTC150869 | ZFP2080142
150870 | Ta1 | Ta | 1 | [22 empty] | 4.43 |  | MTC150870 | ZFP2080142
150871 | Bi0.1Sn0.9 | Bi | 0.1 | Sn | 0.9 | [20 empty] | 6.5 |  |  | JET0340342
150872 | Bi0.8Sn0.2 | Bi | 0.8 | Sn | 0.2 | [20 empty] | 7.3 |  |  | JET0340342
150873 | Ta1 | Ta | 1 | [22 empty] | 4.31 |  | MTC150873 | USP0080202
150874 | Tl1 | Tl | 1 | [22 empty] | 2.376 |  | MTC150874 | USP0080202
150875 | Cd1 | Cd | 1 | [22 empty] | 0.52 |  | MTC150875 | USP0080202
150876 | Zn1 | Zn | 1 | [22 empty] | 0.867 |  | MTC150876 | JET0230838
150877 | Nb0.36Ti0.64 | Nb | 0.36 | Ti | 0.64 | [20 empty] | 9.05 |  |  | JAP0404457
150878 | Ti0.64Ta0.075Nb0.285 | Ti | 0.64 | Ta | 0.075 | Nb | 0.285 | [18 empty] | 8.73 |  | MTC150878 | JAP0404457
150913 | Eu1Fe2As2 | Eu | 1 | Fe | 2 | As | 2 | [21 empty] | P078092406
150914 | Sc1 | Sc | 1 | [22 empty] | 19.6 | 0 | MTC150914 | P078064519
150915 | Lu1 | Lu | 1 | [22 empty] | 12.2 | 0 | MTC150915 | P078064519
150918 | H1Pd1 | H | 1 | Pd | 1 | [20 empty] | 3.5 |  |  | ZFP2630001
150922 | B0.015C0.985 | B | 0.015 | C | 0.985 | [20 empty] | 12 |  |  | L101027002
150924 | Nb1Se2 | Nb | 1 | Se | 2 | [20 empty] | 7.2 |  |  | P075184512
150932 | Y3Pt4Ge6 | Y | 3 | Pt | 4 | Ge | 6 | [18 empty] | 2.6 |  |  | J077054714
151056 | B6La1 | B | 6 | La | 1 | [21 empty] | 0.005 |  | JAC21700L1
151058 | B6Y1 | B | 6 | Y | 1 | [20 empty] | 6 |  |  | LES0670167
151059 | Y0.6La0.4B6 | Y | 0.6 | La | 0.4 | B | 6 | [18 empty] | 4.4 |  |  | LES0670167
151060 | Y0.9Fe0.1B6 | Y | 0.9 | Fe | 0.1 | B | 6 | [18 empty] | 3.3 |  |  | LES0670167
151061 | Y0.95Ce0.05B6 | Y | 0.95 | Ce | 0.05 | B | 6 | [18 empty] | 1.6 |  |  | LES0670167
151062 | Y0.5La0.5B6 | Y | 0.5 | La | 0.5 | B | 6 | [18 empty] | 1.6 |  |  | LES0670167
151063 | Ga1 | Ga | 1 | [22 empty] | 1.078 |  |  | PR134A385
151064 | Cd1 | Cd | 1 | [22 empty] | 0.518 |  |  | PR134A385
151065 | In1 | In | 1 | [22 empty] | 3.405 |  |  | PR137A748
151066 | Sn1 | Sn | 1 | [25 empty] | PR137A748
151067 | Al1 | Al | 1 | [22 empty] | 1.163 |  |  | PR1140676
151068 | Zn1 | Zn | 1 | [22 empty] | 0.825 |  |  | PRL0010363
151069 | B12Zr1 | B | 12 | Zr | 1 | [20 empty] | 5.85 |  |  | SCI1591227
151070 | Be1 | Be | 1 | [22 empty] | 0.026 |  |  | PLA0240579
151091 | K0.2Sr0.8Fe2As2 | K | 0.2 | Sr | 0.8 | Fe | 2 | As | 2 | [16 empty] | 13 |  | MTC151091 | P078180508
151092 | K0.4Sr0.6Fe2As2 | K | 0.4 | Sr | 0.6 | Fe | 2 | As | 2 | [16 empty] | 37 |  | MTC151092 | P078180508
151093 | K0.7Sr0.3Fe2As2 | K | 0.7 | Sr | 0.3 | Fe | 2 | As | 2 | [16 empty] | 12.2 |  | MTC151093 | P078180508
151095 | Fe1Se0.8 | Fe | 1 | Se | 0.8 | [20 empty] | 10.3 |  |  | P078224503
151096 | Fe1Se0.779Te0.041 | Fe | 1 | Se | 0.779 | Te | 0.041 | [18 empty] | 8.12 |  |  | P078224503
151097 | Fe1Se0.656Te0.164 | Fe | 1 | Se | 0.656 | Te | 0.164 | [18 empty] | 10.7 |  |  | P078224503
151098 | Fe1Se0.574Te0.246 | Fe | 1 | Se | 0.574 | Te | 0.246 | [18 empty] | 10.01 |  |  | P078224503
151099 | Fe1Se0.492Te0.328 | Fe | 1 | Se | 0.492 | Te | 0.328 | [18 empty] | 12.7 |  |  | P078224503
151100 | Fe1Se0.41Te0.41 | Fe | 1 | Se | 0.41 | Te | 0.41 | [18 empty] | 13.2 |  |  | P078224503
151101 | Fe1Se0.328Te0.492 | Fe | 1 | Se | 0.328 | Te | 0.492 | [18 empty] | 13.8 |  | MTC151101 | P078224503
151102 | Fe1Se0.246Te0.574 | Fe | 1 | Se | 0.246 | Te | 0.574 | [18 empty] | 13.7 |  |  | P078224503
151103 | Fe1Se0.164Te0.656 | Fe | 1 | Se | 0.164 | Te | 0.656 | [18 empty] | 13.1 |  |  | P078224503
151104 | Fe1Se0.082Te0.738 | Fe | 1 | Se | 0.082 | Te | 0.738 | [18 empty] | 10.9 |  |  | P078224503
151105 | Fe1Te0.82 | Fe | 1 | Te | 0.82 | [21 empty] | 2 |  | P078224503
151106 | Sr1Fe2As2 | Sr | 1 | Fe | 2 | As | 2 | [19 empty] | 1.8 |  | PRB078224512
151107 | Sr0.6K0.4Fe2As2 | Sr | 0.6 | K | 0.4 | Fe | 2 | As | 2 | [16 empty] | 35.6 |  |  | PRB078224512
151108 | Ba0.6K0.4Fe2As2 | Ba | 0.6 | K | 0.4 | Fe | 2 | As | 2 | [16 empty] | 38 |  |  | PRB078224512
151111 | Fe1.01Se1 | Fe | 1.01 | Se | 1 | [20 empty] | 8.5 |  | MTC151111 | PRB079014522
151112 | Fe1.02Se1 | Fe | 1.02 | Se | 1 | [20 empty] | 6 |  |  | PRB079014522
151113 | Fe1.03Se1 | Fe | 1.03 | Se | 1 | [21 empty] | 0.6 |  | PRB079014522
151114 | Fe1Se0.72 | Fe | 1 | Se | 0.72 | [20 empty] | 8 |  |  | PRB079014519
151126 | Ba1Fe1.91Co0.09As2 | Ba | 1 | Fe | 1.91 | Co | 0.09 | As | 2 | [16 empty] | 14.5 |  | MTC151127 | PRB079014506
151127 | Ba1Fe1.878Co0.122As2 | Ba | 1 | Fe | 1.878 | Co | 0.122 | As | 2 | [16 empty] | 24 |  | MTC151127 | PRB079014506
151128 | Ba1Fe1.782Co0.218As2 | Ba | 1 | Fe | 1.782 | Co | 0.218 | As | 2 | [16 empty] | 14.1 |  | MTC151127 | PRB079014506
151139 | Fe1Se1 | Fe | 1 | Se | 1 | [20 empty] | 9.45 |  | MTC151139 | APL093152505
151158 | Ti1 | Ti | 1 | [22 empty] | 0.34 |  |  | JET0221167
151159 | Mo0.9Re0.1 | Mo | 0.9 | Re | 0.1 | [20 empty] | 2.92 |  |  | JET0240040
151160 | Mo0.25Nb0.75 | Mo | 0.25 | Nb | 0.75 | [20 empty] | 3.47 |  |  | JET0240040
151180 | Ga9Rh2 | Ga | 9 | Rh | 2 | [20 empty] | 1.95 |  |  | JPS078034710
151181 | Ga9Ir2 | Ga | 9 | Ir | 2 | [20 empty] | 2.25 |  |  | JPS078034710
151182 | Zn1N1Ni3 | Zn | 1 | N | 1 | Ni | 3 | [18 empty] | 3 |  |  | JPS078033702
151185 | Ba0.6K0.4Fe2As2 | Ba | 0.6 | K | 0.4 | Fe | 2 | As | 2 | [16 empty] | 38 |  |  | JPS078023710
151210 | Li1Fe1As1 | Li | 1 | Fe | 1 | As | 1 | [18 empty] | 16 |  |  | PRB079052508
151211 | Li1Fe1As1 | Li | 1 | Fe | 1 | As | 1 | [18 empty] | 12 |  |  | PRB079052508
151221 | Mg10Ir19B16 | Mg | 10 | Ir | 19 | B | 16 | [18 empty] | 4.45 |  |  | PRL099257004
151250 | Sn0.979In0.021Te1 | Sn | 0.979 | In | 0.021 | Te | 1 | [18 empty] | 0.936 |  |  | PRB079024520
151251 | Sn0.956In0.044Te1 | Sn | 0.956 | In | 0.044 | Te | 1 | [18 empty] | 1.017 |  |  | PRB079024520
151252 | Sn0.949In0.051Te1 | Sn | 0.949 | In | 0.051 | Te | 1 | [18 empty] | 1.653 |  |  | PRB079024520
151253 | Sn0.901In0.099Te1 | Sn | 0.901 | In | 0.099 | Te | 1 | [18 empty] | 1.746 |  |  | PRB079024520
151256 | H4Si1 | H | 4 | Si | 1 | [20 empty] | 17 | 0 | MTC151256 | SCI3191506
151257 | La0.9Na0.1Fe1As1F0.1O0.9 | La | 0.9 | Na | 0.1 | Fe | 1 | As | 1 | F | 0.1 | [10 empty] | O | 0.9 | [5 empty] | PHC4690300
151258 | La0.85Na0.15Fe1As1F0.15O0.85 | La | 0.85 | Na | 0.15 | Fe | 1 | As | 1 | F | 0.15 | [10 empty] | O | 0.85 |  |  | 28 |  |  | PHC4690300
151259 | La0.8Na0.2Fe1As1F0.2O0.8 | La | 0.8 | Na | 0.2 | Fe | 1 | As | 1 | F | 0.2 | [10 empty] | O | 0.8 |  |  | 23.02 |  |  | PHC4690300
151266 | Fe1Te0.67Se0.33 | Fe | 1 | Te | 0.67 | Se | 0.33 | [18 empty] | 14 |  |  | PRB079094521
151267 | Fe1Te0.5Se0.5 | Fe | 1 | Te | 0.5 | Se | 0.5 | [18 empty] | 14 |  |  | PRB079094521
151301 | Li2Pd2.85Ni0.15B1 | Li | 2 | Pd | 2.85 | Ni | 0.15 | B | 1 | [16 empty] | 7.91 |  |  | SSC1490899
151302 | Li2Pd2.7Ni0.3B1 | Li | 2 | Pd | 2.7 | Ni | 0.3 | B | 1 | [16 empty] | 7.4 |  |  | SSC1490899
151303 | Li2Pd2.4Ni0.6B1 | Li | 2 | Pd | 2.4 | Ni | 0.6 | B | 1 | [16 empty] | 6.91 |  |  | SSC1490899
151304 | Re0.999W0.001 | Re | 0.999 | W | 0.001 | [20 empty] | 1.723 |  | MTC151304 | 1257
151305 | Re0.9993Mo0.0007 | Re | 0.9993 | Mo | 0.0007 | [20 empty] | 1.694 |  | MTC151305 | 1257
151306 | Re0.9467Os0.0533 | Re | 0.9467 | Os | 0.0533 | [20 empty] | 1.934 |  | MTC151306 | 1257
151307 | La7Rh3 | La | 7 | Rh | 3 | [20 empty] | 2.58 |  |  | 658
151308 | La7Ir3 | La | 7 | Ir | 3 | [20 empty] | 2.33 |  |  | 658
151309 | La1Al2 | La | 1 | Al | 2 | [20 empty] | 3.23 |  |  | 658
151316 | Fe1.05Te1 | Fe | 1.05 | Te | 1 | [21 empty] | 1.8 |  | PRB079140509
151317 | Fe1.03Te0.7Se0.3 | Fe | 1.03 | Te | 0.7 | Se | 0.3 | [18 empty] | 12.4 |  |  | PRB079140509
151339 | Ca1Fe0.95Co0.05F1 | Ca | 1 | Fe | 0.95 | Co | 0.05 | F | 1 | [17 empty] | 2 |  | NJP011025012
151340 | Ca1Fe0.93Co0.07F1 | Ca | 1 | Fe | 0.93 | Co | 0.07 | F | 1 | [16 empty] | 9.1 |  |  | NJP011025012
151341 | Ca1Fe0.9Co0.1As1F1 | Ca | 1 | Fe | 0.9 | Co | 0.1 | As | 1 | F | 1 | [14 empty] | 23 |  | MTC151341 | NJP011025012
151342 | Ca1Fe0.85Co0.15As1F1 | Ca | 1 | Fe | 0.85 | Co | 0.15 | As | 1 | F | 1 | [14 empty] | 21.2 |  |  | NJP011025012
151343 | Ca1Fe0.8Co0.2As1F1 | Ca | 1 | Fe | 0.8 | Co | 0.2 | As | 1 | F | 1 | [14 empty] | 16.6 |  |  | NJP011025012
151344 | Ca1Fe0.74Co0.26As1F1 | Ca | 1 | Fe | 0.74 | Co | 0.26 | As | 1 | F | 1 | [14 empty] | 3.49 |  |  | NJP011025012
151345 | Ca1Fe0.95Ni0.05As1F1 | Ca | 1 | Fe | 0.95 | Ni | 0.05 | As | 1 | F | 1 | [15 empty] | 2 |  | NJP011025012
151346 | Ca1Fe0.9Ni0.1As1F1 | Ca | 1 | Fe | 0.9 | Ni | 0.1 | As | 1 | F | 1 | [14 empty] | 15.4 |  |  | NJP011025012
151347 | Ca1Fe0.85Ni0.15As1F1 | Ca | 1 | Fe | 0.85 | Ni | 0.15 | As | 1 | F | 1 | [14 empty] | 8.72 |  | MTC151347 | NJP011025012
151348 | Ca1Fe0.8Ni0.2As1F1 | Ca | 1 | Fe | 0.8 | Ni | 0.2 | As | 1 | F | 1 | [14 empty] | 3.92 |  |  | NJP011025012
151349 | Ca1Fe0.9Cr0.1As1F1 | Ca | 1 | Fe | 0.9 | Cr | 0.1 | As | 1 | F | 1 | [15 empty] | 2 |  | NJP011025012
151350 | Ca1Fe0.9Mn0.1As1F1 | Ca | 1 | Fe | 0.9 | Mn | 0.1 | As | 1 | F | 1 | [15 empty] | 2 |  | NJP011025012
151351 | Ca1Fe0.95Cu0.05As1F1 | Ca | 1 | Fe | 0.95 | Cu | 0.05 | As | 1 | F | 1 | [15 empty] | 2 |  | NJP011025012
151355 | Sr1Fe1As1F1 | Sr | 1 | Fe | 1 | As | 1 | F | 1 | [17 empty] | 4 |  | EPL08467007
151356 | Sr1Fe1As1F1 | Sr | 1 | Fe | 1 | As | 1 | F | 1 | [17 empty] | 2 |  | PRB078180503
151368 | Ga1P1 | Ga | 1 | P | 1 | [20 empty] | 6.2 |  |  | SST021065019
151369 | As1Ga1 | As | 1 | Ga | 1 | [20 empty] | 6.2 |  |  | SST021065019
151370 | In1N1 | In | 1 | N | 1 | [20 empty] | 2.35 |  |  | STA007S112
151371 | In1N1 | In | 1 | N | 1 | [20 empty] | 3 |  | MTC151371 | STA007S112
151372 | Si1C1 | Si | 1 | C | 1 | [20 empty] | 1.45 |  |  | STA009044204
151373 | Si1C1 | Si | 1 | C | 1 | [20 empty] | 1.45 |  |  | STA009044204
151375 | In2O3 | In | 2 | [18 empty] | O | 3 |  |  | 3.2 |  | MTC151376 | STA009044208
151376 | In2O3 | In | 2 | [18 empty] | O | 3 |  |  | 3.4 |  | MTC151376 | STA009044208
151427 | Ge0.92Ga0.08 | Ge | 0.92 | Ga | 0.08 | [20 empty] | 0.45 |  |  | PRL102217003
151429 | Eu1 | Eu | 1 | [22 empty] | 2.75 | 0 | MTC151429 | PRL102197002
151434 | Ba1Bi3 | Ba | 1 | Bi | 3 | [20 empty] | 5.69 |  |  | 11
151437 | Fe1Se0.92 | Fe | 1 | Se | 0.92 | [20 empty] | 7.2 |  | MTC151437 | JPS078063704
151443 | C0.9S0.1 | C | 0.9 | S | 0.1 | [20 empty] | 38 |  |  | PRB079233409
151444 | C1 | C | 1 | [22 empty] | 32 |  |  | PRB079233409
151445 | C1S1 | C | 1 | S | 1 | [20 empty] | 9 |  |  | PMB0821335
151484 | Tm5Rh6Sn18 | Tm | 5 | Rh | 6 | Sn | 18 | [18 empty] | 2.25 |  | MTC151484 | JPS078073708
151509 | Fe1Se1 | Fe | 1 | Se | 1 | [20 empty] | 8.8 |  |  | PRB080024518
151520 | Fe1Se0.85 | Fe | 1 | Se | 0.85 | [20 empty] | 8.26 |  |  | PRB078220510
151522 | Li0.1Zr1N1Cl1 | Li | 0.1 | Zr | 1 | N | 1 | Cl | 1 | [16 empty] | 14 |  |  | PRL103077004
151523 | Li0.28Zr1N1Cl1 | Li | 0.28 | Zr | 1 | N | 1 | Cl | 1 | [16 empty] | 11.6 |  |  | PRL103077004
151528 | Nb1Se2 | Nb | 1 | Se | 2 | [20 empty] | 7.2 |  |  | PRB0152943
151529 | Ta1S2 | Ta | 1 | S | 2 | [20 empty] | 0.8 |  |  | PRB0152943
151530 | Ta1Se2 | Ta | 1 | Se | 2 | [20 empty] | 0.15 |  |  | PRB0152943
151531 | Ta1S2 | Ta | 1 | S | 2 | [21 empty] | 1.1 |  | PRB0152943
151532 | Ta1Se2 | Ta | 1 | Se | 2 | [21 empty] | 1.1 |  | PRB0152943
151533 | V1Se2 | V | 1 | Se | 2 | [21 empty] | 1.1 |  | PRB0152943
151534 | Mg9.3Ir19B16.7 | Mg | 9.3 | Ir | 19 | B | 16.7 | [18 empty] | 5.8 |  |  | PRB080060503
151535 | Mg10.5Ir19B17.1 | Mg | 10.5 | Ir | 19 | B | 17.1 | [18 empty] | 4.8 |  |  | PRB080060503
151556 | Sm1Fe1As1F0.085O0.915 | Sm | 1 | Fe | 1 | As | 1 | F | 0.085 | [12 empty] | O | 0.915 |  |  | 14 |  | TC151556 | PRB080052503
151557 | Sm1Fe1As1F0.2O0.8 | Sm | 1 | Fe | 1 | As | 1 | F | 0.2 | [12 empty] | O | 0.8 |  |  | 50 |  | TC151556 | PRB080052503
151560 | Nb6Sn5 | Nb | 6 | Sn | 5 | [20 empty] | 2.8 |  |  | JAP0374880
151614 | Bi2Rh1 | Bi | 2 | Rh | 1 | [21 empty] | 1.8 |  | CAL0330027
151615 | Bi4Rh1 | Bi | 4 | Rh | 1 | [20 empty] | 3.15 |  |  | CAL0330027
151616 | Bi14Rh3 | Bi | 14 | Rh | 3 | [20 empty] | 2.85 |  |  | CAL0330027
151617 | Bi3Rh1 | Bi | 3 | Rh | 1 | [20 empty] | 3.15 |  |  | CAL0330027
151619 | Fe1Se0.88 | Fe | 1 | Se | 0.88 | [20 empty] | 8.69 |  | MTC151619 | JPS078084710
151620 | Fe1Se0.5Te0.5 | Fe | 1 | Se | 0.5 | Te | 0.5 | [18 empty] | 8.47 |  | MTC151620 | JPS078084710
151623 | Fe1Se0.5Te0.5 | Fe | 1 | Se | 0.5 | Te | 0.5 | [18 empty] | 13 |  | MTC151623 | JPS078063705
151624 | Fe1Se0.38Te0.62 | Fe | 1 | Se | 0.38 | Te | 0.62 | [18 empty] | 13.5 |  |  | JPS078063705
151625 | Fe1Se0.25Te0.75 | Fe | 1 | Se | 0.25 | Te | 0.75 | [18 empty] | 12 |  |  | JPS078063705
151626 | Fe1Se0.13Te0.87 | Fe | 1 | Se | 0.13 | Te | 0.87 | [18 empty] | 6 |  |  | JPS078063705
151628 | Fe1Se0.39Te0.61 | Fe | 1 | Se | 0.39 | Te | 0.61 | [18 empty] | 14 |  |  | PRB080092502
151629 | Bi1.09Ta1Se3.09 | Bi | 1.09 | Ta | 1 | Se | 3.09 | [18 empty] | 1.8 |  |  | SSI1010009
151630 | Bi1.09Ta2Se5.09 | Bi | 1.09 | Ta | 2 | Se | 5.09 | [18 empty] | 1.8 |  |  | SSI1010009
151631 | Bi1.09Ta1S3.09 | Bi | 1.09 | Ta | 1 | S | 3.09 | [19 empty] | 1.5 |  | SSI1010009
151632 | Bi1.09Ta2S5.09 | Bi | 1.09 | Ta | 2 | S | 5.09 | [18 empty] | 2.65 |  |  | SSI1010009
151633 | Pb1.14Nb2Se5.14 | Pb | 1.14 | Nb | 2 | Se | 5.14 | [18 empty] | 3.4 |  |  | JJP031L1096
151634 | Pb1.14Nb3Se7.14 | Pb | 1.14 | Nb | 3 | Se | 7.14 | [18 empty] | 4.8 |  |  | JJP031L1096
151635 | Pb1.14Nb1Se3.14 | Pb | 1.14 | Nb | 1 | Se | 3.14 | [19 empty] | 2 |  | JJP031L1096
151636 | Fe1.06Te0.5Se0.5 | Fe | 1.06 | Te | 0.5 | Se | 0.5 | [18 empty] | 14 |  |  | PRB080134523
151637 | Fe1.06Te1 | Fe | 1.06 | Te | 1 | [21 empty] | 2 |  | PRB080134523
151675 | Gs1 | Gs | 1 | [22 empty] | 7.62 |  |  | SSC0040611
151698 | Fe1Se0.25Te0.75 | Fe | 1 | Se | 0.25 | Te | 0.75 | [18 empty] | 14 |  |  | PRB080180507
151703 | Fe1.12Se0.03Te0.97 | Fe | 1.12 | Se | 0.03 | Te | 0.97 | [18 empty] | 6.5 |  |  | PRB080214514
151704 | Fe1.13Se0.1Te0.85 | Fe | 1.13 | Se | 0.1 | Te | 0.85 | [18 empty] | 5.25 |  |  | PRB080214514
151705 | Fe1.12Se0.11Te0.83 | Fe | 1.12 | Se | 0.11 | Te | 0.83 | [18 empty] | 6.05 |  |  | PRB080214514
151706 | Fe1.06Se0.14Te0.83 | Fe | 1.06 | Se | 0.14 | Te | 0.83 | [18 empty] | 7.85 |  |  | PRB080214514
151707 | Fe0.98Se0.15Te0.9 | Fe | 0.98 | Se | 0.15 | Te | 0.9 | [18 empty] | 8.8 |  |  | PRB080214514
151708 | Fe1.14Te0.1 | Fe | 1.14 | Te | 0.1 | [21 empty] | 1.8 |  | PRB080214514
151709 | Fe1.087Te1 | Fe | 1.087 | Te | 1 | [21 empty] | 5 |  | PRB080214511
151710 | Fe1Se0.1Te0.9 | Fe | 1 | Se | 0.1 | Te | 0.9 | [18 empty] | 10 |  |  | PRB080214511
151711 | Fe1.049Se0.2Te0.8 | Fe | 1.049 | Se | 0.2 | Te | 0.8 | [18 empty] | 11 |  |  | PRB080214511
151712 | Fe1.053Se0.3Te0.7 | Fe | 1.053 | Se | 0.3 | Te | 0.7 | [18 empty] | 12.5 |  |  | PRB080214511
151713 | Fe1.013Se0.3Te0.7 | Fe | 1.013 | Se | 0.3 | Te | 0.7 | [18 empty] | 13 |  |  | PRB080214511
151714 | Fe1Se0.45Te0.55 | Fe | 1 | Se | 0.45 | Te | 0.55 | [18 empty] | 12.6 |  |  | PRB080214511
151718 | Ce1Co1Ge3 | Ce | 1 | Co | 1 | Ge | 3 | [18 empty] | 0.64 | 0 |  | JPS078124713
151719 | Pr1Co1Ge3 | Pr | 1 | Co | 1 | Ge | 3 | [19 empty] | 0 |  | JPS078124713
151720 | Nd1Co1Ge3 | Nd | 1 | Co | 1 | Ge | 3 | [19 empty] | 0 |  | JPS078124713
151750 | Np1Al4 | Np | 1 | Al | 4 | [21 empty] | 1 |  | JPS078044712
151751 | U1Al4 | U | 1 | Al | 4 | [21 empty] | 1 |  | JPS078044712
151771 | Li1Fe1P1 | Li | 1 | Fe | 1 | P | 1 | [18 empty] | 6 |  |  | EPL08737004
151790 | Fe1.11Te0.6Se0.4 | Fe | 1.11 | Te | 0.6 | Se | 0.4 | [18 empty] | 14 |  |  | PRB081020509
151812 | Cu0.12Bi2Se3 | Cu | 0.12 | Bi | 2 | Se | 3 | [18 empty] | 3.8 |  |  | PRL104057001
151813 | Cu0.1Bi1.9Se3 | Cu | 0.1 | Bi | 1.9 | Se | 3 | [19 empty] | 1.8 |  | PRL104057001
151815 | Na1Fe1As1 | Na | 1 | Fe | 1 | As | 1 | [18 empty] | 9 |  |  | PRL104057007
151816 | Na1Fe0.99Co0.01As1 | Na | 1 | Fe | 0.99 | Co | 0.01 | As | 1 | [16 empty] | 17.9 |  |  | PRL104057007
151817 | Na1Fe0.975Co0.025As1 | Na | 1 | Fe | 0.975 | Co | 0.025 | As | 1 | [16 empty] | 21.1 |  | MTC151817 | PRL104057007
151818 | Na1Fe0.95Co0.05As1 | Na | 1 | Fe | 0.95 | Co | 0.05 | As | 1 | [16 empty] | 16 |  |  | PRL104057007
151819 | Na1Fe0.93Co0.07As1 | Na | 1 | Fe | 0.93 | Co | 0.07 | As | 1 | [16 empty] | 14 |  |  | PRL104057007
151820 | Na1Fe0.9Co0.1As1 | Na | 1 | Fe | 0.9 | Co | 0.1 | As | 1 | [16 empty] | 0 |  |  | PRL104057007
151821 | Na1Fe0.975Ni0.025As1 | Na | 1 | Fe | 0.975 | Ni | 0.025 | As | 1 | [16 empty] | 15.4 |  |  | PRL104057007
151823 | U3Co4Ge7 | U | 3 | Co | 4 | Ge | 7 | [19 empty] | 1.8 |  | MMM3221137
151828 | Nb1S2 | Nb | 1 | S | 2 | [20 empty] | 5.4 |  |  | PLA0290571
151829 | Nb1Se2 | Nb | 1 | Se | 2 | [20 empty] | 6.9 |  |  | PLA0290571
151830 | Nb1Te2 | Nb | 1 | Te | 2 | [20 empty] | 0.6 |  |  | PLA0290571
151831 | Ta1S2 | Ta | 1 | S | 2 | [20 empty] | 1.6 |  |  | PLA0290571
151832 | Ta1Se2 | Ta | 1 | Se | 2 | [20 empty] | 0.2 |  |  | PLA0290571
151833 | Ta1Te2 | Ta | 1 | Te | 2 | [21 empty] | 0.05 |  | PLA0290571
151836 | Nb1Te2 | Nb | 1 | Te | 2 | [20 empty] | 0.74 |  |  | PLA0240645
151837 | Ta1S2 | Ta | 1 | S | 2 | [20 empty] | 2.1 |  |  | PLA0240645
151838 | Ta1Se2 | Ta | 1 | Se | 2 | [20 empty] | 0.22 |  |  | PLA0240645
151856 | Fe1Se0.94 | Fe | 1 | Se | 0.94 | [20 empty] | 8.3 |  |  | PRL104087004
151869 | Fe1Te0.9S0.1 | Fe | 1 | Te | 0.9 | S | 0.1 | [18 empty] | 10 |  |  | APL094012503
151870 | Fe1Te0.8S0.2 | Fe | 1 | Te | 0.8 | S | 0.2 | [18 empty] | 8.6 |  |  | APL094012503
151871 | Fe1Te0.8S0.2 | Fe | 1 | Te | 0.8 | S | 0.2 | [18 empty] | 8.6 |  |  | APL094012503
151874 | Rh17S15 | Rh | 17 | S | 15 | [20 empty] | 5.4 |  |  | PCS0710700
151895 | Li0.16Zr1N1Cl1 | Li | 0.16 | Zr | 1 | N | 1 | Cl | 1 | [16 empty] | 12.6 |  |  | JPS079014707
151896 | Li0.16M0.3Zr1N1Cl1 | Li | 0.16 | M | 0.3 | Zr | 1 | N | 1 | Cl | 1 | [14 empty] | 15 |  |  | JPS079014707
151897 | Li0.16M1Zr1N1Cl1 | Li | 0.16 | M | 1 | Zr | 1 | N | 1 | Cl | 1 | [14 empty] | 15 |  |  | JPS079014707
151898 | Na0.28Hf1N1Cl1 | Na | 0.28 | Hf | 1 | N | 1 | Cl | 1 | [16 empty] | 22.8 |  |  | JPS079014707
151899 | Na0.28M1Hf1N1Cl1 | Na | 0.28 | M | 1 | Hf | 1 | N | 1 | Cl | 1 | [14 empty] | 24.6 |  |  | JPS079014707
151900 | Li0.5M0.3Hf1N1Cl1 | Li | 0.5 | M | 0.3 | Hf | 1 | N | 1 | Cl | 1 | [14 empty] | 25.5 |  |  | JPS079014707
151921 | Fe1.05Te1 | Fe | 1.05 | Te | 1 | [21 empty] | 2 |  | PRB081094115
151922 | Fe1Te0.975Se0.025 | Fe | 1 | Te | 0.975 | Se | 0.025 | [19 empty] | 2 |  | PRB081094115
151923 | Fe1.04Te0.95Se0.05 | Fe | 1.04 | Te | 0.95 | Se | 0.05 | [18 empty] | 11 |  |  | PRB081094115
151924 | Fe1Te0.925Se0.075 | Fe | 1 | Te | 0.925 | Se | 0.075 | [18 empty] | 11.5 |  |  | PRB081094115
151925 | Fe1.03Te0.9Se0.1 | Fe | 1.03 | Te | 0.9 | Se | 0.1 | [18 empty] | 11.9 |  |  | PRB081094115
151926 | Fe1.02Te0.85Se0.15 | Fe | 1.02 | Te | 0.85 | Se | 0.15 | [18 empty] | 12.7 |  |  | PRB081094115
151927 | Fe1.02Te0.8Se0.2 | Fe | 1.02 | Te | 0.8 | Se | 0.2 | [18 empty] | 13.6 |  |  | PRB081094115
151928 | Fe1Te0.5Se0.5 | Fe | 1 | Te | 0.5 | Se | 0.5 | [18 empty] | 15 |  |  | PRB081094115
151930 | Pb0.99Tl0.01Te1 | Pb | 0.99 | Tl | 0.01 | Te | 1 | [18 empty] | 1.3 |  |  | PRB081134521
151931 | Pb0.985Tl0.01In0.005Te1 | Pb | 0.985 | Tl | 0.01 | In | 0.005 | Te | 1 | [16 empty] | 0.954 |  |  | PRB081134521
151932 | Pb0.982Tl0.01In0.008Te1 | Pb | 0.982 | Tl | 0.01 | In | 0.008 | Te | 1 | [16 empty] | 0.818 |  |  | PRB081134521
151933 | Pb0.978Tl0.01In0.012Te1 | Pb | 0.978 | Tl | 0.01 | In | 0.012 | Te | 1 | [17 empty] | 0.05 |  | PRB081134521
151934 | Pb0.969Tl0.01In0.021Te1 | Pb | 0.969 | Tl | 0.01 | In | 0.021 | Te | 1 | [17 empty] | 0.05 |  | PRB081134521
151940 | Fe1Se0.88 | Fe | 1 | Se | 0.88 | [20 empty] | 9.84 |  |  | PRB081144513
151941 | Fe0.99Cu0.01Se0.88 | Fe | 0.99 | Cu | 0.01 | Se | 0.88 | [18 empty] | 5.64 |  |  | PRB081144513
151942 | Fe0.98Cu0.02Se0.88 | Fe | 0.98 | Cu | 0.02 | Se | 0.88 | [18 empty] | 4 |  |  | PRB081144513
151943 | Fe0.97Cu0.03Se0.88 | Fe | 0.97 | Cu | 0.03 | Se | 0.88 | [19 empty] | 1.6 |  | PRB081144513
151944 | Ca5P2O10 | Ca | 5 | P | 2 | [16 empty] | O | 10 |  |  | 50 |  |  | SSC1501108
151963 | Pb0.99Tl0.01Te1 | Pb | 0.99 | Tl | 0.01 | Te | 1 | [18 empty] | 1.14 |  |  | SPS0230817
151964 | Pb0.9875Tl0.0125Te1 | Pb | 0.9875 | Tl | 0.0125 | Te | 1 | [18 empty] | 1.35 |  |  | SPS0230817
151965 | Pb0.985Tl0.015Te1 | Pb | 0.985 | Tl | 0.015 | Te | 1 | [18 empty] | 1.4 |  |  | SPS0230817
151980 | Pb0.99Tl0.005Na0.005Te1 | Pb | 0.99 | Tl | 0.005 | Na | 0.005 | Te | 1 | [16 empty] | 1.61 |  |  | SPS0241661
151981 | Pb0.985Tl0.005Na0.01Te1 | Pb | 0.985 | Tl | 0.005 | Na | 0.01 | Te | 1 | [16 empty] | 1.38 |  |  | SPS0241661
151982 | Pb0.987Tl0.0125Na0.005Te1 | Pb | 0.987 | Tl | 0.0125 | Na | 0.005 | Te | 1 | [16 empty] | 1.87 |  | MTC151982 | SPS0241661
151983 | Pb0.975Tl0.0125Na0.0125Te1 | Pb | 0.975 | Tl | 0.0125 | Na | 0.0125 | Te | 1 | [16 empty] | 1.71 |  |  | SPS0241661
151991 | Ce1Pt2In7 | Ce | 1 | Pt | 2 | In | 7 | [18 empty] | 2.1 | 0.05 | MTC151991 | PRB081180507
152200 | Cu0.044Ti1Se2 | Cu | 0.044 | Ti | 1 | Se | 2 | [18 empty] | 1.5 |  |  | PRB081220505
152201 | Cu0.057Ti1Se2 | Cu | 0.057 | Ti | 1 | Se | 2 | [18 empty] | 3.49 |  |  | PRB081220505
152202 | Cu0.064Ti1Se2 | Cu | 0.064 | Ti | 1 | Se | 2 | [18 empty] | 3.62 |  |  | PRB081220505
152203 | Cu0.081Ti1Se2 | Cu | 0.081 | Ti | 1 | Se | 2 | [18 empty] | 4.17 |  |  | PRB081220505
152216 | U1Ru2Si2 | U | 1 | Ru | 2 | Si | 2 | [18 empty] | 1.2 |  |  | SSC0850355
152218 | Ti1 | Ti | 1 | [22 empty] | 0.4 |  |  | SSC0680085
152219 | Rh1Ti2 | Rh | 1 | Ti | 2 | [21 empty] | 1.4 |  | SSC0680085
152220 | Rh1Ti1 | Rh | 1 | Ti | 1 | [21 empty] | 1.4 |  | SSC0680085
152221 | Rh3Ti1 | Rh | 3 | Ti | 1 | [21 empty] | 1.4 |  | SSC0680085
152222 | Zr1 | Zr | 1 | [22 empty] | 0.55 |  |  | SSC0680085
152223 | Rh1Zr2 | Rh | 1 | Zr | 2 | [20 empty] | 11.2 |  |  | SSC0680085
152224 | Rh1Zr1 | Rh | 1 | Zr | 1 | [21 empty] | 1.4 |  | SSC0680085
152225 | Rh3Zr | Rh | 3 | Zr | [22 empty] | 1.4 |  | SSC0680085
152226 | Hf1 | Hf | 1 | [22 empty] | 0.128 |  |  | SSC0680085
152227 | Hf2Rh1 | Hf | 2 | Rh | 1 | [20 empty] | 1.54 |  |  | SSC0680085
152228 | Hf2Rh1 | Hf | 2 | Rh | 1 | [20 empty] | 1.6 |  |  | SSC0680085
152229 | Hf1Rh1 | Hf | 1 | Rh | 1 | [21 empty] | 1.4 |  | SSC0680085
152230 | Hf1Rh3 | Hf | 1 | Rh | 3 | [21 empty] | 1.4 |  | SSC0680085
152231 | Rh1 | Rh | 1 | [22 empty] | 0.325 |  |  | SSC0680085
152236 | Rh1Zr2 | Rh | 1 | Zr | 2 | [20 empty] | 11.2 |  |  | PRB05312299
152237 | Zr2Rh1H2 | Zr | 2 | Rh | 1 | H | 2 | [19 empty] | 2 |  | PRB05312299
152238 | Zr2Rh1H4 | Zr | 2 | Rh | 1 | H | 4 | [19 empty] | 2 |  | PRB05312299
152273 | Rh16Ir1S15 | Rh | 16 | Ir | 1 | S | 15 | [18 empty] | 4.08 |  |  | PHC4700682
152274 | Rh15Ir2S15 | Rh | 15 | Ir | 2 | S | 15 | [18 empty] | 3.5 |  |  | PHC4700682
152275 | Rh17S15 | Rh | 17 | S | 15 | [20 empty] | 5.4 |  |  | PHC4700682
152306 | Li0.13Zr1N1Cl1 | Li | 0.13 | Zr | 1 | N | 1 | Cl | 1 | [16 empty] | 12.2 |  |  | PRB082054504
152307 | Li0.13M0.26Zr1N1Cl1 | Li | 0.13 | M | 0.26 | Zr | 1 | N | 1 | Cl | 1 | [14 empty] | 13.7 |  |  | PRB082054504
152308 | Li0.13M0.39Zr1N1Cl1 | Li | 0.13 | M | 0.39 | Zr | 1 | N | 1 | Cl | 1 | [14 empty] | 13.1 |  |  | PRB082054504
152309 | Li0.05Zr1N1Cl1 | Li | 0.05 | Zr | 1 | N | 1 | Cl | 1 | [16 empty] | 15 |  |  | PRB082054504
152310 | Li0.05M0.26Zr1N1Cl1 | Li | 0.05 | M | 0.26 | Zr | 1 | N | 1 | Cl | 1 | [14 empty] | 15 |  |  | PRB082054504
152311 | Li0.05M0.39Zr1N1Cl1 | Li | 0.05 | M | 0.39 | Zr | 1 | N | 1 | Cl | 1 | [14 empty] | 14.2 |  |  | PRB082054504
152339 | Mg10Ir19B16 | Mg | 10 | Ir | 19 | B | 16 | [18 empty] | 3.8 |  |  | PRB082024520
152340 | Mg10Ir19B16 | Mg | 10 | Ir | 19 | B | 16 | [18 empty] | 3.7 |  |  | PRB082024520
152342 | B0.039C0.961Si1 | B | 0.039 | C | 0.961 | Si | 1 | [18 empty] | 1.4 |  |  | JPS076103710
152343 | B0.978C0.022Si1 | B | 0.978 | C | 0.022 | Si | 1 | [18 empty] | 1.35 |  |  | JPS076103710
152349 | B1I3 | B | 1 | I | 3 | [20 empty] | 1.86 | 0 | MTC152349 | PRB082094506
152350 | Mg12Ir19B16 | Mg | 12 | Ir | 19 | B | 16 | [18 empty] | 2.5 |  |  | PRB082052501
152351 | Mg12Ir19B16 | Mg | 12 | Ir | 19 | B | 16 | [18 empty] | 4.7 |  |  | PRB082052501
152352 | Mg12Ir19B16 | Mg | 12 | Ir | 19 | B | 16 | [18 empty] | 5.7 |  |  | PRB082052501
152379 | Fe1.12Se0.3Te0.7 | Fe | 1.12 | Se | 0.3 | Te | 0.7 | [18 empty] | 13.7 |  |  | JPS079074704
152380 | Fe1.04Se0.33Te0.67 | Fe | 1.04 | Se | 0.33 | Te | 0.67 | [18 empty] | 14.1 |  |  | JPS079074704
152381 | Fe1.05Se0.15Te0.85 | Fe | 1.05 | Se | 0.15 | Te | 0.85 | [18 empty] | 14.1 |  |  | JPS079074706
152389 | Ti2In1N1 | Ti | 2 | In | 1 | N | 1 | [18 empty] | 7.3 |  |  | SSC1501364
152405 | Sn1O1 | Sn | 1 | [18 empty] | O | 1 |  |  | 1.4 | 0 | TC152405 | PRL105157001
152413 | B2Os1 | B | 2 | Os | 1 | [20 empty] | 2.17 |  |  | PRB082144532
152474 | Sr2V1Fe1As1O2.9 | Sr | 2 | V | 1 | Fe | 1 | As | 1 | [12 empty] | O | 3-z | 2.9 |  | 40 |  |  | PHC470S263
152475 | Sr2V1Fe1As1O2.5 | Sr | 2 | V | 1 | Fe | 1 | As | 1 | [12 empty] | O | 3-z | 2.5 |  | 20 |  |  | PHC470S263
152483 | Tm5Rh6Sn18 | Tm | 5 | Rh | 6 | Sn | 18 | [18 empty] | 2.19 |  |  | PHC470S539
152484 | Tm4Y1Rh6Sn18 | Tm | 4 | Y | 1 | Rh | 6 | Sn | 18 | [16 empty] | 2.61 |  | MTC152484 | PHC470S539
152485 | Tm1.4Y3.6Rh6Sn18 | Tm | 1.4 | Y | 3.6 | Rh | 6 | Sn | 18 | [16 empty] | 3.14 |  | MTC152484 | PHC470S539
152486 | Y5Rh6Sn18 | Y | 5 | Rh | 6 | Sn | 18 | [18 empty] | 3.14 |  |  | PHC470S539
152487 | Tm5Rh4.8Co1.2Sn18 | Tm | 5 | Rh | 4.8 | Co | 1.2 | Sn | 18 | [16 empty] | 1.97 |  | MTC152488 | PHC470S539
152488 | Tm5Rh3.6Co2.4Sn18 | Tm | 5 | Rh | 3.6 | Co | 2.4 | Sn | 18 | [16 empty] | 1.57 |  | MTC152488 | PHC470S539
152489 | Tm5Rh2.4Co3.6Sn18 | Tm | 5 | Rh | 2.4 | Co | 3.6 | Sn | 18 | [16 empty] | 1.27 |  | MTC152488 | PHC470S539
152491 | Fe0.9Se0.25Te0.75 | Fe | 0.9 | Se | 0.25 | Te | 0.75 | [18 empty] | 9.7 |  |  | PRB082212504
152492 | Fe0.95Se0.25Te0.75 | Fe | 0.95 | Se | 0.25 | Te | 0.75 | [18 empty] | 8.5 |  | MTC152492 | PRB082212504
152493 | Fe0.98Se0.25Te0.75 | Fe | 0.98 | Se | 0.25 | Te | 0.75 | [18 empty] | 6.5 |  | MTC152492 | PRB082212504
152494 | Fe1.07Se0.25Te0.75 | Fe | 1.07 | Se | 0.25 | Te | 0.75 | [19 empty] | 1 |  | PRB082212504
152512 | Fe1Se0.98 | Fe | 1 | Se | 0.98 | [20 empty] | 8.21 |  |  | NJP012073024
152533 | Fe2As2Ca4Al1.34Ti0.66O6 | Fe | 2 | As | 2 | Ca | 4 | Al | 1.34 | Ti | 0.66 | [10 empty] | O | 6 |  |  | 12.5 |  |  | SST023115005
152534 | Fe2As2Ca5Al1.5Ti1.5O9 | Fe | 2 | As | 2 | Ca | 5 | Al | 1.5 | Ti | 1.5 | [10 empty] | O | 9 |  |  | 15 |  |  | SST023115005
152535 | Fe2As2Ca6Al1.32Ti2.68O12 | Fe | 2 | As | 2 | Ca | 6 | Al | 1.32 | Ti | 2.68 | [10 empty] | O | 12 |  |  | 36 |  |  | SST023115005
152536 | Fe2As2Ca4Sc2.01Ti0.99O7.5 | Fe | 2 | As | 2 | Ca | 4 | Sc | 2.01 | Ti | 0.99 | [10 empty] | O | 7.5 |  |  | 31 |  |  | APL097072506
152537 | Fe2As2Ca5Sc2Ti2O10 | Fe | 2 | As | 2 | Ca | 5 | Sc | 2 | Ti | 2 | [10 empty] | O | 10 |  |  | 36 |  |  | APL097072506
152538 | Fe2As2Ca4Sc2Ti3O13 | Fe | 2 | As | 2 | Ca | 4 | Sc | 2 | Ti | 3 | [10 empty] | O | 13 |  |  | 36 |  |  | APL097072506
152547 | B1 | B | 1 | [22 empty] | 6 | 0 |  | PHC470S631
152578 | Li1Rh1B1.5 | Li | 1 | Rh | 1 | B | 1.5 | [18 empty] | 2.5 |  |  | JPS080013702
152579 | Li1.2Rh1B1.5 | Li | 1.2 | Rh | 1 | B | 1.5 | [18 empty] | 2.5 |  |  | JPS080013702
152581 | Fe1Te0.75S0.25 | Fe | 1 | Te | 0.75 | S | 0.25 | [18 empty] | 7.28 |  |  | PHC4710077
152582 | Fe1Te1 | Fe | 1 | Te | 1 | [21 empty] | 5 |  | PHC4710077
152618 | Ca1Ir1Si3 | Ca | 1 | Ir | 1 | Si | 3 | [18 empty] | 3.6 |  |  | PRB083024512
152619 | Ca1Pt1Si3 | Ca | 1 | Pt | 1 | Si | 3 | [18 empty] | 2.3 |  |  | PRB083024512
152640 | Cu0.1Ti1Se2 | Cu | 0.1 | Ti | 1 | Se | 2 | [18 empty] | 3.9 |  |  | SSC1510227
152671 | Cu0.06Ti1Se2 | Cu | 0.06 | Ti | 1 | Se | 2 | [18 empty] | 2.5 |  |  | PRB081092507
152699 | Fe2As2Ca5Mg0.8Ti3.2O9.8 | Fe | 2 | As | 2 | Ca | 5 | Mg | 0.8 | Ti | 3.2 | [10 empty] | O | 9.8 |  |  | 39 |  |  | MAT1006.3769
152700 | Fe2As2Ca4Mg0.75Ti2.25O7.5 | Fe | 2 | As | 2 | Ca | 4 | Mg | 0.75 | Ti | 2.25 | [10 empty] | O | 7.5 |  |  | 43 |  |  | APEX003063103
152701 | Ni2P2Sr4Sc2O6 | Ni | 2 | P | 2 | Sr | 4 | Sc | 2 | [12 empty] | O | 6 |  |  | 3.6 |  |  | JPCONF234012025
152702 | Ni2As2Sr4Sc2O6 | Ni | 2 | As | 2 | Sr | 4 | Sc | 2 | [12 empty] | O | 6 |  |  | 2.7 |  |  | JPCONF234012025
152703 | Ni2As2Sr4V2O6 | Ni | 2 | As | 2 | Sr | 4 | V | 2 | [12 empty] | O | 6 |  |  |  | 2 |  | JPCONF234012025
152704 | Fe2As2Sr4Mg0.9Ti1.1O6 | Fe | 2 | As | 2 | Sr | 4 | Mg | 0.9 | Ti | 1.1 | [10 empty] | O | 6 |  |  | 23.5 |  |  | SST023045001
152705 | Fe2As2Sr4Mg0.8Ti1.2O6 | Fe | 2 | As | 2 | Sr | 4 | Mg | 0.8 | Ti | 1.2 | [10 empty] | O | 6 |  |  | 26 |  |  | SST023045001
152706 | Fe2As2Sr4Mg0.6Ti1.4O6 | Fe | 2 | As | 2 | Sr | 4 | Mg | 0.6 | Ti | 1.4 | [10 empty] | O | 6 |  |  | 29 |  |  | SST023045001
152707 | Fe2As2Sr4Mg0.4Ti1.6O6 | Fe | 2 | As | 2 | Sr | 4 | Mg | 0.4 | Ti | 1.6 | [10 empty] | O | 6 |  |  | 28 |  |  | SST023045001
152708 | Fe2As2Sr4Mg1Ti1O6 | Fe | 2 | As | 2 | Sr | 4 | Mg | 1 | Ti | 1 | [10 empty] | O | 6 |  |  | 6 |  |  | SST023045001
152709 | Fe1.9Co0.1As2Sr4Mg1Ti1O6 | Fe | 1.9 | Co | 0.1 | As | 2 | Sr | 4 | Mg | 1 | Ti | 1 | [8 empty] | O | 6 |  |  | 22 |  |  | SST023045001
152710 | Fe1.8Co0.2As2Sr4Mg1Ti1O6 | Fe | 1.8 | Co | 0.2 | As | 2 | Sr | 4 | Mg | 1 | Ti | 1 | [8 empty] | O | 6 |  |  | 24 |  |  | SST023045001
152711 | Fe1.7Co0.3As2Sr4Mg1Ti1O6 | Fe | 1.7 | Co | 0.3 | As | 2 | Sr | 4 | Mg | 1 | Ti | 1 | [8 empty] | O | 6 |  |  | 16 |  |  | SST023045001
152712 | Fe1As1Sr2Cr1O3 | Fe | 1 | As | 1 | Sr | 2 | Cr | 1 | [12 empty] | O | 3 |  |  |  | 1.8 |  | ZAAC6352242
152713 | Fe1As1Ba2Sc1O3 | Fe | 1 | As | 1 | Ba | 2 | Sc | 1 | [12 empty] | O | 3 |  |  |  | 1.8 |  | ZAAC6352242
152714 | Fe2As2Sr3Sc2O5 | Fe | 2 | As | 2 | Sr | 3 | Sc | 2 | [12 empty] | O | 5 |  |  |  | 2 |  | PRB079024516
152715 | Fe1P1Sr2Sc1O3 | Fe | 1 | P | 1 | Sr | 2 | Sc | 1 | [12 empty] | O | 3 |  |  | 15 |  |  | SST023022001
152716 | Fe2As2Sr4Sc2O6 | Fe | 2 | As | 2 | Sr | 4 | Sc | 2 | [12 empty] | O | 6 |  |  |  | 1.8 |  | SST022085001
152717 | Fe2As2Sr4Cr2O6 | Fe | 2 | As | 2 | Sr | 4 | Cr | 2 | [12 empty] | O | 6 |  |  |  | 1.8 |  | SST022085001
152718 | Fe2P2Sr4Sc2O6 | Fe | 2 | P | 2 | Sr | 4 | Sc | 2 | [12 empty] | O | 6 |  |  | 17 |  |  | SST022075008
152719 | Cu0.29Bi2Se3 | Cu | 0.29 | Bi | 2 | Se | 3 | [18 empty] | 3.2 |  |  | PRL106127004
152725 | Bi1Cu0.9S1O1 | Bi | 1 | Cu | 0.9 | S | 1 | [14 empty] | O | 1 |  |  | 5.8 |  |  | PHC470S356
152790 | K0.68Fe1.79Se2 | K | 0.68 | Fe | 1.79 | Se | 2 | [18 empty] | 32 |  |  | PRB083140508
152791 | Tl0.45K0.34Fe1.84Se2 | Tl | 0.45 | K | 0.34 | Fe | 1.84 | Se | 2 | [16 empty] | 28 |  |  | PRB083140508
152792 | K0.8Fe2Se2 | K | 0.8 | Fe | 2 | Se | 2 | [18 empty] | 33 |  |  | PRB083104508
152802 | K0.8Fe2Se2 | K | 0.8 | Fe | 2 | Se | 2 | [18 empty] | 32 |  |  | PRB083144511
152804 | Bi2Te3 | Bi | 2 | Te | 3 | [20 empty] | 9.5 | 0 | MTC152804 | PRB083140504
152818 | Bi3Ni1 | Bi | 3 | Ni | 1 | [20 empty] | 3.85 |  |  | PRB083140501
152819 | Fe1Te0.57Se0.43 | Fe | 1 | Te | 0.57 | Se | 0.43 | [18 empty] | 15 |  |  | PRB083134521
152820 | B12Li2.5 | B | 12 | Li | 2.5 | [20 empty] | 6.62 |  |  | PRB083184507
152821 | B12Li1.7 | B | 12 | Li | 1.7 | [20 empty] | 7.05 |  |  | PRB083184507
152823 | Ca4Sc2.01Ti0.99Fe2As2Oz | Ca | 4 | Sc | 2.01 | Ti | 0.99 | Fe | 2 | As | 2 | [10 empty] | O | z |  |  | 31.6 |  | TC152823 | JPS080014712
152824 | Ca5Sc2Ti2Fe2As2Oz | Ca | 5 | Sc | 2 | Ti | 2 | Fe | 2 | As | 2 | [10 empty] | O | z |  |  | 36.35 |  | TC152824 | JPS080014712
152825 | Ca6Sc2Ti3Fe2As2Oz | Ca | 6 | Sc | 2 | Ti | 3 | Fe | 2 | As | 2 | [10 empty] | O | z |  |  | 36.35 |  | TC152825 | JPS080014712
152826 | Ca4Mg0.75Ti1.25Fe2As2Oz | Ca | 4 | Mg | 0.75 | Ti | 1.25 | Fe | 2 | As | 2 | [10 empty] | O | z |  |  | 44.55 |  | TC152826 | JPS080014712
152864 | Si1 | Si | 1 | [22 empty] | 7.7 | 0 | MTC152864 | JPS0573289
152865 | Ge1 | Ge | 1 | [22 empty] | 5.5 | 0 | MTC152865 | JPS0573289
152866 | Ga1P1 | Ga | 1 | P | 1 | [20 empty] | 10.3 | 0 | MTC152866 | JPS0573289
152867 | Bi2Te3 | Bi | 2 | Te | 3 | [20 empty] | 4.35 | 0 | MTC152867 | JPCONF215012036
152868 | Bi2Te3 | Bi | 2 | Te | 3 | [20 empty] | 2.9 | 0 |  | PNAS1080024
152870 | Fe1Te1 | Fe | 1 | Te | 1 | [21 empty] | 1.5 |  | PCS0720426
152871 | Fe1Te1 | Fe | 1 | Te | 1 | [20 empty] | 3 |  |  | PCS0720426
152876 | Pd0.5Bi2Te3 | Pd | 0.5 | Bi | 2 | Te | 3 | [18 empty] | 5.5 |  |  | PCS0720572
152899 | Cu0.05Zr1Te3 | Cu | 0.05 | Zr | 1 | Te | 3 | [18 empty] | 3.8 |  |  | PRL106246404
152900 | Te3Zr1 | Te | 3 | Zr | 1 | [21 empty] | 1.8 |  | PRL106246404
152949 | Pr1 | Pr | 1 | [23 empty] | 0.05 |  | PRB084033101
152950 | Pa1 | Pa | 1 | [22 empty] | 0.43 |  |  | SCI2050188
152954 | Ca1 | Ca | 1 | [22 empty] | 29 | 0 | MTC152954 | PRB083220512
152985 | Nb1C1N1 | Nb | 1 | C | 1 | N | 1 | [18 empty] | 15.75 |  |  | PHC2330077
152986 | Nb1C1N1 | Nb | 1 | C | 1 | N | 1 | [18 empty] | 16.5 |  |  | PHC2330077
152993 | Zr55Co30Al15 | Zr | 55 | Co | 30 | Al | 15 | [18 empty] | 2.4 |  |  | PHC4701048
152994 | Co15Zr85 | Co | 15 | Zr | 85 | [20 empty] | 3.3 |  | MTC152994 | PHC4701048
152996 | Zr55Cu30Al10Ni5 | Zr | 55 | Cu | 30 | Al | 10 | Ni | 5 | [16 empty] | 2.7 |  |  | MSE4490548
152997 | Zr55Cu25Nb5Al10Ni5 | Zr | 55 | Cu | 25 | Nb | 5 | Al | 10 | Ni | 5 | [14 empty] | 3 |  |  | MSE4490548
153001 | Cu0.4Bi2Se3 | Cu | 0.4 | Bi | 2 | Se | 3 | [18 empty] | 3.09 |  | MTC153001 | PRB084054513
153005 | Li2Pd3B1 | Li | 2 | Pd | 3 | B | 1 | [18 empty] | 7.46 |  |  | PRB084054521
153006 | Li2Pd2.85Pt0.15B1 | Li | 2 | Pd | 2.85 | Pt | 0.15 | B | 1 | [16 empty] | 6.4 |  |  | PRB084054521
153007 | Li2Pd2.4Pt0.6B1 | Li | 2 | Pd | 2.4 | Pt | 0.6 | B | 1 | [16 empty] | 5.47 |  |  | PRB084054521
153008 | Li2Pd1.5Pt1.5B1 | Li | 2 | Pd | 1.5 | Pt | 1.5 | B | 1 | [16 empty] | 4.36 |  |  | PRB084054521
153009 | Li2Pd0.48Pt2.52B1 | Li | 2 | Pd | 0.48 | Pt | 2.52 | B | 1 | [16 empty] | 3.07 |  |  | PRB084054521
153010 | Li2Pd0.3Pt2.7B1 | Li | 2 | Pd | 0.3 | Pt | 2.7 | B | 1 | [16 empty] | 3.37 |  |  | PRB084054521
153011 | Li2Pt3B1 | Li | 2 | Pt | 3 | B | 1 | [18 empty] | 3.12 |  |  | PRB084054521
153012 | Ca1Ir1Si3 | Ca | 1 | Ir | 1 | Si | 3 | [18 empty] | 3 |  |  | PHC470S762
153038 | Ca10Fe8.2Pt4.8As18 | Ca | 10 | Fe | 8.2 | Pt | 4.8 | As | 18 | [16 empty] | 38 |  |  | JPS080093704
153039 | Ca10Fe9.2Pt3.8As18 | Ca | 10 | Fe | 9.2 | Pt | 3.8 | As | 18 | [16 empty] | 13 |  |  | JPS080093704
153078 | Co1Zr2 | Co | 1 | Zr | 2 | [20 empty] | 5.47 |  |  | SSC1510404
153079 | Zr2Co0.95Ga0.05 | Zr | 2 | Co | 0.95 | Ga | 0.05 | [18 empty] | 5.79 |  |  | SSC1510404
153080 | Zr2Co0.9Ga0.1 | Zr | 2 | Co | 0.9 | Ga | 0.1 | [18 empty] | 5.72 |  |  | SSC1510404
153081 | Zr2Co0.85Ga0.15 | Zr | 2 | Co | 0.85 | Ga | 0.15 | [18 empty] | 5.56 |  |  | SSC1510404
153082 | Zr2Co0.8Ga0.2 | Zr | 2 | Co | 0.8 | Ga | 0.2 | [18 empty] | 5.29 |  |  | SSC1510404
153083 | Zr2Co0.75Ga0.25 | Zr | 2 | Co | 0.75 | Ga | 0.25 | [18 empty] | 5.1 |  |  | SSC1510404
153084 | Zr2Co0.7Ga0.3 | Zr | 2 | Co | 0.7 | Ga | 0.3 | [18 empty] | 4.97 |  |  | SSC1510404
153085 | Fe1Cr0.01Se1 | Fe | 1 | Cr | 0.01 | Se | 1 | [18 empty] | 10.4 |  |  | SSC1510557
153086 | Fe1Cr0.01Se1 | Fe | 1 | Cr | 0.01 | Se | 1 | [18 empty] | 11.2 |  |  | SSC1510557
153105 | Fe1.01Se1 | Fe | 1.01 | Se | 1 | [20 empty] | 8 |  | MTC153105 | NMT008L630
153106 | Bi4Te3 | Bi | 4 | Te | 3 | [21 empty] | 1 |  | PRB084092505
153107 | Bi4Te3 | Bi | 4 | Te | 3 | [20 empty] | 2.1 |  | MTC153107 | PRB084092505
153108 | Bi4Te3 | Bi | 4 | Te | 3 | [20 empty] | 8.4 |  | MTC153107 | PRB084092505
153114 | Bi1Pd1 | Bi | 1 | Pd | 1 | [20 empty] | 3.8 |  |  | PRB084064518
153126 | Rb0.88Fe1.81Se2 | Rb | 0.88 | Fe | 1.81 | Se | 2 | [18 empty] | 32 |  |  | PRL107137003
153127 | Cs0.86Fe1.66Se2 | Cs | 0.86 | Fe | 1.66 | Se | 2 | [18 empty] | 29 |  |  | PRL107137003
153128 | Tl0.4K0.3Fe1.7Se2 | Tl | 0.4 | K | 0.3 | Fe | 1.7 | Se | 2 | [16 empty] | 28 |  |  | PRL107137003
153129 | Tl0.4Rb0.4Fe1.6Se2 | Tl | 0.4 | Rb | 0.4 | Fe | 1.6 | Se | 2 | [16 empty] | 32 |  |  | PRL107137003
153130 | K0.86Fe1.66Se2 | K | 0.86 | Fe | 1.66 | Se | 2 | [18 empty] | 32 |  |  | PRL107137003
153153 | Ni2P2Sr4Sc2O6 | Ni | 2 | P | 2 | Sr | 4 | Sc | 2 | [12 empty] | O | 6 |  |  | 3.45 |  |  | APEX002063007
153154 | Ni2As2Sr4Sc2O6 | Ni | 2 | As | 2 | Sr | 4 | Sc | 2 | [12 empty] | O | 6 |  |  | 2.8 |  |  | APEX002063007
153165 | Ba1Fe2Se3 | Ba | 1 | Fe | 2 | Se | 3 | [18 empty] | 11 |  |  | JPCM023402201
153181 | Ni0.05Zr1Te3 | Ni | 0.05 | Zr | 1 | Te | 3 | [18 empty] | 3.1 |  |  | EPL09517011
153185 | Fe1.04Te0.6Se0.4 | Fe | 1.04 | Te | 0.6 | Se | 0.4 | [18 empty] | 14 |  |  | EPL09257004
153208 | Ca8Mg1.5Ti4.5Fe2As2O9.5 | Ca | 8 | Mg | 1.5 | Ti | 4.5 | Fe | 2 | As | 2 | [10 empty] | O | 9.5 |  |  | 40 |  |  | SST024085020
153213 | Th3Ni5C5 | Th | 3 | Ni | 5 | C | 5 | [18 empty] | 5 |  |  | SST024095007
153214 | Y2Fe1C4 | Y | 2 | Fe | 1 | C | 4 | [18 empty] | 3.6 |  |  | CEM0700019
153215 | Lu2Fe1C4 | Lu | 2 | Fe | 1 | C | 4 | [21 empty] | CEM0700019
153216 | Tm2Fe1C4 | Tm | 2 | Fe | 1 | C | 4 | [21 empty] | CEM0700019
153217 | Rh17S15 | Rh | 17 | S | 15 | [20 empty] | 5.36 |  |  | SST024105015
153218 | Pd17Se15 | Pd | 17 | Se | 15 | [20 empty] | 2.2 |  |  | SST024105015
153219 | Fe1Se0.4Te0.6 | Fe | 1 | Se | 0.4 | Te | 0.6 | [18 empty] | 14 |  |  | PRB084132503
153238 | Rb2Fe4Se5 | Rb | 2 | Fe | 4 | Se | 5 | [18 empty] | 32 |  |  | PRL107177005
153250 | Fe1Se0.5Te0.5 | Fe | 1 | Se | 0.5 | Te | 0.5 | [18 empty] | 13.9 |  |  | SST024045009
153251 | Fe0.98Mn0.02Se0.5Te0.5 | Fe | 0.98 | Mn | 0.02 | Se | 0.5 | Te | 0.5 | [16 empty] | 14.4 |  |  | SST024045009
153265 | Na1Ox | Na | 1 | [18 empty] | O | x |  |  | 28 |  |  | SSC1501483
153273 | W1F0.45O2.55 | W | 1 | F | 0.45 | [16 empty] | O | 2.55 |  |  | 0.38 |  |  | PRB084174519
153274 | W1F0.41O2.59 | W | 1 | F | 0.41 | [16 empty] | O | 2.59 |  |  | 0.42 |  |  | PRB084174519
153275 | W1F0.44O2.56 | W | 1 | F | 0.44 | [16 empty] | O | 2.56 |  |  | 0.41 |  |  | PRB084174519
153292 | Re3W1 | Re | 3 | W | 1 | [20 empty] | 9.4 |  |  | PRB084184529
153300 | Ba1Fe1.9Se3 | Ba | 1 | Fe | 1.9 | Se | 3 | [18 empty] | 11 |  |  | PRB084214511
153301 | La1Ru3Si2 | La | 1 | Ru | 3 | Si | 2 | [18 empty] | 7.8 |  |  | PRB084214527
153302 | Y1Pt1Bi1 | Y | 1 | Pt | 1 | Bi | 1 | [18 empty] | 0.77 |  |  | PRB084220504
153321 | Zn0.025In2O3 | Zn | 0.025 | In | 2 | [16 empty] | O | 3 |  |  | 2.68 |  | TC153321 | PHC4710717
153347 | Al20.3V2 | Al | 20.3 | V | 2 | [20 empty] | 1.49 |  |  | JPS081023703
153348 | Ga0.2V2Al20 | Ga | 0.2 | V | 2 | Al | 20 | [18 empty] | 1.66 |  |  | JPS081023703
153349 | Y1V2Al20 | Y | 1 | V | 2 | Al | 20 | [18 empty] | 0.69 |  |  | JPS081023703
153350 | La1V2Al20 | La | 1 | V | 2 | Al | 20 | [19 empty] | 0.4 |  | JPS081023703
153351 | C14H10Sr1.5 | C | 14 | H | 10 | Sr | 1.5 | [18 empty] | 5.6 |  |  | PRB084214523
153352 | C14H10Ba1.5 | C | 14 | H | 10 | Ba | 1.5 | [18 empty] | 5.4 |  |  | PRB084214523
153353 | C22H14K2.9 | C | 22 | H | 14 | K | 2.9 | [18 empty] | 7 |  |  | NAT4640076
153354 | C22H14K3.3 | C | 22 | H | 14 | K | 3.3 | [18 empty] | 18 |  |  | NAT4640076
153355 | C22H14Rb3.1 | C | 22 | H | 14 | Rb | 3.1 | [18 empty] | 6.9 |  |  | NAT4640076
181284 | Nb0.8Pd0.2 | Nb | 0.8 | Pd | 0.2 | [20 empty] | 1.98 |  |  | LES0420019
181287 | Nb0.69Pd0.31 | Nb | 0.69 | Pd | 0.31 | [20 empty] | 1.84 |  |  | LES0420019